## Лист1
no | year | material | type | shape | coat/functional group | synthesismethod | surface charge | diameter (nm) | size in water (nm) | size in medium (nm) | zeta in water (mV) | zeta in medium (mV) | cell type | no of cells (cells/well) | human/animal | cell source | cell tissue | cell morphology | cell age | cell line/primary cell | time (hr) | concentration (ug/ml) | test | test indicator | aspect ratio | viability (%) | PDI | article ID | DOI | zeta potential (mV) | interference checked (Y/N) | colloidal stability checked (Y/N) | positive control (Y/N) | biochemical metric | concentration (μM) | core size (nm) | hydro size (nm) | surface area | Hsf | Ec | Ev | MeO | cell type | toxicity | Electronegativity | Ionic radius | number of atoms | molecular weight (g/mol) | topological polar surface area (Å²) | a (Å) | b (Å) | c (Å) | α (°) | β (°) | γ (°) | density (g/cm3)
1 | 2015 | SiO2 | I | Sphere | CTAB | Precipitation | Negative |  | 386.9 | 90.09 | -35.9 |  | PC12 | 5000 | A | Rat | Adrenal Gland | Irregular | Adult | L | 12 | 1.95 | MTT | TetrazoliumSalt |  | 113.67 |  | 1 | 10.3109/15376516.2015.1070229
2 | 2015 | SiO2 | I | Sphere | CTAB | Precipitation | Negative |  | 386.9 | 90.09 | -35.9 |  | PC12 | 5000 | A | Rat | Adrenal Gland | Irregular | Adult | L | 12 | 3.9 | MTT | TetrazoliumSalt |  | 97.265 |  | 1 | 10.3109/15376516.2015.1070229
3 | 2015 | SiO2 | I | Sphere | CTAB | Precipitation | Negative |  | 386.9 | 90.09 | -35.9 |  | PC12 | 5000 | A | Rat | Adrenal Gland | Irregular | Adult | L | 12 | 7.8 | MTT | TetrazoliumSalt |  | 108.73 |  | 1 | 10.3109/15376516.2015.1070229
4 | 2015 | SiO2 | I | Sphere | CTAB | Precipitation | Negative |  | 386.9 | 90.09 | -35.9 |  | PC12 | 5000 | A | Rat | Adrenal Gland | Irregular | Adult | L | 12 | 15.6 | MTT | TetrazoliumSalt |  | 98.451 |  | 1 | 10.3109/15376516.2015.1070229
5 | 2015 | SiO2 | I | Sphere | CTAB | Precipitation | Negative |  | 386.9 | 90.09 | -35.9 |  | PC12 | 5000 | A | Rat | Adrenal Gland | Irregular | Adult | L | 12 | 31.2 | MTT | TetrazoliumSalt |  | 98.056 |  | 1 | 10.3109/15376516.2015.1070229
6 | 2015 | SiO2 | I | Sphere | CTAB | Precipitation | Negative |  | 386.9 | 90.09 | -35.9 |  | PC12 | 5000 | A | Rat | Adrenal Gland | Irregular | Adult | L | 12 | 62.5 | MTT | TetrazoliumSalt |  | 100.43 |  | 1 | 10.3109/15376516.2015.1070229
7 | 2015 | SiO2 | I | Sphere | CTAB | Precipitation | Negative |  | 386.9 | 90.09 | -35.9 |  | PC12 | 5000 | A | Rat | Adrenal Gland | Irregular | Adult | L | 12 | 125 | MTT | TetrazoliumSalt |  | 95.881 |  | 1 | 10.3109/15376516.2015.1070229
8 | 2015 | SiO2 | I | Sphere | CTAB | Precipitation | Negative |  | 386.9 | 90.09 | -35.9 |  | PC12 | 5000 | A | Rat | Adrenal Gland | Irregular | Adult | L | 12 | 250 | MTT | TetrazoliumSalt |  | 79.473 |  | 1 | 10.3109/15376516.2015.1070229
9 | 2015 | SiO2 | I | Sphere | CTAB | Precipitation | Negative |  | 386.9 | 90.09 | -35.9 |  | PC12 | 5000 | A | Rat | Adrenal Gland | Irregular | Adult | L | 12 | 500 | MTT | TetrazoliumSalt |  | 94.893 |  | 1 | 10.3109/15376516.2015.1070229
10 | 2015 | SiO2 | I | Sphere | CTAB | Precipitation | Negative |  | 386.9 | 90.09 | -35.9 |  | PC12 | 5000 | A | Rat | Adrenal Gland | Irregular | Adult | L | 12 | 1000 | MTT | TetrazoliumSalt |  | 79.275 |  | 1 | 10.3109/15376516.2015.1070229
11 | 2015 | SiO2 | I | Sphere | CTAB | Precipitation | Negative |  | 386.9 | 90.09 | -35.9 |  | PC12 | 5000 | A | Rat | Adrenal Gland | Irregular | Adult | L | 24 | 1.95 | MTT | TetrazoliumSalt |  | 105.21 |  | 1 | 10.3109/15376516.2015.1070229
12 | 2015 | SiO2 | I | Sphere | CTAB | Precipitation | Negative |  | 386.9 | 90.09 | -35.9 |  | PC12 | 5000 | A | Rat | Adrenal Gland | Irregular | Adult | L | 24 | 3.9 | MTT | TetrazoliumSalt |  | 120.85 |  | 1 | 10.3109/15376516.2015.1070229
13 | 2015 | SiO2 | I | Sphere | CTAB | Precipitation | Negative |  | 386.9 | 90.09 | -35.9 |  | PC12 | 5000 | A | Rat | Adrenal Gland | Irregular | Adult | L | 24 | 7.8 | MTT | TetrazoliumSalt |  | 117.25 |  | 1 | 10.3109/15376516.2015.1070229
14 | 2015 | SiO2 | I | Sphere | CTAB | Precipitation | Negative |  | 386.9 | 90.09 | -35.9 |  | PC12 | 5000 | A | Rat | Adrenal Gland | Irregular | Adult | L | 24 | 15.6 | MTT | TetrazoliumSalt |  | 106.06 |  | 1 | 10.3109/15376516.2015.1070229
15 | 2015 | SiO2 | I | Sphere | CTAB | Precipitation | Negative |  | 386.9 | 90.09 | -35.9 |  | PC12 | 5000 | A | Rat | Adrenal Gland | Irregular | Adult | L | 24 | 31.2 | MTT | TetrazoliumSalt |  | 84.93 |  | 1 | 10.3109/15376516.2015.1070229
16 | 2015 | SiO2 | I | Sphere | CTAB | Precipitation | Negative |  | 386.9 | 90.09 | -35.9 |  | PC12 | 5000 | A | Rat | Adrenal Gland | Irregular | Adult | L | 24 | 62.5 | MTT | TetrazoliumSalt |  | 96.127 |  | 1 | 10.3109/15376516.2015.1070229
17 | 2015 | SiO2 | I | Sphere | CTAB | Precipitation | Negative |  | 386.9 | 90.09 | -35.9 |  | PC12 | 5000 | A | Rat | Adrenal Gland | Irregular | Adult | L | 24 | 125 | MTT | TetrazoliumSalt |  | 94.225 |  | 1 | 10.3109/15376516.2015.1070229
18 | 2015 | SiO2 | I | Sphere | CTAB | Precipitation | Negative |  | 386.9 | 90.09 | -35.9 |  | PC12 | 5000 | A | Rat | Adrenal Gland | Irregular | Adult | L | 24 | 250 | MTT | TetrazoliumSalt |  | 103.94 |  | 1 | 10.3109/15376516.2015.1070229
19 | 2015 | SiO2 | I | Sphere | CTAB | Precipitation | Negative |  | 386.9 | 90.09 | -35.9 |  | PC12 | 5000 | A | Rat | Adrenal Gland | Irregular | Adult | L | 24 | 500 | MTT | TetrazoliumSalt |  | 79.014 |  | 1 | 10.3109/15376516.2015.1070229
20 | 2015 | SiO2 | I | Sphere | CTAB | Precipitation | Negative |  | 386.9 | 90.09 | -35.9 |  | PC12 | 5000 | A | Rat | Adrenal Gland | Irregular | Adult | L | 24 | 1000 | MTT | TetrazoliumSalt |  | 63.803 |  | 1 | 10.3109/15376516.2015.1070229
21 | 2015 | SiO2 | I | Sphere | Ph | Precipitation | Negative |  | 375.4 | 135.83 | -26.8 |  | PC12 | 5000 | A | Rat | Adrenal Gland | Irregular | Adult | L | 12 | 1.95 | MTT | TetrazoliumSalt |  | 97.463 |  | 1 | 10.3109/15376516.2015.1070229
22 | 2015 | SiO2 | I | Sphere | Ph | Precipitation | Negative |  | 375.4 | 135.83 | -26.8 |  | PC12 | 5000 | A | Rat | Adrenal Gland | Irregular | Adult | L | 12 | 3.9 | MTT | TetrazoliumSalt |  | 95.486 |  | 1 | 10.3109/15376516.2015.1070229
23 | 2015 | SiO2 | I | Sphere | Ph | Precipitation | Negative |  | 375.4 | 135.83 | -26.8 |  | PC12 | 5000 | A | Rat | Adrenal Gland | Irregular | Adult | L | 12 | 7.8 | MTT | TetrazoliumSalt |  | 89.951 |  | 1 | 10.3109/15376516.2015.1070229
24 | 2015 | SiO2 | I | Sphere | Ph | Precipitation | Negative |  | 375.4 | 135.83 | -26.8 |  | PC12 | 5000 | A | Rat | Adrenal Gland | Irregular | Adult | L | 12 | 15.6 | MTT | TetrazoliumSalt |  | 105.96 |  | 1 | 10.3109/15376516.2015.1070229
25 | 2015 | SiO2 | I | Sphere | Ph | Precipitation | Negative |  | 375.4 | 135.83 | -26.8 |  | PC12 | 5000 | A | Rat | Adrenal Gland | Irregular | Adult | L | 12 | 31.2 | MTT | TetrazoliumSalt |  | 95.091 |  | 1 | 10.3109/15376516.2015.1070229
26 | 2015 | SiO2 | I | Sphere | Ph | Precipitation | Negative |  | 375.4 | 135.83 | -26.8 |  | PC12 | 5000 | A | Rat | Adrenal Gland | Irregular | Adult | L | 12 | 62.5 | MTT | TetrazoliumSalt |  | 96.474 |  | 1 | 10.3109/15376516.2015.1070229
27 | 2015 | SiO2 | I | Sphere | Ph | Precipitation | Negative |  | 375.4 | 135.83 | -26.8 |  | PC12 | 5000 | A | Rat | Adrenal Gland | Irregular | Adult | L | 12 | 125 | MTT | TetrazoliumSalt |  | 94.3 |  | 1 | 10.3109/15376516.2015.1070229
28 | 2015 | SiO2 | I | Sphere | Ph | Precipitation | Negative |  | 375.4 | 135.83 | -26.8 |  | PC12 | 5000 | A | Rat | Adrenal Gland | Irregular | Adult | L | 12 | 250 | MTT | TetrazoliumSalt |  | 72.356 |  | 1 | 10.3109/15376516.2015.1070229
29 | 2015 | SiO2 | I | Sphere | Ph | Precipitation | Negative |  | 375.4 | 135.83 | -26.8 |  | PC12 | 5000 | A | Rat | Adrenal Gland | Irregular | Adult | L | 12 | 500 | MTT | TetrazoliumSalt |  | 70.774 |  | 1 | 10.3109/15376516.2015.1070229
30 | 2015 | SiO2 | I | Sphere | Ph | Precipitation | Negative |  | 375.4 | 135.83 | -26.8 |  | PC12 | 5000 | A | Rat | Adrenal Gland | Irregular | Adult | L | 12 | 1000 | MTT | TetrazoliumSalt |  | 71.763 |  | 1 | 10.3109/15376516.2015.1070229
31 | 2015 | SiO2 | I | Sphere | Ph | Precipitation | Negative |  | 375.4 | 135.83 | -26.8 |  | PC12 | 5000 | A | Rat | Adrenal Gland | Irregular | Adult | L | 24 | 1.95 | MTT | TetrazoliumSalt |  | 103.52 |  | 1 | 10.3109/15376516.2015.1070229
32 | 2015 | SiO2 | I | Sphere | Ph | Precipitation | Negative |  | 375.4 | 135.83 | -26.8 |  | PC12 | 5000 | A | Rat | Adrenal Gland | Irregular | Adult | L | 24 | 3.9 | MTT | TetrazoliumSalt |  | 96.761 |  | 1 | 10.3109/15376516.2015.1070229
33 | 2015 | SiO2 | I | Sphere | Ph | Precipitation | Negative |  | 375.4 | 135.83 | -26.8 |  | PC12 | 5000 | A | Rat | Adrenal Gland | Irregular | Adult | L | 24 | 7.8 | MTT | TetrazoliumSalt |  | 109.86 |  | 1 | 10.3109/15376516.2015.1070229
34 | 2015 | SiO2 | I | Sphere | Ph | Precipitation | Negative |  | 375.4 | 135.83 | -26.8 |  | PC12 | 5000 | A | Rat | Adrenal Gland | Irregular | Adult | L | 24 | 15.6 | MTT | TetrazoliumSalt |  | 122.75 |  | 1 | 10.3109/15376516.2015.1070229
35 | 2015 | SiO2 | I | Sphere | Ph | Precipitation | Negative |  | 375.4 | 135.83 | -26.8 |  | PC12 | 5000 | A | Rat | Adrenal Gland | Irregular | Adult | L | 24 | 31.2 | MTT | TetrazoliumSalt |  | 104.58 |  | 1 | 10.3109/15376516.2015.1070229
36 | 2015 | SiO2 | I | Sphere | Ph | Precipitation | Negative |  | 375.4 | 135.83 | -26.8 |  | PC12 | 5000 | A | Rat | Adrenal Gland | Irregular | Adult | L | 24 | 62.5 | MTT | TetrazoliumSalt |  | 118.73 |  | 1 | 10.3109/15376516.2015.1070229
37 | 2015 | SiO2 | I | Sphere | Ph | Precipitation | Negative |  | 375.4 | 135.83 | -26.8 |  | PC12 | 5000 | A | Rat | Adrenal Gland | Irregular | Adult | L | 24 | 125 | MTT | TetrazoliumSalt |  | 94.648 |  | 1 | 10.3109/15376516.2015.1070229
38 | 2015 | SiO2 | I | Sphere | Ph | Precipitation | Negative |  | 375.4 | 135.83 | -26.8 |  | PC12 | 5000 | A | Rat | Adrenal Gland | Irregular | Adult | L | 24 | 250 | MTT | TetrazoliumSalt |  | 103.1 |  | 1 | 10.3109/15376516.2015.1070229
39 | 2015 | SiO2 | I | Sphere | Ph | Precipitation | Negative |  | 375.4 | 135.83 | -26.8 |  | PC12 | 5000 | A | Rat | Adrenal Gland | Irregular | Adult | L | 24 | 500 | MTT | TetrazoliumSalt |  | 105.63 |  | 1 | 10.3109/15376516.2015.1070229
40 | 2015 | SiO2 | I | Sphere | Ph | Precipitation | Negative |  | 375.4 | 135.83 | -26.8 |  | PC12 | 5000 | A | Rat | Adrenal Gland | Irregular | Adult | L | 24 | 1000 | MTT | TetrazoliumSalt |  | 80.493 |  | 1 | 10.3109/15376516.2015.1070229
41 | 2015 | SiO2 | I | Sphere | NH2 | Precipitation | Positive |  | 437 | 142.11 | 21.7 |  | PC12 | 5000 | A | Rat | Adrenal Gland | Irregular | Adult | L | 12 | 1.95 | MTT | TetrazoliumSalt |  | 120 |  | 1 | 10.3109/15376516.2015.1070229
42 | 2015 | SiO2 | I | Sphere | NH2 | Precipitation | Positive |  | 437 | 142.11 | 21.7 |  | PC12 | 5000 | A | Rat | Adrenal Gland | Irregular | Adult | L | 12 | 3.9 | MTT | TetrazoliumSalt |  | 119.41 |  | 1 | 10.3109/15376516.2015.1070229
43 | 2015 | SiO2 | I | Sphere | NH2 | Precipitation | Positive |  | 437 | 142.11 | 21.7 |  | PC12 | 5000 | A | Rat | Adrenal Gland | Irregular | Adult | L | 12 | 7.8 | MTT | TetrazoliumSalt |  | 109.52 |  | 1 | 10.3109/15376516.2015.1070229
44 | 2015 | SiO2 | I | Sphere | NH2 | Precipitation | Positive |  | 437 | 142.11 | 21.7 |  | PC12 | 5000 | A | Rat | Adrenal Gland | Irregular | Adult | L | 12 | 15.6 | MTT | TetrazoliumSalt |  | 111.3 |  | 1 | 10.3109/15376516.2015.1070229
45 | 2015 | SiO2 | I | Sphere | NH2 | Precipitation | Positive |  | 437 | 142.11 | 21.7 |  | PC12 | 5000 | A | Rat | Adrenal Gland | Irregular | Adult | L | 12 | 31.2 | MTT | TetrazoliumSalt |  | 114.86 |  | 1 | 10.3109/15376516.2015.1070229
46 | 2015 | SiO2 | I | Sphere | NH2 | Precipitation | Positive |  | 437 | 142.11 | 21.7 |  | PC12 | 5000 | A | Rat | Adrenal Gland | Irregular | Adult | L | 12 | 62.5 | MTT | TetrazoliumSalt |  | 116.05 |  | 1 | 10.3109/15376516.2015.1070229
47 | 2015 | SiO2 | I | Sphere | NH2 | Precipitation | Positive |  | 437 | 142.11 | 21.7 |  | PC12 | 5000 | A | Rat | Adrenal Gland | Irregular | Adult | L | 12 | 125 | MTT | TetrazoliumSalt |  | 106.95 |  | 1 | 10.3109/15376516.2015.1070229
48 | 2015 | SiO2 | I | Sphere | NH2 | Precipitation | Positive |  | 437 | 142.11 | 21.7 |  | PC12 | 5000 | A | Rat | Adrenal Gland | Irregular | Adult | L | 12 | 250 | MTT | TetrazoliumSalt |  | 73.74 |  | 1 | 10.3109/15376516.2015.1070229
49 | 2015 | SiO2 | I | Sphere | NH2 | Precipitation | Positive |  | 437 | 142.11 | 21.7 |  | PC12 | 5000 | A | Rat | Adrenal Gland | Irregular | Adult | L | 12 | 500 | MTT | TetrazoliumSalt |  | 93.904 |  | 1 | 10.3109/15376516.2015.1070229
50 | 2015 | SiO2 | I | Sphere | NH2 | Precipitation | Positive |  | 437 | 142.11 | 21.7 |  | PC12 | 5000 | A | Rat | Adrenal Gland | Irregular | Adult | L | 12 | 1000 | MTT | TetrazoliumSalt |  | 76.31 |  | 1 | 10.3109/15376516.2015.1070229
51 | 2015 | SiO2 | I | Sphere | NH2 | Precipitation | Positive |  | 437 | 142.11 | 21.7 |  | PC12 | 5000 | A | Rat | Adrenal Gland | Irregular | Adult | L | 24 | 1.95 | MTT | TetrazoliumSalt |  | 104.15 |  | 1 | 10.3109/15376516.2015.1070229
52 | 2015 | SiO2 | I | Sphere | NH2 | Precipitation | Positive |  | 437 | 142.11 | 21.7 |  | PC12 | 5000 | A | Rat | Adrenal Gland | Irregular | Adult | L | 24 | 3.9 | MTT | TetrazoliumSalt |  | 102.89 |  | 1 | 10.3109/15376516.2015.1070229
53 | 2015 | SiO2 | I | Sphere | NH2 | Precipitation | Positive |  | 437 | 142.11 | 21.7 |  | PC12 | 5000 | A | Rat | Adrenal Gland | Irregular | Adult | L | 24 | 7.8 | MTT | TetrazoliumSalt |  | 102.04 |  | 1 | 10.3109/15376516.2015.1070229
54 | 2015 | SiO2 | I | Sphere | NH2 | Precipitation | Positive |  | 437 | 142.11 | 21.7 |  | PC12 | 5000 | A | Rat | Adrenal Gland | Irregular | Adult | L | 24 | 15.6 | MTT | TetrazoliumSalt |  | 94.225 |  | 1 | 10.3109/15376516.2015.1070229
55 | 2015 | SiO2 | I | Sphere | NH2 | Precipitation | Positive |  | 437 | 142.11 | 21.7 |  | PC12 | 5000 | A | Rat | Adrenal Gland | Irregular | Adult | L | 24 | 31.2 | MTT | TetrazoliumSalt |  | 90.423 |  | 1 | 10.3109/15376516.2015.1070229
56 | 2015 | SiO2 | I | Sphere | NH2 | Precipitation | Positive |  | 437 | 142.11 | 21.7 |  | PC12 | 5000 | A | Rat | Adrenal Gland | Irregular | Adult | L | 24 | 62.5 | MTT | TetrazoliumSalt |  | 91.056 |  | 1 | 10.3109/15376516.2015.1070229
57 | 2015 | SiO2 | I | Sphere | NH2 | Precipitation | Positive |  | 437 | 142.11 | 21.7 |  | PC12 | 5000 | A | Rat | Adrenal Gland | Irregular | Adult | L | 24 | 125 | MTT | TetrazoliumSalt |  | 100.77 |  | 1 | 10.3109/15376516.2015.1070229
58 | 2015 | SiO2 | I | Sphere | NH2 | Precipitation | Positive |  | 437 | 142.11 | 21.7 |  | PC12 | 5000 | A | Rat | Adrenal Gland | Irregular | Adult | L | 24 | 250 | MTT | TetrazoliumSalt |  | 96.761 |  | 1 | 10.3109/15376516.2015.1070229
59 | 2015 | SiO2 | I | Sphere | NH2 | Precipitation | Positive |  | 437 | 142.11 | 21.7 |  | PC12 | 5000 | A | Rat | Adrenal Gland | Irregular | Adult | L | 24 | 500 | MTT | TetrazoliumSalt |  | 103.94 |  | 1 | 10.3109/15376516.2015.1070229
60 | 2015 | SiO2 | I | Sphere | NH2 | Precipitation | Positive |  | 437 | 142.11 | 21.7 |  | PC12 | 5000 | A | Rat | Adrenal Gland | Irregular | Adult | L | 24 | 1000 | MTT | TetrazoliumSalt |  | 85.775 |  | 1 | 10.3109/15376516.2015.1070229
61 | 2012 | SiO2 | I | Sphere | None | Commercial | Negative | 10 | 7 | 10 | -27 |  | RAW264.7 | 2600 | A | Mouse | Ascites | Monocyte/Macrophage | Adult | L | 24 | 1 | CellTiterBlue | AlamarBlue |  | 107.59 |  | 2 | 10.5402/2012/454072
62 | 2012 | SiO2 | I | Sphere | None | Commercial | Negative | 10 | 7 | 10 | -27 |  | RAW264.7 | 2600 | A | Mouse | Ascites | Monocyte/Macrophage | Adult | L | 24 | 10 | CellTiterBlue | AlamarBlue |  | 100.81 |  | 2 | 10.5402/2012/454072
63 | 2012 | SiO2 | I | Sphere | None | Commercial | Negative | 10 | 7 | 10 | -27 |  | RAW264.7 | 2600 | A | Mouse | Ascites | Monocyte/Macrophage | Adult | L | 24 | 100 | CellTiterBlue | AlamarBlue |  | 70.11 |  | 2 | 10.5402/2012/454072
64 | 2012 | SiO2 | I | Sphere | None | Commercial | Negative | 10 | 7 | 10 | -27 |  | RAW264.7 | 2600 | A | Mouse | Ascites | Monocyte/Macrophage | Adult | L | 24 | 1000 | CellTiterBlue | AlamarBlue |  | 22.617 |  | 2 | 10.5402/2012/454072
65 | 2012 | SiO2 | I | Sphere | None | Commercial | Negative | 10 | 7 | 10 | -27 |  | RAW264.7 | 2600 | A | Mouse | Ascites | Monocyte/Macrophage | Adult | L | 24 | 1 | XTT | TetrazoliumSalt |  | 123.42 |  | 2 | 10.5402/2012/454072
66 | 2012 | SiO2 | I | Sphere | None | Commercial | Negative | 10 | 7 | 10 | -27 |  | RAW264.7 | 2600 | A | Mouse | Ascites | Monocyte/Macrophage | Adult | L | 24 | 10 | XTT | TetrazoliumSalt |  | 114.38 |  | 2 | 10.5402/2012/454072
67 | 2012 | SiO2 | I | Sphere | None | Commercial | Negative | 10 | 7 | 10 | -27 |  | RAW264.7 | 2600 | A | Mouse | Ascites | Monocyte/Macrophage | Adult | L | 24 | 100 | XTT | TetrazoliumSalt |  | 82.714 |  | 2 | 10.5402/2012/454072
68 | 2012 | SiO2 | I | Sphere | None | Commercial | Negative | 10 | 7 | 10 | -27 |  | RAW264.7 | 2600 | A | Mouse | Ascites | Monocyte/Macrophage | Adult | L | 24 | 1000 | XTT | TetrazoliumSalt |  | 25.525 |  | 2 | 10.5402/2012/454072
69 | 2012 | SiO2 | I | Sphere | None | Commercial | Negative | 10 | 7 | 10 | -27 |  | RAW264.7 | 2600 | A | Mouse | Ascites | Monocyte/Macrophage | Adult | L | 24 | 1 | LDH | LDHrelease |  | 4.5234 |  | 2 | 10.5402/2012/454072
70 | 2012 | SiO2 | I | Sphere | None | Commercial | Negative | 10 | 7 | 10 | -27 |  | RAW264.7 | 2600 | A | Mouse | Ascites | Monocyte/Macrophage | Adult | L | 24 | 10 | LDH | LDHrelease |  | 6.1389 |  | 2 | 10.5402/2012/454072
71 | 2012 | SiO2 | I | Sphere | None | Commercial | Negative | 10 | 7 | 10 | -27 |  | RAW264.7 | 2600 | A | Mouse | Ascites | Monocyte/Macrophage | Adult | L | 24 | 100 | LDH | LDHrelease |  | 22.294 |  | 2 | 10.5402/2012/454072
72 | 2012 | SiO2 | I | Sphere | None | Commercial | Negative | 10 | 7 | 10 | -27 |  | RAW264.7 | 2600 | A | Mouse | Ascites | Monocyte/Macrophage | Adult | L | 24 | 1000 | LDH | LDHrelease |  | 69.467 |  | 2 | 10.5402/2012/454072
73 | 2012 | SiO2 | I | Sphere | None | Commercial | Negative | 10 | 7 | 10 | -27 |  | RAW264.7 | 6000 | A | Mouse | Ascites | Monocyte/Macrophage | Adult | L | 24 | 1 | Live/Dead | PropidiumIodide |  | 95.315 |  | 2 | 10.5402/2012/454072
74 | 2012 | SiO2 | I | Sphere | None | Commercial | Negative | 10 | 7 | 10 | -27 |  | RAW264.7 | 6000 | A | Mouse | Ascites | Monocyte/Macrophage | Adult | L | 24 | 10 | Live/Dead | PropidiumIodide |  | 86.268 |  | 2 | 10.5402/2012/454072
75 | 2012 | SiO2 | I | Sphere | None | Commercial | Negative | 10 | 7 | 10 | -27 |  | RAW264.7 | 6000 | A | Mouse | Ascites | Monocyte/Macrophage | Adult | L | 24 | 100 | Live/Dead | PropidiumIodide |  | 69.467 |  | 2 | 10.5402/2012/454072
76 | 2012 | SiO2 | I | Sphere | None | Commercial | Negative | 10 | 7 | 10 | -27 |  | RAW264.7 | 6000 | A | Mouse | Ascites | Monocyte/Macrophage | Adult | L | 24 | 1000 | Live/Dead | PropidiumIodide |  | 9.6931 |  | 2 | 10.5402/2012/454072
77 | 2012 | SiO2 | I | Sphere | None | Commercial | Negative | 10 | 7 | 10 | -27 |  | RAW264.7 | 6000 | A | Mouse | Ascites | Monocyte/Macrophage | Adult | L | 24 | 1 | Live/Dead | CalceinAM |  | 94.023 |  | 2 | 10.5402/2012/454072
78 | 2012 | SiO2 | I | Sphere | None | Commercial | Negative | 10 | 7 | 10 | -27 |  | RAW264.7 | 6000 | A | Mouse | Ascites | Monocyte/Macrophage | Adult | L | 24 | 10 | Live/Dead | CalceinAM |  | 91.761 |  | 2 | 10.5402/2012/454072
79 | 2012 | SiO2 | I | Sphere | None | Commercial | Negative | 10 | 7 | 10 | -27 |  | RAW264.7 | 6000 | A | Mouse | Ascites | Monocyte/Macrophage | Adult | L | 24 | 100 | Live/Dead | CalceinAM |  | 71.729 |  | 2 | 10.5402/2012/454072
80 | 2012 | SiO2 | I | Sphere | None | Commercial | Negative | 10 | 7 | 10 | -27 |  | RAW264.7 | 6000 | A | Mouse | Ascites | Monocyte/Macrophage | Adult | L | 24 | 1000 | Live/Dead | CalceinAM |  | 44.265 |  | 2 | 10.5402/2012/454072
81 | 2015 | QD | I | Sphere | DPA | Precipitation | Neutral | 5.4 |  |  |  |  | SVEC4-10 |  | A | Mouse | Axillary Lymph Node | Epithelial | Adult | L | 24 |  | MTS | TetrazoliumSalt |  | 105.33 |  | 3 | 10.3762/bjnano.6.28
82 | 2015 | QD | I | Sphere | DPA | Precipitation | Neutral | 5.4 |  |  |  |  | SVEC4-10 |  | A | Mouse | Axillary Lymph Node | Epithelial | Adult | L | 24 |  | MTS | TetrazoliumSalt |  | 89.73 |  | 3 | 10.3762/bjnano.6.28
83 | 2015 | QD | I | Sphere | DPA | Precipitation | Neutral | 5.4 |  |  |  |  | J774A.1 |  | A | Mouse | Ascites | Macrophage | Adult | L | 24 |  | MTS | TetrazoliumSalt |  | 109.52 |  | 3 | 10.3762/bjnano.6.28
84 | 2015 | QD | I | Sphere | DPA | Precipitation | Neutral | 5.4 |  |  |  |  | J774A.1 |  | A | Mouse | Ascites | Macrophage | Adult | L | 24 |  | MTS | TetrazoliumSalt |  | 112.26 |  | 3 | 10.3762/bjnano.6.28
85 | 2015 | QD | I | Sphere | MPA | Precipitation | Negative | 5.4 |  |  |  |  | SVEC4-10 |  | A | Mouse | Axillary Lymph Node | Epithelial | Adult | L | 24 |  | MTS | TetrazoliumSalt |  | 93.591 |  | 3 | 10.3762/bjnano.6.28
86 | 2015 | QD | I | Sphere | MPA | Precipitation | Negative | 5.4 |  |  |  |  | SVEC4-10 |  | A | Mouse | Axillary Lymph Node | Epithelial | Adult | L | 24 |  | MTS | TetrazoliumSalt |  | 45.56 |  | 3 | 10.3762/bjnano.6.28
87 | 2015 | QD | I | Sphere | MPA | Precipitation | Negative | 5.4 |  |  |  |  | J774A.1 |  | A | Mouse | Ascites | Macrophage | Adult | L | 24 |  | MTS | TetrazoliumSalt |  | 111.61 |  | 3 | 10.3762/bjnano.6.28
88 | 2015 | QD | I | Sphere | MPA | Precipitation | Negative | 5.4 |  |  |  |  | J774A.1 |  | A | Mouse | Ascites | Macrophage | Adult | L | 24 |  | MTS | TetrazoliumSalt |  | 57.419 |  | 3 | 10.3762/bjnano.6.28
89 | 2015 | QD | I | Sphere | CyA | Precipitation | Positive | 5.4 |  |  |  |  | SVEC4-10 |  | A | Mouse | Axillary Lymph Node | Epithelial | Adult | L | 24 |  | MTS | TetrazoliumSalt |  | 29.961 |  | 3 | 10.3762/bjnano.6.28
90 | 2015 | QD | I | Sphere | CyA | Precipitation | Positive | 5.4 |  |  |  |  | SVEC4-10 |  | A | Mouse | Axillary Lymph Node | Epithelial | Adult | L | 24 |  | MTS | TetrazoliumSalt |  | 25.019 |  | 3 | 10.3762/bjnano.6.28
91 | 2015 | QD | I | Sphere | CyA | Precipitation | Positive | 5.4 |  |  |  |  | J774A.1 |  | A | Mouse | Ascites | Macrophage | Adult | L | 24 |  | MTS | TetrazoliumSalt |  | 86.129 |  | 3 | 10.3762/bjnano.6.28
92 | 2015 | QD | I | Sphere | CyA | Precipitation | Positive | 5.4 |  |  |  |  | J774A.1 |  | A | Mouse | Ascites | Macrophage | Adult | L | 24 |  | MTS | TetrazoliumSalt |  | 22.581 |  | 3 | 10.3762/bjnano.6.28
93 | 2014 | IronOxide | I | Sphere | Dextran | Thermal Decomposition |  | 18 | 170 |  |  |  | VERO | 10000 | A | Monkey | Kidney | Epithelial | Adult | L | 24 | 100 | MTT | TetrazoliumSalt |  | 102 |  | 4 | 10.1002/jbm.b.33068
94 | 2014 | IronOxide | I | Sphere | Dextran | Thermal Decomposition |  | 18 | 170 |  |  |  | VERO | 10000 | A | Monkey | Kidney | Epithelial | Adult | L | 24 | 200 | MTT | TetrazoliumSalt |  | 105.08 |  | 4 | 10.1002/jbm.b.33068
95 | 2014 | IronOxide | I | Sphere | Dextran | Thermal Decomposition |  | 18 | 170 |  |  |  | VERO | 10000 | A | Monkey | Kidney | Epithelial | Adult | L | 24 | 300 | MTT | TetrazoliumSalt |  | 100 |  | 4 | 10.1002/jbm.b.33068
96 | 2014 | IronOxide | I | Sphere | Dextran | Thermal Decomposition |  | 18 | 170 |  |  |  | VERO | 10000 | A | Monkey | Kidney | Epithelial | Adult | L | 24 | 400 | MTT | TetrazoliumSalt |  | 100 |  | 4 | 10.1002/jbm.b.33068
97 | 2014 | IronOxide | I | Sphere | Dextran | Thermal Decomposition |  | 18 | 170 |  |  |  | VERO | 10000 | A | Monkey | Kidney | Epithelial | Adult | L | 24 | 500 | MTT | TetrazoliumSalt |  | 80 |  | 4 | 10.1002/jbm.b.33068
98 | 2014 | IronOxide | I | Sphere | Dextran | Thermal Decomposition |  | 18 | 170 |  |  |  | MDCK | 10000 | A | Dog | Kidney | Epithelial | Adult | L | 24 | 100 | MTT | TetrazoliumSalt |  | 101.97 |  | 4 | 10.1002/jbm.b.33068
99 | 2014 | IronOxide | I | Sphere | Dextran | Thermal Decomposition |  | 18 | 170 |  |  |  | MDCK | 10000 | A | Dog | Kidney | Epithelial | Adult | L | 24 | 200 | MTT | TetrazoliumSalt |  | 115.09 |  | 4 | 10.1002/jbm.b.33068
100 | 2014 | IronOxide | I | Sphere | Dextran | Thermal Decomposition |  | 18 | 170 |  |  |  | MDCK | 10000 | A | Dog | Kidney | Epithelial | Adult | L | 24 | 300 | MTT | TetrazoliumSalt |  | 115.09 |  | 4 | 10.1002/jbm.b.33068
101 | 2014 | IronOxide | I | Sphere | Dextran | Thermal Decomposition |  | 18 | 170 |  |  |  | MDCK | 10000 | A | Dog | Kidney | Epithelial | Adult | L | 24 | 400 | MTT | TetrazoliumSalt |  | 100.1 |  | 4 | 10.1002/jbm.b.33068
102 | 2014 | IronOxide | I | Sphere | Dextran | Thermal Decomposition |  | 18 | 170 |  |  |  | MDCK | 10000 | A | Dog | Kidney | Epithelial | Adult | L | 24 | 500 | MTT | TetrazoliumSalt |  | 118.08 |  | 4 | 10.1002/jbm.b.33068
103 | 2014 | IronOxide | I | Sphere | PEG | Thermal Decomposition |  | 18 | 120 |  |  |  | MDCK | 10000 | A | Dog | Kidney | Epithelial | Adult | L | 24 | 100 | MTT | TetrazoliumSalt |  | 80 |  | 4 | 10.1002/jbm.b.33068
104 | 2014 | IronOxide | I | Sphere | PEG | Thermal Decomposition |  | 18 | 120 |  |  |  | MDCK | 10000 | A | Dog | Kidney | Epithelial | Adult | L | 24 | 200 | MTT | TetrazoliumSalt |  | 75.077 |  | 4 | 10.1002/jbm.b.33068
105 | 2014 | IronOxide | I | Sphere | PEG | Thermal Decomposition |  | 18 | 120 |  |  |  | MDCK | 10000 | A | Dog | Kidney | Epithelial | Adult | L | 24 | 300 | MTT | TetrazoliumSalt |  | 50 |  | 4 | 10.1002/jbm.b.33068
106 | 2014 | IronOxide | I | Sphere | PEG | Thermal Decomposition |  | 18 | 120 |  |  |  | MDCK | 10000 | A | Dog | Kidney | Epithelial | Adult | L | 24 | 400 | MTT | TetrazoliumSalt |  | 38 |  | 4 | 10.1002/jbm.b.33068
107 | 2014 | IronOxide | I | Sphere | PEG | Thermal Decomposition |  | 18 | 120 |  |  |  | MDCK | 10000 | A | Dog | Kidney | Epithelial | Adult | L | 24 | 500 | MTT | TetrazoliumSalt |  | 34.923 |  | 4 | 10.1002/jbm.b.33068
108 | 2014 | IronOxide | I | Sphere | PEG | Thermal Decomposition |  | 18 | 120 |  |  |  | MDCK | 10000 | A | Dog | Kidney | Epithelial | Adult | L | 24 | 100 | MTT | TetrazoliumSalt |  | 89.986 |  | 4 | 10.1002/jbm.b.33068
109 | 2014 | IronOxide | I | Sphere | PEG | Thermal Decomposition |  | 18 | 120 |  |  |  | MDCK | 10000 | A | Dog | Kidney | Epithelial | Adult | L | 24 | 200 | MTT | TetrazoliumSalt |  | 80.245 |  | 4 | 10.1002/jbm.b.33068
110 | 2014 | IronOxide | I | Sphere | PEG | Thermal Decomposition |  | 18 | 120 |  |  |  | MDCK | 10000 | A | Dog | Kidney | Epithelial | Adult | L | 24 | 300 | MTT | TetrazoliumSalt |  | 31.916 |  | 4 | 10.1002/jbm.b.33068
111 | 2014 | IronOxide | I | Sphere | PEG | Thermal Decomposition |  | 18 | 120 |  |  |  | MDCK | 10000 | A | Dog | Kidney | Epithelial | Adult | L | 24 | 400 | MTT | TetrazoliumSalt |  | 30.043 |  | 4 | 10.1002/jbm.b.33068
112 | 2014 | IronOxide | I | Sphere | PEG | Thermal Decomposition |  | 18 | 120 |  |  |  | MDCK | 10000 | A | Dog | Kidney | Epithelial | Adult | L | 24 | 500 | MTT | TetrazoliumSalt |  | 30.043 |  | 4 | 10.1002/jbm.b.33068
113 | 2012 | Bi | I | Sphere | None | Precipitation |  | 20 |  |  |  |  | HeLa | 20000 | H | Human | Cervix | Epithelial | Adult | L | 24 |  | Live/Dead | CalceinAM |  | 97.16 |  | 5 | 10.1007/s10856-012-4716-1
114 | 2012 | Bi | I | Sphere | None | Precipitation |  | 20 |  |  |  |  | HeLa | 20000 | H | Human | Cervix | Epithelial | Adult | L | 24 |  | Live/Dead | CalceinAM |  | 86.296 |  | 5 | 10.1007/s10856-012-4716-1
115 | 2012 | Bi | I | Sphere | None | Precipitation |  | 20 |  |  |  |  | HeLa | 20000 | H | Human | Cervix | Epithelial | Adult | L | 24 |  | Live/Dead | CalceinAM |  | 55.802 |  | 5 | 10.1007/s10856-012-4716-1
116 | 2012 | Bi | I | Sphere | None | Precipitation |  | 20 |  |  |  |  | MG-63 | 20000 | H | Human | Bone | Fibroblast | Adult | L | 24 |  | Live/Dead | CalceinAM |  | 99.256 |  | 5 | 10.1007/s10856-012-4716-1
117 | 2012 | Bi | I | Sphere | None | Precipitation |  | 20 |  |  |  |  | MG-63 | 20000 | H | Human | Bone | Fibroblast | Adult | L | 24 |  | Live/Dead | CalceinAM |  | 87.593 |  | 5 | 10.1007/s10856-012-4716-1
118 | 2012 | Bi | I | Sphere | None | Precipitation |  | 20 |  |  |  |  | MG-63 | 20000 | H | Human | Bone | Fibroblast | Adult | L | 24 |  | Live/Dead | CalceinAM |  | 71.712 |  | 5 | 10.1007/s10856-012-4716-1
119 | 2012 | Bi | I | Sphere | None | Precipitation |  | 20 |  |  |  |  | HeLa | 20000 | H | Human | Cervix | Epithelial | Adult | L | 24 |  | MTT | TetrazoliumSalt |  | 95.11 |  | 5 | 10.1007/s10856-012-4716-1
120 | 2012 | Bi | I | Sphere | None | Precipitation |  | 20 |  |  |  |  | HeLa | 20000 | H | Human | Cervix | Epithelial | Adult | L | 24 |  | MTT | TetrazoliumSalt |  | 87.164 |  | 5 | 10.1007/s10856-012-4716-1
121 | 2012 | Bi | I | Sphere | None | Precipitation |  | 20 |  |  |  |  | HeLa | 20000 | H | Human | Cervix | Epithelial | Adult | L | 24 |  | MTT | TetrazoliumSalt |  | 54.156 |  | 5 | 10.1007/s10856-012-4716-1
122 | 2012 | Bi | I | Sphere | None | Precipitation |  | 20 |  |  |  |  | MG-63 | 20000 | H | Human | Bone | Fibroblast | Adult | L | 24 |  | MTT | TetrazoliumSalt |  | 96.429 |  | 5 | 10.1007/s10856-012-4716-1
123 | 2012 | Bi | I | Sphere | None | Precipitation |  | 20 |  |  |  |  | MG-63 | 20000 | H | Human | Bone | Fibroblast | Adult | L | 24 |  | MTT | TetrazoliumSalt |  | 92.989 |  | 5 | 10.1007/s10856-012-4716-1
124 | 2012 | Bi | I | Sphere | None | Precipitation |  | 20 |  |  |  |  | MG-63 | 20000 | H | Human | Bone | Fibroblast | Adult | L | 24 |  | MTT | TetrazoliumSalt |  | 67.857 |  | 5 | 10.1007/s10856-012-4716-1
125 | 2012 | Bi | I | Sphere | NH2 | Precipitation |  | 20 |  |  |  |  | HeLa | 20000 | H | Human | Cervix | Epithelial | Adult | L | 24 |  | Live/Dead | CalceinAM |  | 99.383 |  | 5 | 10.1007/s10856-012-4716-1
126 | 2012 | Bi | I | Sphere | NH2 | Precipitation |  | 20 |  |  |  |  | HeLa | 20000 | H | Human | Cervix | Epithelial | Adult | L | 24 |  | Live/Dead | CalceinAM |  | 70 |  | 5 | 10.1007/s10856-012-4716-1
127 | 2012 | Bi | I | Sphere | NH2 | Precipitation |  | 20 |  |  |  |  | HeLa | 20000 | H | Human | Cervix | Epithelial | Adult | L | 24 |  | Live/Dead | CalceinAM |  | 48.642 |  | 5 | 10.1007/s10856-012-4716-1
128 | 2012 | Bi | I | Sphere | NH2 | Precipitation |  | 20 |  |  |  |  | MG-63 | 20000 | H | Human | Bone | Fibroblast | Adult | L | 24 |  | Live/Dead | CalceinAM |  | 99.256 |  | 5 | 10.1007/s10856-012-4716-1
129 | 2012 | Bi | I | Sphere | NH2 | Precipitation |  | 20 |  |  |  |  | MG-63 | 20000 | H | Human | Bone | Fibroblast | Adult | L | 24 |  | Live/Dead | CalceinAM |  | 82.878 |  | 5 | 10.1007/s10856-012-4716-1
130 | 2012 | Bi | I | Sphere | NH2 | Precipitation |  | 20 |  |  |  |  | MG-63 | 20000 | H | Human | Bone | Fibroblast | Adult | L | 24 |  | Live/Dead | CalceinAM |  | 77.916 |  | 5 | 10.1007/s10856-012-4716-1
131 | 2012 | Bi | I | Sphere | NH2 | Precipitation |  | 20 |  |  |  |  | HeLa | 20000 | H | Human | Cervix | Epithelial | Adult | L | 24 |  | MTT | TetrazoliumSalt |  | 93.521 |  | 5 | 10.1007/s10856-012-4716-1
132 | 2012 | Bi | I | Sphere | NH2 | Precipitation |  | 20 |  |  |  |  | HeLa | 20000 | H | Human | Cervix | Epithelial | Adult | L | 24 |  | MTT | TetrazoliumSalt |  | 78.24 |  | 5 | 10.1007/s10856-012-4716-1
133 | 2012 | Bi | I | Sphere | NH2 | Precipitation |  | 20 |  |  |  |  | HeLa | 20000 | H | Human | Cervix | Epithelial | Adult | L | 24 |  | MTT | TetrazoliumSalt |  | 48.533 |  | 5 | 10.1007/s10856-012-4716-1
134 | 2012 | Bi | I | Sphere | NH2 | Precipitation |  | 20 |  |  |  |  | MG-63 | 20000 | H | Human | Bone | Fibroblast | Adult | L | 24 |  | MTT | TetrazoliumSalt |  | 93.651 |  | 5 | 10.1007/s10856-012-4716-1
135 | 2012 | Bi | I | Sphere | NH2 | Precipitation |  | 20 |  |  |  |  | MG-63 | 20000 | H | Human | Bone | Fibroblast | Adult | L | 24 |  | MTT | TetrazoliumSalt |  | 83.73 |  | 5 | 10.1007/s10856-012-4716-1
136 | 2012 | Bi | I | Sphere | NH2 | Precipitation |  | 20 |  |  |  |  | MG-63 | 20000 | H | Human | Bone | Fibroblast | Adult | L | 24 |  | MTT | TetrazoliumSalt |  | 71.825 |  | 5 | 10.1007/s10856-012-4716-1
137 | 2012 | Bi | I | Sphere | Silica | Precipitation |  | 20 |  |  |  |  | HeLa | 20000 | H | Human | Cervix | Epithelial | Adult | L | 24 |  | Live/Dead | CalceinAM |  | 99.383 |  | 5 | 10.1007/s10856-012-4716-1
138 | 2012 | Bi | I | Sphere | Silica | Precipitation |  | 20 |  |  |  |  | HeLa | 20000 | H | Human | Cervix | Epithelial | Adult | L | 24 |  | Live/Dead | CalceinAM |  | 83.951 |  | 5 | 10.1007/s10856-012-4716-1
139 | 2012 | Bi | I | Sphere | Silica | Precipitation |  | 20 |  |  |  |  | HeLa | 20000 | H | Human | Cervix | Epithelial | Adult | L | 24 |  | Live/Dead | CalceinAM |  | 59.506 |  | 5 | 10.1007/s10856-012-4716-1
140 | 2012 | Bi | I | Sphere | Silica | Precipitation |  | 20 |  |  |  |  | MG-63 | 20000 | H | Human | Bone | Fibroblast | Adult | L | 24 |  | Live/Dead | CalceinAM |  | 98.511 |  | 5 | 10.1007/s10856-012-4716-1
141 | 2012 | Bi | I | Sphere | Silica | Precipitation |  | 20 |  |  |  |  | MG-63 | 20000 | H | Human | Bone | Fibroblast | Adult | L | 24 |  | Live/Dead | CalceinAM |  | 94.169 |  | 5 | 10.1007/s10856-012-4716-1
142 | 2012 | Bi | I | Sphere | Silica | Precipitation |  | 20 |  |  |  |  | MG-63 | 20000 | H | Human | Bone | Fibroblast | Adult | L | 24 |  | Live/Dead | CalceinAM |  | 77.171 |  | 5 | 10.1007/s10856-012-4716-1
143 | 2012 | Bi | I | Sphere | Silica | Precipitation |  | 20 |  |  |  |  | HeLa | 20000 | H | Human | Cervix | Epithelial | Adult | L | 24 |  | MTT | TetrazoliumSalt |  | 99.389 |  | 5 | 10.1007/s10856-012-4716-1
144 | 2012 | Bi | I | Sphere | Silica | Precipitation |  | 20 |  |  |  |  | HeLa | 20000 | H | Human | Cervix | Epithelial | Adult | L | 24 |  | MTT | TetrazoliumSalt |  | 92.176 |  | 5 | 10.1007/s10856-012-4716-1
145 | 2012 | Bi | I | Sphere | Silica | Precipitation |  | 20 |  |  |  |  | HeLa | 20000 | H | Human | Cervix | Epithelial | Adult | L | 24 |  | MTT | TetrazoliumSalt |  | 63.692 |  | 5 | 10.1007/s10856-012-4716-1
146 | 2012 | Bi | I | Sphere | Silica | Precipitation |  | 20 |  |  |  |  | MG-63 | 20000 | H | Human | Bone | Fibroblast | Adult | L | 24 |  | MTT | TetrazoliumSalt |  | 98.28 |  | 5 | 10.1007/s10856-012-4716-1
147 | 2012 | Bi | I | Sphere | Silica | Precipitation |  | 20 |  |  |  |  | MG-63 | 20000 | H | Human | Bone | Fibroblast | Adult | L | 24 |  | MTT | TetrazoliumSalt |  | 93.519 |  | 5 | 10.1007/s10856-012-4716-1
148 | 2012 | Bi | I | Sphere | Silica | Precipitation |  | 20 |  |  |  |  | MG-63 | 20000 | H | Human | Bone | Fibroblast | Adult | L | 24 |  | MTT | TetrazoliumSalt |  | 75.529 |  | 5 | 10.1007/s10856-012-4716-1
149 | 2012 | Bi | I | Sphere | PEG | Precipitation |  | 20 |  |  |  |  | HeLa | 20000 | H | Human | Cervix | Epithelial | Adult | L | 24 |  | Live/Dead | CalceinAM |  | 98.395 |  | 5 | 10.1007/s10856-012-4716-1
150 | 2012 | Bi | I | Sphere | PEG | Precipitation |  | 20 |  |  |  |  | HeLa | 20000 | H | Human | Cervix | Epithelial | Adult | L | 24 |  | Live/Dead | CalceinAM |  | 87.778 |  | 5 | 10.1007/s10856-012-4716-1
151 | 2012 | Bi | I | Sphere | PEG | Precipitation |  | 20 |  |  |  |  | HeLa | 20000 | H | Human | Cervix | Epithelial | Adult | L | 24 |  | Live/Dead | CalceinAM |  | 66.667 |  | 5 | 10.1007/s10856-012-4716-1
152 | 2012 | Bi | I | Sphere | PEG | Precipitation |  | 20 |  |  |  |  | MG-63 | 20000 | H | Human | Bone | Fibroblast | Adult | L | 24 |  | Live/Dead | CalceinAM |  | 98.387 |  | 5 | 10.1007/s10856-012-4716-1
153 | 2012 | Bi | I | Sphere | PEG | Precipitation |  | 20 |  |  |  |  | MG-63 | 20000 | H | Human | Bone | Fibroblast | Adult | L | 24 |  | Live/Dead | CalceinAM |  | 91.935 |  | 5 | 10.1007/s10856-012-4716-1
154 | 2012 | Bi | I | Sphere | PEG | Precipitation |  | 20 |  |  |  |  | MG-63 | 20000 | H | Human | Bone | Fibroblast | Adult | L | 24 |  | Live/Dead | CalceinAM |  | 78.164 |  | 5 | 10.1007/s10856-012-4716-1
155 | 2012 | Bi | I | Sphere | PEG | Precipitation |  | 20 |  |  |  |  | HeLa | 20000 | H | Human | Cervix | Epithelial | Adult | L | 24 |  | MTT | TetrazoliumSalt |  | 96.21 |  | 5 | 10.1007/s10856-012-4716-1
156 | 2012 | Bi | I | Sphere | PEG | Precipitation |  | 20 |  |  |  |  | HeLa | 20000 | H | Human | Cervix | Epithelial | Adult | L | 24 |  | MTT | TetrazoliumSalt |  | 88.875 |  | 5 | 10.1007/s10856-012-4716-1
157 | 2012 | Bi | I | Sphere | PEG | Precipitation |  | 20 |  |  |  |  | HeLa | 20000 | H | Human | Cervix | Epithelial | Adult | L | 24 |  | MTT | TetrazoliumSalt |  | 72.983 |  | 5 | 10.1007/s10856-012-4716-1
158 | 2012 | Bi | I | Sphere | PEG | Precipitation |  | 20 |  |  |  |  | MG-63 | 20000 | H | Human | Bone | Fibroblast | Adult | L | 24 |  | MTT | TetrazoliumSalt |  | 97.354 |  | 5 | 10.1007/s10856-012-4716-1
159 | 2012 | Bi | I | Sphere | PEG | Precipitation |  | 20 |  |  |  |  | MG-63 | 20000 | H | Human | Bone | Fibroblast | Adult | L | 24 |  | MTT | TetrazoliumSalt |  | 92.063 |  | 5 | 10.1007/s10856-012-4716-1
160 | 2012 | Bi | I | Sphere | PEG | Precipitation |  | 20 |  |  |  |  | MG-63 | 20000 | H | Human | Bone | Fibroblast | Adult | L | 24 |  | MTT | TetrazoliumSalt |  | 78.175 |  | 5 | 10.1007/s10856-012-4716-1
161 | 2012 | Bi | I | Sphere | None | Precipitation |  | 20 |  |  |  |  | HeLa | 20000 | H | Human | Cervix | Epithelial | Adult | L | 12 |  | Live/Dead | CalceinAM |  | 90.617 |  | 5 | 10.1007/s10856-012-4716-1
162 | 2012 | Bi | I | Sphere | None | Precipitation |  | 20 |  |  |  |  | HeLa | 20000 | H | Human | Cervix | Epithelial | Adult | L | 24 |  | Live/Dead | CalceinAM |  | 75.802 |  | 5 | 10.1007/s10856-012-4716-1
163 | 2012 | Bi | I | Sphere | None | Precipitation |  | 20 |  |  |  |  | HeLa | 20000 | H | Human | Cervix | Epithelial | Adult | L | 48 |  | Live/Dead | CalceinAM |  | 55.556 |  | 5 | 10.1007/s10856-012-4716-1
164 | 2012 | Bi | I | Sphere | None | Precipitation |  | 20 |  |  |  |  | HeLa | 20000 | H | Human | Cervix | Epithelial | Adult | L | 72 |  | Live/Dead | CalceinAM |  | 34.568 |  | 5 | 10.1007/s10856-012-4716-1
165 | 2012 | Bi | I | Sphere | None | Precipitation |  | 20 |  |  |  |  | HeLa | 20000 | H | Human | Cervix | Epithelial | Adult | L | 96 |  | Live/Dead | CalceinAM |  | 22.963 |  | 5 | 10.1007/s10856-012-4716-1
166 | 2012 | Bi | I | Sphere | None | Precipitation |  | 20 |  |  |  |  | MG-63 | 20000 | H | Human | Bone | Fibroblast | Adult | L | 12 |  | Live/Dead | CalceinAM |  | 93.223 |  | 5 | 10.1007/s10856-012-4716-1
167 | 2012 | Bi | I | Sphere | None | Precipitation |  | 20 |  |  |  |  | MG-63 | 20000 | H | Human | Bone | Fibroblast | Adult | L | 24 |  | Live/Dead | CalceinAM |  | 87.414 |  | 5 | 10.1007/s10856-012-4716-1
168 | 2012 | Bi | I | Sphere | None | Precipitation |  | 20 |  |  |  |  | MG-63 | 20000 | H | Human | Bone | Fibroblast | Adult | L | 48 |  | Live/Dead | CalceinAM |  | 71.369 |  | 5 | 10.1007/s10856-012-4716-1
169 | 2012 | Bi | I | Sphere | None | Precipitation |  | 20 |  |  |  |  | MG-63 | 20000 | H | Human | Bone | Fibroblast | Adult | L | 72 |  | Live/Dead | CalceinAM |  | 54.633 |  | 5 | 10.1007/s10856-012-4716-1
170 | 2012 | Bi | I | Sphere | None | Precipitation |  | 20 |  |  |  |  | MG-63 | 20000 | H | Human | Bone | Fibroblast | Adult | L | 96 |  | Live/Dead | CalceinAM |  | 45.92 |  | 5 | 10.1007/s10856-012-4716-1
171 | 2012 | Bi | I | Sphere | NH2 | Precipitation |  | 20 |  |  |  |  | HeLa | 20000 | H | Human | Cervix | Epithelial | Adult | L | 12 |  | Live/Dead | CalceinAM |  | 91.111 |  | 5 | 10.1007/s10856-012-4716-1
172 | 2012 | Bi | I | Sphere | NH2 | Precipitation |  | 20 |  |  |  |  | HeLa | 20000 | H | Human | Cervix | Epithelial | Adult | L | 24 |  | Live/Dead | CalceinAM |  | 69.63 |  | 5 | 10.1007/s10856-012-4716-1
173 | 2012 | Bi | I | Sphere | NH2 | Precipitation |  | 20 |  |  |  |  | HeLa | 20000 | H | Human | Cervix | Epithelial | Adult | L | 48 |  | Live/Dead | CalceinAM |  | 48.519 |  | 5 | 10.1007/s10856-012-4716-1
174 | 2012 | Bi | I | Sphere | NH2 | Precipitation |  | 20 |  |  |  |  | HeLa | 20000 | H | Human | Cervix | Epithelial | Adult | L | 72 |  | Live/Dead | CalceinAM |  | 22.346 |  | 5 | 10.1007/s10856-012-4716-1
175 | 2012 | Bi | I | Sphere | NH2 | Precipitation |  | 20 |  |  |  |  | HeLa | 20000 | H | Human | Cervix | Epithelial | Adult | L | 96 |  | Live/Dead | CalceinAM |  | 5.8025 |  | 5 | 10.1007/s10856-012-4716-1
176 | 2012 | Bi | I | Sphere | NH2 | Precipitation |  | 20 |  |  |  |  | MG-63 | 20000 | H | Human | Bone | Fibroblast | Adult | L | 12 |  | Live/Dead | CalceinAM |  | 92.531 |  | 5 | 10.1007/s10856-012-4716-1
177 | 2012 | Bi | I | Sphere | NH2 | Precipitation |  | 20 |  |  |  |  | MG-63 | 20000 | H | Human | Bone | Fibroblast | Adult | L | 24 |  | Live/Dead | CalceinAM |  | 82.434 |  | 5 | 10.1007/s10856-012-4716-1
178 | 2012 | Bi | I | Sphere | NH2 | Precipitation |  | 20 |  |  |  |  | MG-63 | 20000 | H | Human | Bone | Fibroblast | Adult | L | 48 |  | Live/Dead | CalceinAM |  | 69.848 |  | 5 | 10.1007/s10856-012-4716-1
179 | 2012 | Bi | I | Sphere | NH2 | Precipitation |  | 20 |  |  |  |  | MG-63 | 20000 | H | Human | Bone | Fibroblast | Adult | L | 72 |  | Live/Dead | CalceinAM |  | 58.091 |  | 5 | 10.1007/s10856-012-4716-1
180 | 2012 | Bi | I | Sphere | NH2 | Precipitation |  | 20 |  |  |  |  | MG-63 | 20000 | H | Human | Bone | Fibroblast | Adult | L | 96 |  | Live/Dead | CalceinAM |  | 34.44 |  | 5 | 10.1007/s10856-012-4716-1
181 | 2012 | Bi | I | Sphere | Silica | Precipitation |  | 20 |  |  |  |  | HeLa | 20000 | H | Human | Cervix | Epithelial | Adult | L | 12 |  | Live/Dead | CalceinAM |  | 92.593 |  | 5 | 10.1007/s10856-012-4716-1
182 | 2012 | Bi | I | Sphere | Silica | Precipitation |  | 20 |  |  |  |  | HeLa | 20000 | H | Human | Cervix | Epithelial | Adult | L | 24 |  | Live/Dead | CalceinAM |  | 83.951 |  | 5 | 10.1007/s10856-012-4716-1
183 | 2012 | Bi | I | Sphere | Silica | Precipitation |  | 20 |  |  |  |  | HeLa | 20000 | H | Human | Cervix | Epithelial | Adult | L | 48 |  | Live/Dead | CalceinAM |  | 59.259 |  | 5 | 10.1007/s10856-012-4716-1
184 | 2012 | Bi | I | Sphere | Silica | Precipitation |  | 20 |  |  |  |  | HeLa | 20000 | H | Human | Cervix | Epithelial | Adult | L | 72 |  | Live/Dead | CalceinAM |  | 46.914 |  | 5 | 10.1007/s10856-012-4716-1
185 | 2012 | Bi | I | Sphere | Silica | Precipitation |  | 20 |  |  |  |  | HeLa | 20000 | H | Human | Cervix | Epithelial | Adult | L | 96 |  | Live/Dead | CalceinAM |  | 32.593 |  | 5 | 10.1007/s10856-012-4716-1
186 | 2012 | Bi | I | Sphere | Silica | Precipitation |  | 20 |  |  |  |  | MG-63 | 20000 | H | Human | Bone | Fibroblast | Adult | L | 12 |  | Live/Dead | CalceinAM |  | 94.053 |  | 5 | 10.1007/s10856-012-4716-1
187 | 2012 | Bi | I | Sphere | Silica | Precipitation |  | 20 |  |  |  |  | MG-63 | 20000 | H | Human | Bone | Fibroblast | Adult | L | 24 |  | Live/Dead | CalceinAM |  | 93.776 |  | 5 | 10.1007/s10856-012-4716-1
188 | 2012 | Bi | I | Sphere | Silica | Precipitation |  | 20 |  |  |  |  | MG-63 | 20000 | H | Human | Bone | Fibroblast | Adult | L | 48 |  | Live/Dead | CalceinAM |  | 77.04 |  | 5 | 10.1007/s10856-012-4716-1
189 | 2012 | Bi | I | Sphere | Silica | Precipitation |  | 20 |  |  |  |  | MG-63 | 20000 | H | Human | Bone | Fibroblast | Adult | L | 72 |  | Live/Dead | CalceinAM |  | 63.209 |  | 5 | 10.1007/s10856-012-4716-1
190 | 2012 | Bi | I | Sphere | Silica | Precipitation |  | 20 |  |  |  |  | MG-63 | 20000 | H | Human | Bone | Fibroblast | Adult | L | 96 |  | Live/Dead | CalceinAM |  | 56.708 |  | 5 | 10.1007/s10856-012-4716-1
191 | 2012 | Bi | I | Sphere | PEG | Precipitation |  | 20 |  |  |  |  | HeLa | 20000 | H | Human | Cervix | Epithelial | Adult | L | 12 |  | Live/Dead | CalceinAM |  | 90.617 |  | 5 | 10.1007/s10856-012-4716-1
192 | 2012 | Bi | I | Sphere | PEG | Precipitation |  | 20 |  |  |  |  | HeLa | 20000 | H | Human | Cervix | Epithelial | Adult | L | 24 |  | Live/Dead | CalceinAM |  | 85.185 |  | 5 | 10.1007/s10856-012-4716-1
193 | 2012 | Bi | I | Sphere | PEG | Precipitation |  | 20 |  |  |  |  | HeLa | 20000 | H | Human | Cervix | Epithelial | Adult | L | 48 |  | Live/Dead | CalceinAM |  | 66.173 |  | 5 | 10.1007/s10856-012-4716-1
194 | 2012 | Bi | I | Sphere | PEG | Precipitation |  | 20 |  |  |  |  | HeLa | 20000 | H | Human | Cervix | Epithelial | Adult | L | 72 |  | Live/Dead | CalceinAM |  | 54.815 |  | 5 | 10.1007/s10856-012-4716-1
195 | 2012 | Bi | I | Sphere | PEG | Precipitation |  | 20 |  |  |  |  | HeLa | 20000 | H | Human | Cervix | Epithelial | Adult | L | 96 |  | Live/Dead | CalceinAM |  | 46.173 |  | 5 | 10.1007/s10856-012-4716-1
196 | 2012 | Bi | I | Sphere | PEG | Precipitation |  | 20 |  |  |  |  | MG-63 | 20000 | H | Human | Bone | Fibroblast | Adult | L | 12 |  | Live/Dead | CalceinAM |  | 95.021 |  | 5 | 10.1007/s10856-012-4716-1
197 | 2012 | Bi | I | Sphere | PEG | Precipitation |  | 20 |  |  |  |  | MG-63 | 20000 | H | Human | Bone | Fibroblast | Adult | L | 24 |  | Live/Dead | CalceinAM |  | 91.425 |  | 5 | 10.1007/s10856-012-4716-1
198 | 2012 | Bi | I | Sphere | PEG | Precipitation |  | 20 |  |  |  |  | MG-63 | 20000 | H | Human | Bone | Fibroblast | Adult | L | 48 |  | Live/Dead | CalceinAM |  | 77.87 |  | 5 | 10.1007/s10856-012-4716-1
199 | 2012 | Bi | I | Sphere | PEG | Precipitation |  | 20 |  |  |  |  | MG-63 | 20000 | H | Human | Bone | Fibroblast | Adult | L | 72 |  | Live/Dead | CalceinAM |  | 66.667 |  | 5 | 10.1007/s10856-012-4716-1
200 | 2012 | Bi | I | Sphere | PEG | Precipitation |  | 20 |  |  |  |  | MG-63 | 20000 | H | Human | Bone | Fibroblast | Adult | L | 96 |  | Live/Dead | CalceinAM |  | 54.08 |  | 5 | 10.1007/s10856-012-4716-1
201 | 2010 | Au | I | Sphere | None | Chemical Reduction | Positive | 2 | 9.31 |  | 24.4 |  | BEC | 15000 | H | Human | Lung | Epithelial | Adult | P | 24 |  | MTS | TetrazoliumSalt |  | 28.349 |  | 6 | 10.1021/nl101140t
202 | 2010 | Au | I | Sphere | None | Chemical Reduction | Positive | 2 | 9.31 |  | 24.4 |  | ASM | 15000 | H | Human | Lung | Spindle | Adult | P | 24 |  | MTS | TetrazoliumSalt |  | 54.984 |  | 6 | 10.1021/nl101140t
203 | 2010 | Au | I | Sphere | None | Chemical Reduction | Positive | 2 | 9.31 |  | 24.4 |  | BEC | 15000 | H | Human | Lung | Epithelial | Adult | P | 24 |  | MTS | TetrazoliumSalt |  | 24.611 |  | 6 | 10.1021/nl101140t
204 | 2010 | Au | I | Sphere | None | Chemical Reduction | Positive | 2 | 9.31 |  | 24.4 |  | ASM | 15000 | H | Human | Lung | Spindle | Adult | P | 24 |  | MTS | TetrazoliumSalt |  | 30.218 |  | 6 | 10.1021/nl101140t
205 | 2010 | Au | I | Sphere | None | Chemical Reduction | Positive | 2 | 9.31 |  | 24.4 |  | BEC | 15000 | H | Human | Lung | Epithelial | Adult | P | 24 |  | MTS | TetrazoliumSalt |  | 21.028 |  | 6 | 10.1021/nl101140t
206 | 2010 | Au | I | Sphere | None | Chemical Reduction | Positive | 2 | 9.31 |  | 24.4 |  | ASM | 15000 | H | Human | Lung | Spindle | Adult | P | 24 |  | MTS | TetrazoliumSalt |  | 19.938 |  | 6 | 10.1021/nl101140t
207 | 2012 | Ag | I | Sphere | CKK | Precipitation |  | 20 |  |  |  |  | Caco-2 | 10000 | H | Human | Colon | Epithelial | Adult | L | 24 | 5 | CellTiterBlue | AlamarBlue |  | 88.421 |  | 7 | 10.1007/s00204-012-0840-4
208 | 2012 | Ag | I | Sphere | CKK | Precipitation |  | 20 |  |  |  |  | Caco-2 | 10000 | H | Human | Colon | Epithelial | Adult | L | 30 | 5 | CellTiterBlue | AlamarBlue |  | 78.421 |  | 7 | 10.1007/s00204-012-0840-4
209 | 2012 | Ag | I | Sphere | CKK | Precipitation |  | 20 |  |  |  |  | Caco-2 | 10000 | H | Human | Colon | Epithelial | Adult | L | 48 | 5 | CellTiterBlue | AlamarBlue |  | 39.737 |  | 7 | 10.1007/s00204-012-0840-4
210 | 2012 | Ag | I | Sphere | CKK | Precipitation |  | 20 |  |  |  |  | Caco-2 | 10000 | H | Human | Colon | Epithelial | Adult | L | 24 | 10 | CellTiterBlue | AlamarBlue |  | 68.158 |  | 7 | 10.1007/s00204-012-0840-4
211 | 2012 | Ag | I | Sphere | CKK | Precipitation |  | 20 |  |  |  |  | Caco-2 | 10000 | H | Human | Colon | Epithelial | Adult | L | 30 | 10 | CellTiterBlue | AlamarBlue |  | 49.737 |  | 7 | 10.1007/s00204-012-0840-4
212 | 2012 | Ag | I | Sphere | CKK | Precipitation |  | 20 |  |  |  |  | Caco-2 | 10000 | H | Human | Colon | Epithelial | Adult | L | 48 | 10 | CellTiterBlue | AlamarBlue |  | 24.474 |  | 7 | 10.1007/s00204-012-0840-4
213 | 2012 | Ag | I | Sphere | CKK | Precipitation |  | 20 |  |  |  |  | Caco-2 | 10000 | H | Human | Colon | Epithelial | Adult | L | 24 | 25 | CellTiterBlue | AlamarBlue |  | 33.947 |  | 7 | 10.1007/s00204-012-0840-4
214 | 2012 | Ag | I | Sphere | CKK | Precipitation |  | 20 |  |  |  |  | Caco-2 | 10000 | H | Human | Colon | Epithelial | Adult | L | 30 | 25 | CellTiterBlue | AlamarBlue |  | 5.5263 |  | 7 | 10.1007/s00204-012-0840-4
215 | 2012 | Ag | I | Sphere | CKK | Precipitation |  | 20 |  |  |  |  | Caco-2 | 10000 | H | Human | Colon | Epithelial | Adult | L | 48 | 25 | CellTiterBlue | AlamarBlue |  | 4.2105 |  | 7 | 10.1007/s00204-012-0840-4
216 | 2012 | Ag | I | Sphere | CKK | Precipitation |  | 20 |  |  |  |  | Caco-2 | 10000 | H | Human | Colon | Epithelial | Adult | L | 24 | 50 | CellTiterBlue | AlamarBlue |  | 20.526 |  | 7 | 10.1007/s00204-012-0840-4
217 | 2012 | Ag | I | Sphere | CKK | Precipitation |  | 20 |  |  |  |  | Caco-2 | 10000 | H | Human | Colon | Epithelial | Adult | L | 30 | 50 | CellTiterBlue | AlamarBlue |  | 0.26316 |  | 7 | 10.1007/s00204-012-0840-4
218 | 2012 | Ag | I | Sphere | CKK | Precipitation |  | 20 |  |  |  |  | Caco-2 | 10000 | H | Human | Colon | Epithelial | Adult | L | 48 | 50 | CellTiterBlue | AlamarBlue |  | 2.6316 |  | 7 | 10.1007/s00204-012-0840-4
219 | 2012 | Ag | I | Sphere | CKK | Precipitation |  | 20 |  |  |  |  | Caco-2 | 10000 | H | Human | Colon | Epithelial | Adult | L | 24 | 100 | CellTiterBlue | AlamarBlue |  | 10.789 |  | 7 | 10.1007/s00204-012-0840-4
220 | 2012 | Ag | I | Sphere | CKK | Precipitation |  | 20 |  |  |  |  | Caco-2 | 10000 | H | Human | Colon | Epithelial | Adult | L | 30 | 100 | CellTiterBlue | AlamarBlue |  | 0.26316 |  | 7 | 10.1007/s00204-012-0840-4
221 | 2012 | Ag | I | Sphere | CKK | Precipitation |  | 20 |  |  |  |  | Caco-2 | 10000 | H | Human | Colon | Epithelial | Adult | L | 48 | 100 | CellTiterBlue | AlamarBlue |  | 2.3684 |  | 7 | 10.1007/s00204-012-0840-4
222 | 2012 | Ag | I | Sphere | CKK | Precipitation |  | 40 |  |  |  |  | Caco-2 | 10000 | H | Human | Colon | Epithelial | Adult | L | 24 | 5 | CellTiterBlue | AlamarBlue |  | 107.42 |  | 7 | 10.1007/s00204-012-0840-4
223 | 2012 | Ag | I | Sphere | CKK | Precipitation |  | 40 |  |  |  |  | Caco-2 | 10000 | H | Human | Colon | Epithelial | Adult | L | 30 | 5 | CellTiterBlue | AlamarBlue |  | 98.516 |  | 7 | 10.1007/s00204-012-0840-4
224 | 2012 | Ag | I | Sphere | CKK | Precipitation |  | 40 |  |  |  |  | Caco-2 | 10000 | H | Human | Colon | Epithelial | Adult | L | 48 | 5 | CellTiterBlue | AlamarBlue |  | 96.142 |  | 7 | 10.1007/s00204-012-0840-4
225 | 2012 | Ag | I | Sphere | CKK | Precipitation |  | 40 |  |  |  |  | Caco-2 | 10000 | H | Human | Colon | Epithelial | Adult | L | 24 | 10 | CellTiterBlue | AlamarBlue |  | 101.09 |  | 7 | 10.1007/s00204-012-0840-4
226 | 2012 | Ag | I | Sphere | CKK | Precipitation |  | 40 |  |  |  |  | Caco-2 | 10000 | H | Human | Colon | Epithelial | Adult | L | 30 | 10 | CellTiterBlue | AlamarBlue |  | 90.603 |  | 7 | 10.1007/s00204-012-0840-4
227 | 2012 | Ag | I | Sphere | CKK | Precipitation |  | 40 |  |  |  |  | Caco-2 | 10000 | H | Human | Colon | Epithelial | Adult | L | 48 | 10 | CellTiterBlue | AlamarBlue |  | 64.491 |  | 7 | 10.1007/s00204-012-0840-4
228 | 2012 | Ag | I | Sphere | CKK | Precipitation |  | 40 |  |  |  |  | Caco-2 | 10000 | H | Human | Colon | Epithelial | Adult | L | 24 | 25 | CellTiterBlue | AlamarBlue |  | 93.966 |  | 7 | 10.1007/s00204-012-0840-4
229 | 2012 | Ag | I | Sphere | CKK | Precipitation |  | 40 |  |  |  |  | Caco-2 | 10000 | H | Human | Colon | Epithelial | Adult | L | 30 | 25 | CellTiterBlue | AlamarBlue |  | 80.91 |  | 7 | 10.1007/s00204-012-0840-4
230 | 2012 | Ag | I | Sphere | CKK | Precipitation |  | 40 |  |  |  |  | Caco-2 | 10000 | H | Human | Colon | Epithelial | Adult | L | 48 | 25 | CellTiterBlue | AlamarBlue |  | 43.323 |  | 7 | 10.1007/s00204-012-0840-4
231 | 2012 | Ag | I | Sphere | CKK | Precipitation |  | 40 |  |  |  |  | Caco-2 | 10000 | H | Human | Colon | Epithelial | Adult | L | 24 | 50 | CellTiterBlue | AlamarBlue |  | 72.601 |  | 7 | 10.1007/s00204-012-0840-4
232 | 2012 | Ag | I | Sphere | CKK | Precipitation |  | 40 |  |  |  |  | Caco-2 | 10000 | H | Human | Colon | Epithelial | Adult | L | 30 | 50 | CellTiterBlue | AlamarBlue |  | 54.797 |  | 7 | 10.1007/s00204-012-0840-4
233 | 2012 | Ag | I | Sphere | CKK | Precipitation |  | 40 |  |  |  |  | Caco-2 | 10000 | H | Human | Colon | Epithelial | Adult | L | 48 | 50 | CellTiterBlue | AlamarBlue |  | 26.706 |  | 7 | 10.1007/s00204-012-0840-4
234 | 2012 | Ag | I | Sphere | CKK | Precipitation |  | 40 |  |  |  |  | Caco-2 | 10000 | H | Human | Colon | Epithelial | Adult | L | 24 | 100 | CellTiterBlue | AlamarBlue |  | 43.323 |  | 7 | 10.1007/s00204-012-0840-4
235 | 2012 | Ag | I | Sphere | CKK | Precipitation |  | 40 |  |  |  |  | Caco-2 | 10000 | H | Human | Colon | Epithelial | Adult | L | 30 | 100 | CellTiterBlue | AlamarBlue |  | 26.706 |  | 7 | 10.1007/s00204-012-0840-4
236 | 2012 | Ag | I | Sphere | CKK | Precipitation |  | 40 |  |  |  |  | Caco-2 | 10000 | H | Human | Colon | Epithelial | Adult | L | 48 | 100 | CellTiterBlue | AlamarBlue |  | 5.9347 |  | 7 | 10.1007/s00204-012-0840-4
237 | 2014 | IronOxide | I | Sphere | None | Precipitation |  | 22 | 174 |  |  |  | A549 | 10000 | H | Human | Lung | Epithelial | Adult | L | 24 | 10 | MTT | TetrazoliumSalt |  | 84 |  | 8 | 10.1016/j.colsurfb.2014.06.064 | 49.26
238 | 2014 | IronOxide | I | Sphere | None | Precipitation |  | 22 | 174 |  |  |  | A549 | 10000 | H | Human | Lung | Epithelial | Adult | L | 24 | 25 | MTT | TetrazoliumSalt |  | 72 |  | 8 | 10.1016/j.colsurfb.2014.06.064 | 49.26
239 | 2014 | IronOxide | I | Sphere | None | Precipitation |  | 22 | 174 |  |  |  | A549 | 10000 | H | Human | Lung | Epithelial | Adult | L | 24 | 50 | MTT | TetrazoliumSalt |  | 56 |  | 8 | 10.1016/j.colsurfb.2014.06.064 | 49.26
240 | 2014 | IronOxide | I | Sphere | None | Precipitation |  | 22 | 174 |  |  |  | A549 | 10000 | H | Human | Lung | Epithelial | Adult | L | 24 | 10 | NRU | NeutralRed |  | 87 |  | 8 | 10.1016/j.colsurfb.2014.06.064 | 49.26
241 | 2014 | IronOxide | I | Sphere | None | Precipitation |  | 22 | 174 |  |  |  | A549 | 10000 | H | Human | Lung | Epithelial | Adult | L | 24 | 25 | NRU | NeutralRed |  | 79 |  | 8 | 10.1016/j.colsurfb.2014.06.064 | 49.26
242 | 2014 | IronOxide | I | Sphere | None | Precipitation |  | 22 | 174 |  |  |  | A549 | 10000 | H | Human | Lung | Epithelial | Adult | L | 24 | 50 | NRU | NeutralRed |  | 65 |  | 8 | 10.1016/j.colsurfb.2014.06.064 | 49.26
243 | 2014 | Ag | I | Sphere | None | Chemical Reduction | Negative | 17 | 36.4 |  | -23.1 |  | KEC | 20000 | H | Human | Skin | Epithelial | Adult | P | 24 | 1.35 | MTS | TetrazoliumSalt |  | 84.91 |  | 9 | 10.1007/s11051-014-2726-2
244 | 2014 | Ag | I | Sphere | None | Chemical Reduction | Negative | 17 | 36.4 |  | -23.1 |  | KEC | 20000 | H | Human | Skin | Epithelial | Adult | P | 24 | 2.7 | MTS | TetrazoliumSalt |  | 82.481 |  | 9 | 10.1007/s11051-014-2726-2
245 | 2014 | Ag | I | Sphere | None | Chemical Reduction | Negative | 17 | 36.4 |  | -23.1 |  | KEC | 20000 | H | Human | Skin | Epithelial | Adult | P | 24 | 5.39 | MTS | TetrazoliumSalt |  | 77.621 |  | 9 | 10.1007/s11051-014-2726-2
246 | 2014 | Ag | I | Sphere | None | Chemical Reduction | Negative | 17 | 36.4 |  | -23.1 |  | KEC | 20000 | H | Human | Skin | Epithelial | Adult | P | 24 | 13.48 | MTS | TetrazoliumSalt |  | 27.621 |  | 9 | 10.1007/s11051-014-2726-2
247 | 2014 | Ag | I | Sphere | None | Chemical Reduction | Negative | 17 | 36.4 |  | -23.1 |  | KEC | 20000 | H | Human | Skin | Epithelial | Adult | P | 48 | 1.35 | MTS | TetrazoliumSalt |  | 86.189 |  | 9 | 10.1007/s11051-014-2726-2
248 | 2014 | Ag | I | Sphere | None | Chemical Reduction | Negative | 17 | 36.4 |  | -23.1 |  | KEC | 20000 | H | Human | Skin | Epithelial | Adult | P | 48 | 2.7 | MTS | TetrazoliumSalt |  | 85.55 |  | 9 | 10.1007/s11051-014-2726-2
249 | 2014 | Ag | I | Sphere | None | Chemical Reduction | Negative | 17 | 36.4 |  | -23.1 |  | KEC | 20000 | H | Human | Skin | Epithelial | Adult | P | 48 | 5.39 | MTS | TetrazoliumSalt |  | 84.655 |  | 9 | 10.1007/s11051-014-2726-2
250 | 2014 | Ag | I | Sphere | None | Chemical Reduction | Negative | 17 | 36.4 |  | -23.1 |  | KEC | 20000 | H | Human | Skin | Epithelial | Adult | P | 48 | 13.48 | MTS | TetrazoliumSalt |  | 8.0563 |  | 9 | 10.1007/s11051-014-2726-2
251 | 2014 | Ag | I | Sphere | PVP | Chemical Reduction | Negative | 17 | 27.02 |  | -18.4 |  | KEC | 20000 | H | Human | Skin | Epithelial | Adult | P | 24 | 1.35 | MTS | TetrazoliumSalt |  | 102.89 |  | 9 | 10.1007/s11051-014-2726-2
252 | 2014 | Ag | I | Sphere | PVP | Chemical Reduction | Negative | 17 | 27.02 |  | -18.4 |  | KEC | 20000 | H | Human | Skin | Epithelial | Adult | P | 24 | 2.7 | MTS | TetrazoliumSalt |  | 95.921 |  | 9 | 10.1007/s11051-014-2726-2
253 | 2014 | Ag | I | Sphere | PVP | Chemical Reduction | Negative | 17 | 27.02 |  | -18.4 |  | KEC | 20000 | H | Human | Skin | Epithelial | Adult | P | 24 | 5.39 | MTS | TetrazoliumSalt |  | 75.395 |  | 9 | 10.1007/s11051-014-2726-2
254 | 2014 | Ag | I | Sphere | PVP | Chemical Reduction | Negative | 17 | 27.02 |  | -18.4 |  | KEC | 20000 | H | Human | Skin | Epithelial | Adult | P | 24 | 13.48 | MTS | TetrazoliumSalt |  | 17.895 |  | 9 | 10.1007/s11051-014-2726-2
255 | 2014 | Ag | I | Sphere | PVP | Chemical Reduction | Negative | 17 | 27.02 |  | -18.4 |  | KEC | 20000 | H | Human | Skin | Epithelial | Adult | P | 48 | 1.35 | MTS | TetrazoliumSalt |  | 102.89 |  | 9 | 10.1007/s11051-014-2726-2
256 | 2014 | Ag | I | Sphere | PVP | Chemical Reduction | Negative | 17 | 27.02 |  | -18.4 |  | KEC | 20000 | H | Human | Skin | Epithelial | Adult | P | 48 | 2.7 | MTS | TetrazoliumSalt |  | 77.632 |  | 9 | 10.1007/s11051-014-2726-2
257 | 2014 | Ag | I | Sphere | PVP | Chemical Reduction | Negative | 17 | 27.02 |  | -18.4 |  | KEC | 20000 | H | Human | Skin | Epithelial | Adult | P | 48 | 5.39 | MTS | TetrazoliumSalt |  | 32.763 |  | 9 | 10.1007/s11051-014-2726-2
258 | 2014 | Ag | I | Sphere | PVP | Chemical Reduction | Negative | 17 | 27.02 |  | -18.4 |  | KEC | 20000 | H | Human | Skin | Epithelial | Adult | P | 48 | 13.48 | MTS | TetrazoliumSalt |  | 5.3947 |  | 9 | 10.1007/s11051-014-2726-2
259 | 2011 | TiO2 | I | Irregular | None | Commercial | Negative | 50 | 124.9 | 171.4 | -17.6 | -11.5 | A431 | 10000 | H | Human | Skin | Epithelial | Adult | L | 6 | 0.008 | MTT | TetrazoliumSalt |  | 99.883 |  | 10 | 10.1016/j.tiv.2010.11.008 | -8.72
260 | 2011 | TiO2 | I | Irregular | None | Commercial | Negative | 50 | 124.9 | 171.4 | -17.6 | -11.5 | A431 | 10000 | H | Human | Skin | Epithelial | Adult | L | 6 | 0.08 | MTT | TetrazoliumSalt |  | 98.659 |  | 10 | 10.1016/j.tiv.2010.11.008 | -8.72
261 | 2011 | TiO2 | I | Irregular | None | Commercial | Negative | 50 | 124.9 | 171.4 | -17.6 | -11.5 | A431 | 10000 | H | Human | Skin | Epithelial | Adult | L | 6 | 0.8 | MTT | TetrazoliumSalt |  | 96.91 |  | 10 | 10.1016/j.tiv.2010.11.008 | -8.72
262 | 2011 | TiO2 | I | Irregular | None | Commercial | Negative | 50 | 124.9 | 171.4 | -17.6 | -11.5 | A431 | 10000 | H | Human | Skin | Epithelial | Adult | L | 6 | 8 | MTT | TetrazoliumSalt |  | 95.335 |  | 10 | 10.1016/j.tiv.2010.11.008 | -8.72
263 | 2011 | TiO2 | I | Irregular | None | Commercial | Negative | 50 | 124.9 | 171.4 | -17.6 | -11.5 | A431 | 10000 | H | Human | Skin | Epithelial | Adult | L | 6 | 80 | MTT | TetrazoliumSalt |  | 93.061 |  | 10 | 10.1016/j.tiv.2010.11.008 | -8.72
264 | 2011 | TiO2 | I | Irregular | None | Commercial | Negative | 50 | 124.9 | 171.4 | -17.6 | -11.5 | A431 | 10000 | H | Human | Skin | Epithelial | Adult | L | 24 | 0.008 | MTT | TetrazoliumSalt |  | 98.659 |  | 10 | 10.1016/j.tiv.2010.11.008 | -8.72
265 | 2011 | TiO2 | I | Irregular | None | Commercial | Negative | 50 | 124.9 | 171.4 | -17.6 | -11.5 | A431 | 10000 | H | Human | Skin | Epithelial | Adult | L | 24 | 0.08 | MTT | TetrazoliumSalt |  | 99.883 |  | 10 | 10.1016/j.tiv.2010.11.008 | -8.72
266 | 2011 | TiO2 | I | Irregular | None | Commercial | Negative | 50 | 124.9 | 171.4 | -17.6 | -11.5 | A431 | 10000 | H | Human | Skin | Epithelial | Adult | L | 24 | 0.8 | MTT | TetrazoliumSalt |  | 88.338 |  | 10 | 10.1016/j.tiv.2010.11.008 | -8.72
267 | 2011 | TiO2 | I | Irregular | None | Commercial | Negative | 50 | 124.9 | 171.4 | -17.6 | -11.5 | A431 | 10000 | H | Human | Skin | Epithelial | Adult | L | 24 | 8 | MTT | TetrazoliumSalt |  | 83.44 |  | 10 | 10.1016/j.tiv.2010.11.008 | -8.72
268 | 2011 | TiO2 | I | Irregular | None | Commercial | Negative | 50 | 124.9 | 171.4 | -17.6 | -11.5 | A431 | 10000 | H | Human | Skin | Epithelial | Adult | L | 24 | 80 | MTT | TetrazoliumSalt |  | 80.466 |  | 10 | 10.1016/j.tiv.2010.11.008 | -8.72
269 | 2011 | TiO2 | I | Irregular | None | Commercial | Negative | 50 | 124.9 | 171.4 | -17.6 | -11.5 | A431 | 10000 | H | Human | Skin | Epithelial | Adult | L | 48 | 0.008 | MTT | TetrazoliumSalt |  | 97.609 |  | 10 | 10.1016/j.tiv.2010.11.008 | -8.72
270 | 2011 | TiO2 | I | Irregular | None | Commercial | Negative | 50 | 124.9 | 171.4 | -17.6 | -11.5 | A431 | 10000 | H | Human | Skin | Epithelial | Adult | L | 48 | 0.08 | MTT | TetrazoliumSalt |  | 96.385 |  | 10 | 10.1016/j.tiv.2010.11.008 | -8.72
271 | 2011 | TiO2 | I | Irregular | None | Commercial | Negative | 50 | 124.9 | 171.4 | -17.6 | -11.5 | A431 | 10000 | H | Human | Skin | Epithelial | Adult | L | 48 | 0.8 | MTT | TetrazoliumSalt |  | 85.015 |  | 10 | 10.1016/j.tiv.2010.11.008 | -8.72
272 | 2011 | TiO2 | I | Irregular | None | Commercial | Negative | 50 | 124.9 | 171.4 | -17.6 | -11.5 | A431 | 10000 | H | Human | Skin | Epithelial | Adult | L | 48 | 8 | MTT | TetrazoliumSalt |  | 74.169 |  | 10 | 10.1016/j.tiv.2010.11.008 | -8.72
273 | 2011 | TiO2 | I | Irregular | None | Commercial | Negative | 50 | 124.9 | 171.4 | -17.6 | -11.5 | A431 | 10000 | H | Human | Skin | Epithelial | Adult | L | 48 | 80 | MTT | TetrazoliumSalt |  | 68.222 |  | 10 | 10.1016/j.tiv.2010.11.008 | -8.72
274 | 2011 | TiO2 | I | Irregular | None | Commercial | Negative | 50 | 124.9 | 171.4 | -17.6 | -11.5 | A431 | 10000 | H | Human | Skin | Epithelial | Adult | L | 6 | 0.008 | NRU | NeutralRed |  | 98.754 |  | 10 | 10.1016/j.tiv.2010.11.008 | -8.72
275 | 2011 | TiO2 | I | Irregular | None | Commercial | Negative | 50 | 124.9 | 171.4 | -17.6 | -11.5 | A431 | 10000 | H | Human | Skin | Epithelial | Adult | L | 6 | 0.08 | NRU | NeutralRed |  | 99.344 |  | 10 | 10.1016/j.tiv.2010.11.008 | -8.72
276 | 2011 | TiO2 | I | Irregular | None | Commercial | Negative | 50 | 124.9 | 171.4 | -17.6 | -11.5 | A431 | 10000 | H | Human | Skin | Epithelial | Adult | L | 6 | 0.8 | NRU | NeutralRed |  | 92.262 |  | 10 | 10.1016/j.tiv.2010.11.008 | -8.72
277 | 2011 | TiO2 | I | Irregular | None | Commercial | Negative | 50 | 124.9 | 171.4 | -17.6 | -11.5 | A431 | 10000 | H | Human | Skin | Epithelial | Adult | L | 6 | 8 | NRU | NeutralRed |  | 91.672 |  | 10 | 10.1016/j.tiv.2010.11.008 | -8.72
278 | 2011 | TiO2 | I | Irregular | None | Commercial | Negative | 50 | 124.9 | 171.4 | -17.6 | -11.5 | A431 | 10000 | H | Human | Skin | Epithelial | Adult | L | 6 | 80 | NRU | NeutralRed |  | 90.295 |  | 10 | 10.1016/j.tiv.2010.11.008 | -8.72
279 | 2011 | TiO2 | I | Irregular | None | Commercial | Negative | 50 | 124.9 | 171.4 | -17.6 | -11.5 | A431 | 10000 | H | Human | Skin | Epithelial | Adult | L | 24 | 0.008 | NRU | NeutralRed |  | 97.574 |  | 10 | 10.1016/j.tiv.2010.11.008 | -8.72
280 | 2011 | TiO2 | I | Irregular | None | Commercial | Negative | 50 | 124.9 | 171.4 | -17.6 | -11.5 | A431 | 10000 | H | Human | Skin | Epithelial | Adult | L | 24 | 0.08 | NRU | NeutralRed |  | 93.836 |  | 10 | 10.1016/j.tiv.2010.11.008 | -8.72
281 | 2011 | TiO2 | I | Irregular | None | Commercial | Negative | 50 | 124.9 | 171.4 | -17.6 | -11.5 | A431 | 10000 | H | Human | Skin | Epithelial | Adult | L | 24 | 0.8 | NRU | NeutralRed |  | 88.328 |  | 10 | 10.1016/j.tiv.2010.11.008 | -8.72
282 | 2011 | TiO2 | I | Irregular | None | Commercial | Negative | 50 | 124.9 | 171.4 | -17.6 | -11.5 | A431 | 10000 | H | Human | Skin | Epithelial | Adult | L | 24 | 8 | NRU | NeutralRed |  | 85.377 |  | 10 | 10.1016/j.tiv.2010.11.008 | -8.72
283 | 2011 | TiO2 | I | Irregular | None | Commercial | Negative | 50 | 124.9 | 171.4 | -17.6 | -11.5 | A431 | 10000 | H | Human | Skin | Epithelial | Adult | L | 24 | 80 | NRU | NeutralRed |  | 77.508 |  | 10 | 10.1016/j.tiv.2010.11.008 | -8.72
284 | 2011 | TiO2 | I | Irregular | None | Commercial | Negative | 50 | 124.9 | 171.4 | -17.6 | -11.5 | A431 | 10000 | H | Human | Skin | Epithelial | Adult | L | 48 | 0.008 | NRU | NeutralRed |  | 97.574 |  | 10 | 10.1016/j.tiv.2010.11.008 | -8.72
285 | 2011 | TiO2 | I | Irregular | None | Commercial | Negative | 50 | 124.9 | 171.4 | -17.6 | -11.5 | A431 | 10000 | H | Human | Skin | Epithelial | Adult | L | 48 | 0.08 | NRU | NeutralRed |  | 93.049 |  | 10 | 10.1016/j.tiv.2010.11.008 | -8.72
286 | 2011 | TiO2 | I | Irregular | None | Commercial | Negative | 50 | 124.9 | 171.4 | -17.6 | -11.5 | A431 | 10000 | H | Human | Skin | Epithelial | Adult | L | 48 | 0.8 | NRU | NeutralRed |  | 85.77 |  | 10 | 10.1016/j.tiv.2010.11.008 | -8.72
287 | 2011 | TiO2 | I | Irregular | None | Commercial | Negative | 50 | 124.9 | 171.4 | -17.6 | -11.5 | A431 | 10000 | H | Human | Skin | Epithelial | Adult | L | 48 | 8 | NRU | NeutralRed |  | 74.951 |  | 10 | 10.1016/j.tiv.2010.11.008 | -8.72
288 | 2011 | TiO2 | I | Irregular | None | Commercial | Negative | 50 | 124.9 | 171.4 | -17.6 | -11.5 | A431 | 10000 | H | Human | Skin | Epithelial | Adult | L | 48 | 80 | NRU | NeutralRed |  | 65.311 |  | 10 | 10.1016/j.tiv.2010.11.008 | -8.72
289 | 2014 | Au | I | Sphere | PEG | Chemical Reduction | Negative | 4.6 | 21.7 |  | -7.6 |  | PC12 | 50000 | A | Rat | Adrenal Gland | Irregular | Adult | L | 24 |  | MTT | TetrazoliumSalt |  | 96.951 |  | 11 | 10.1002/ppsc.201300357
290 | 2014 | Au | I | Sphere | PEG | Chemical Reduction | Negative | 4.6 | 21.7 |  | -7.6 |  | PC12 | 50000 | A | Rat | Adrenal Gland | Irregular | Adult | L | 24 |  | MTT | TetrazoliumSalt |  | 95.654 |  | 11 | 10.1002/ppsc.201300357
291 | 2014 | Au | I | Sphere | PEG | Chemical Reduction | Negative | 4.6 | 21.7 |  | -7.6 |  | PC12 | 50000 | A | Rat | Adrenal Gland | Irregular | Adult | L | 24 |  | MTT | TetrazoliumSalt |  | 94.214 |  | 11 | 10.1002/ppsc.201300357
292 | 2014 | Au | I | Sphere | PEG | Chemical Reduction | Negative | 4.6 | 21.7 |  | -7.6 |  | PC12 | 50000 | A | Rat | Adrenal Gland | Irregular | Adult | L | 24 |  | MTT | TetrazoliumSalt |  | 92.053 |  | 11 | 10.1002/ppsc.201300357
293 | 2014 | Au | I | Sphere | PEG | Chemical Reduction | Negative | 4.6 | 21.7 |  | -7.6 |  | PC12 | 50000 | A | Rat | Adrenal Gland | Irregular | Adult | L | 24 |  | MTT | TetrazoliumSalt |  | 94.934 |  | 11 | 10.1002/ppsc.201300357
294 | 2014 | Au | I | Sphere | PEG | Chemical Reduction | Negative | 4.6 | 21.7 |  | -7.6 |  | PC12 | 50000 | A | Rat | Adrenal Gland | Irregular | Adult | L | 24 |  | MTT | TetrazoliumSalt |  | 84.706 |  | 11 | 10.1002/ppsc.201300357
295 | 2014 | Au | I | Sphere | PEG | Chemical Reduction | Negative | 4.6 | 21.7 |  | -7.6 |  | PC12 | 50000 | A | Rat | Adrenal Gland | Irregular | Adult | L | 24 |  | MTT | TetrazoliumSalt |  | 77.647 |  | 11 | 10.1002/ppsc.201300357
296 | 2014 | Au | I | Sphere | PEG | Chemical Reduction | Negative | 4.6 | 21.7 |  | -7.6 |  | HUVEC | 50000 | H | Human | Umbilical Vein | Endothelial | Embryonic | P | 24 |  | MTT | TetrazoliumSalt |  | 94.934 |  | 11 | 10.1002/ppsc.201300357
297 | 2014 | Au | I | Sphere | PEG | Chemical Reduction | Negative | 4.6 | 21.7 |  | -7.6 |  | HUVEC | 50000 | H | Human | Umbilical Vein | Endothelial | Embryonic | P | 24 |  | MTT | TetrazoliumSalt |  | 96.807 |  | 11 | 10.1002/ppsc.201300357
298 | 2014 | Au | I | Sphere | PEG | Chemical Reduction | Negative | 4.6 | 21.7 |  | -7.6 |  | HUVEC | 50000 | H | Human | Umbilical Vein | Endothelial | Embryonic | P | 24 |  | MTT | TetrazoliumSalt |  | 94.646 |  | 11 | 10.1002/ppsc.201300357
299 | 2014 | Au | I | Sphere | PEG | Chemical Reduction | Negative | 4.6 | 21.7 |  | -7.6 |  | HUVEC | 50000 | H | Human | Umbilical Vein | Endothelial | Embryonic | P | 24 |  | MTT | TetrazoliumSalt |  | 91.909 |  | 11 | 10.1002/ppsc.201300357
300 | 2014 | Au | I | Sphere | PEG | Chemical Reduction | Negative | 4.6 | 21.7 |  | -7.6 |  | HUVEC | 50000 | H | Human | Umbilical Vein | Endothelial | Embryonic | P | 24 |  | MTT | TetrazoliumSalt |  | 86.002 |  | 11 | 10.1002/ppsc.201300357
301 | 2014 | Au | I | Sphere | PEG | Chemical Reduction | Negative | 4.6 | 21.7 |  | -7.6 |  | HUVEC | 50000 | H | Human | Umbilical Vein | Endothelial | Embryonic | P | 24 |  | MTT | TetrazoliumSalt |  | 72.029 |  | 11 | 10.1002/ppsc.201300357
302 | 2014 | Au | I | Sphere | PEG | Chemical Reduction | Negative | 4.6 | 21.7 |  | -7.6 |  | HUVEC | 50000 | H | Human | Umbilical Vein | Endothelial | Embryonic | P | 24 |  | MTT | TetrazoliumSalt |  | 53.733 |  | 11 | 10.1002/ppsc.201300357
303 | 2014 | Au | I | Sphere | PEG | Chemical Reduction | Negative | 4.6 | 21.7 |  | -7.6 |  | C17.2 | 50000 | A | Mouse | Cerebellum | Neuronal | Adult | L | 24 |  | MTT | TetrazoliumSalt |  | 91.477 |  | 11 | 10.1002/ppsc.201300357
304 | 2014 | Au | I | Sphere | PEG | Chemical Reduction | Negative | 4.6 | 21.7 |  | -7.6 |  | C17.2 | 50000 | A | Mouse | Cerebellum | Neuronal | Adult | L | 24 |  | MTT | TetrazoliumSalt |  | 93.637 |  | 11 | 10.1002/ppsc.201300357
305 | 2014 | Au | I | Sphere | PEG | Chemical Reduction | Negative | 4.6 | 21.7 |  | -7.6 |  | C17.2 | 50000 | A | Mouse | Cerebellum | Neuronal | Adult | L | 24 |  | MTT | TetrazoliumSalt |  | 95.51 |  | 11 | 10.1002/ppsc.201300357
306 | 2014 | Au | I | Sphere | PEG | Chemical Reduction | Negative | 4.6 | 21.7 |  | -7.6 |  | C17.2 | 50000 | A | Mouse | Cerebellum | Neuronal | Adult | L | 24 |  | MTT | TetrazoliumSalt |  | 92.341 |  | 11 | 10.1002/ppsc.201300357
307 | 2014 | Au | I | Sphere | PEG | Chemical Reduction | Negative | 4.6 | 21.7 |  | -7.6 |  | C17.2 | 50000 | A | Mouse | Cerebellum | Neuronal | Adult | L | 24 |  | MTT | TetrazoliumSalt |  | 88.739 |  | 11 | 10.1002/ppsc.201300357
308 | 2014 | Au | I | Sphere | PEG | Chemical Reduction | Negative | 4.6 | 21.7 |  | -7.6 |  | C17.2 | 50000 | A | Mouse | Cerebellum | Neuronal | Adult | L | 24 |  | MTT | TetrazoliumSalt |  | 82.545 |  | 11 | 10.1002/ppsc.201300357
309 | 2014 | Au | I | Sphere | PEG | Chemical Reduction | Negative | 4.6 | 21.7 |  | -7.6 |  | C17.2 | 50000 | A | Mouse | Cerebellum | Neuronal | Adult | L | 24 |  | MTT | TetrazoliumSalt |  | 71.597 |  | 11 | 10.1002/ppsc.201300357
310 | 2010 | Dendrimer | O | Sphere | None | Commercial | Positive |  |  | 1.9 | 16 |  | HeLa |  | H | Human | Cervix | Epithelial | Adult | L | 1 | 0.3 | Live/Dead | PropidiumIodide |  | 98 |  | 12 | 10.1021/mp9002464
311 | 2010 | Dendrimer | O | Sphere | None | Commercial | Positive |  |  | 1.9 | 16 |  | HeLa |  | H | Human | Cervix | Epithelial | Adult | L | 1 | 1.7 | Live/Dead | PropidiumIodide |  | 97.3 |  | 12 | 10.1021/mp9002464
312 | 2010 | Dendrimer | O | Sphere | None | Commercial | Positive |  |  | 1.9 | 16 |  | HeLa |  | H | Human | Cervix | Epithelial | Adult | L | 1 | 5 | Live/Dead | PropidiumIodide |  | 97.2 |  | 12 | 10.1021/mp9002464
313 | 2010 | Dendrimer | O | Sphere | None | Commercial | Positive |  |  | 2.5 | 64 |  | HeLa |  | H | Human | Cervix | Epithelial | Adult | L | 1 | 1.4 | Live/Dead | PropidiumIodide |  | 98 |  | 12 | 10.1021/mp9002464
314 | 2010 | Dendrimer | O | Sphere | None | Commercial | Positive |  |  | 2.5 | 64 |  | HeLa |  | H | Human | Cervix | Epithelial | Adult | L | 1 | 7.1 | Live/Dead | PropidiumIodide |  | 97.2 |  | 12 | 10.1021/mp9002464
315 | 2010 | Dendrimer | O | Sphere | None | Commercial | Positive |  |  | 2.5 | 64 |  | HeLa |  | H | Human | Cervix | Epithelial | Adult | L | 1 | 21.3 | Live/Dead | PropidiumIodide |  | 95.7 |  | 12 | 10.1021/mp9002464
316 | 2010 | Dendrimer | O | Sphere | None | Commercial | Positive |  |  | 3.8 | 256 |  | HeLa |  | H | Human | Cervix | Epithelial | Adult | L | 1 | 5.8 | Live/Dead | PropidiumIodide |  | 97.6 |  | 12 | 10.1021/mp9002464
317 | 2010 | Dendrimer | O | Sphere | None | Commercial | Positive |  |  | 3.8 | 256 |  | HeLa |  | H | Human | Cervix | Epithelial | Adult | L | 1 | 29 | Live/Dead | PropidiumIodide |  | 88.4 |  | 12 | 10.1021/mp9002464
318 | 2010 | Dendrimer | O | Sphere | None | Commercial | Positive |  |  | 3.8 | 256 |  | HeLa |  | H | Human | Cervix | Epithelial | Adult | L | 1 | 87 | Live/Dead | PropidiumIodide |  | 67 |  | 12 | 10.1021/mp9002464
319 | 2010 | Dendrimer | O | Sphere | Ac | Commercial | Positive |  |  | 4 | 150 |  | HeLa |  | H | Human | Cervix | Epithelial | Adult | L | 1 | 6.1 | Live/Dead | PropidiumIodide |  | 97.8 |  | 12 | 10.1021/mp9002464
320 | 2010 | Dendrimer | O | Sphere | Ac | Commercial | Positive |  |  | 4 | 150 |  | HeLa |  | H | Human | Cervix | Epithelial | Adult | L | 1 | 3.01 | Live/Dead | PropidiumIodide |  | 95.5 |  | 12 | 10.1021/mp9002464
321 | 2010 | Dendrimer | O | Sphere | Ac | Commercial | Positive |  |  | 4 | 150 |  | HeLa |  | H | Human | Cervix | Epithelial | Adult | L | 1 | 92 | Live/Dead | PropidiumIodide |  | 94.2 |  | 12 | 10.1021/mp9002464
322 | 2010 | Dendrimer | O | Sphere | C12 | Commercial | Neutral |  |  | 2.5 |  |  | HeLa |  | H | Human | Cervix | Epithelial | Adult | L | 1 | 2 | Live/Dead | PropidiumIodide |  | 97 |  | 12 | 10.1021/mp9002464
323 | 2010 | Dendrimer | O | Sphere | C12 | Commercial | Neutral |  |  | 2.5 |  |  | HeLa |  | H | Human | Cervix | Epithelial | Adult | L | 1 | 10.1 | Live/Dead | PropidiumIodide |  | 90.1 |  | 12 | 10.1021/mp9002464
324 | 2010 | Dendrimer | O | Sphere | C12 | Commercial | Neutral |  |  | 2.5 |  |  | HeLa |  | H | Human | Cervix | Epithelial | Adult | L | 1 | 30.2 | Live/Dead | PropidiumIodide |  | 86.9 |  | 12 | 10.1021/mp9002464
325 | 2010 | Dendrimer | O | Sphere | Ac | Commercial | Neutral |  |  | 2.9 |  |  | HeLa |  | H | Human | Cervix | Epithelial | Adult | L | 1 | 1.7 | Live/Dead | PropidiumIodide |  | 99 |  | 12 | 10.1021/mp9002464
326 | 2010 | Dendrimer | O | Sphere | Ac | Commercial | Neutral |  |  | 2.9 |  |  | HeLa |  | H | Human | Cervix | Epithelial | Adult | L | 1 | 8.5 | Live/Dead | PropidiumIodide |  | 97.2 |  | 12 | 10.1021/mp9002464
327 | 2010 | Dendrimer | O | Sphere | Ac | Commercial | Neutral |  |  | 2.9 |  |  | HeLa |  | H | Human | Cervix | Epithelial | Adult | L | 1 | 25.3 | Live/Dead | PropidiumIodide |  | 97 |  | 12 | 10.1021/mp9002464
328 | 2012 | Dendrimer | O | Sphere | None | Commercial | Positive |  | 3.9 |  | 9 |  | Neuron |  | A | Mouse | Cortex | Neuronal | Adult | P | 24 |  | Live/Dead | PropidiumIodide |  | 100 |  | 13 | 10.1021/mp300391v
329 | 2012 | Dendrimer | O | Sphere | None | Commercial | Positive |  | 3.9 |  | 9 |  | Neuron |  | A | Mouse | Cortex | Neuronal | Adult | P | 24 |  | Live/Dead | PropidiumIodide |  | 86.29 |  | 13 | 10.1021/mp300391v
330 | 2012 | Dendrimer | O | Sphere | None | Commercial | Positive |  | 3.9 |  | 9 |  | Neuron |  | A | Mouse | Cortex | Neuronal | Adult | P | 24 |  | Live/Dead | PropidiumIodide |  | 73.226 |  | 13 | 10.1021/mp300391v
331 | 2012 | Dendrimer | O | Sphere | C12 | Commercial | Positive |  | 4 |  | 5.8 |  | Neuron |  | A | Mouse | Cortex | Neuronal | Adult | P | 24 |  | Live/Dead | PropidiumIodide |  | 96.774 |  | 13 | 10.1021/mp300391v
332 | 2012 | Dendrimer | O | Sphere | C12 | Commercial | Positive |  | 4 |  | 5.8 |  | Neuron |  | A | Mouse | Cortex | Neuronal | Adult | P | 24 |  | Live/Dead | PropidiumIodide |  | 90.645 |  | 13 | 10.1021/mp300391v
333 | 2012 | Dendrimer | O | Sphere | C12 | Commercial | Positive |  | 4 |  | 5.8 |  | Neuron |  | A | Mouse | Cortex | Neuronal | Adult | P | 24 |  | Live/Dead | PropidiumIodide |  | 37.419 |  | 13 | 10.1021/mp300391v
334 | 2016 | Dendrimer | O | Sphere | None | Commercial | Positive | [5 empty] | HaCat | 10000 | H | Human | Skin | Keratinocyte | Adult | L | 6 | 2.27424 | AlamarBlue | AlamarBlue |  | 97.012 |  | 14 | 10.1007/s00216-016-9623-8
335 | 2016 | Dendrimer | O | Sphere | None | Commercial | Positive | [5 empty] | HaCat | 10000 | H | Human | Skin | Keratinocyte | Adult | L | 6 | 4.54848 | AlamarBlue | AlamarBlue |  | 96.084 |  | 14 | 10.1007/s00216-016-9623-8
336 | 2016 | Dendrimer | O | Sphere | None | Commercial | Positive | [5 empty] | HaCat | 10000 | H | Human | Skin | Keratinocyte | Adult | L | 6 | 9.2391 | AlamarBlue | AlamarBlue |  | 95.024 |  | 14 | 10.1007/s00216-016-9623-8
337 | 2016 | Dendrimer | O | Sphere | None | Commercial | Positive | [5 empty] | HaCat | 10000 | H | Human | Skin | Keratinocyte | Adult | L | 6 | 18.4782 | AlamarBlue | AlamarBlue |  | 93.169 |  | 14 | 10.1007/s00216-016-9623-8
338 | 2016 | Dendrimer | O | Sphere | None | Commercial | Positive | [5 empty] | HaCat | 10000 | H | Human | Skin | Keratinocyte | Adult | L | 6 | 36.9564 | AlamarBlue | AlamarBlue |  | 94.229 |  | 14 | 10.1007/s00216-016-9623-8
339 | 2016 | Dendrimer | O | Sphere | None | Commercial | Positive | [5 empty] | HaCat | 10000 | H | Human | Skin | Keratinocyte | Adult | L | 6 | 73.9128 | AlamarBlue | AlamarBlue |  | 92.904 |  | 14 | 10.1007/s00216-016-9623-8
340 | 2016 | Dendrimer | O | Sphere | None | Commercial | Positive | [5 empty] | HaCat | 10000 | H | Human | Skin | Keratinocyte | Adult | L | 6 | 110.8692 | AlamarBlue | AlamarBlue |  | 93.699 |  | 14 | 10.1007/s00216-016-9623-8
341 | 2016 | Dendrimer | O | Sphere | None | Commercial | Positive | [5 empty] | HaCat | 10000 | H | Human | Skin | Keratinocyte | Adult | L | 6 | 147.8256 | AlamarBlue | AlamarBlue |  | 96.482 |  | 14 | 10.1007/s00216-016-9623-8
342 | 2016 | Dendrimer | O | Sphere | None | Commercial | Positive | [5 empty] | HaCat | 10000 | H | Human | Skin | Keratinocyte | Adult | L | 12 | 2.27424 | AlamarBlue | AlamarBlue |  | 91.976 |  | 14 | 10.1007/s00216-016-9623-8
343 | 2016 | Dendrimer | O | Sphere | None | Commercial | Positive | [5 empty] | HaCat | 10000 | H | Human | Skin | Keratinocyte | Adult | L | 12 | 4.54848 | AlamarBlue | AlamarBlue |  | 91.711 |  | 14 | 10.1007/s00216-016-9623-8
344 | 2016 | Dendrimer | O | Sphere | None | Commercial | Positive | [5 empty] | HaCat | 10000 | H | Human | Skin | Keratinocyte | Adult | L | 12 | 9.2391 | AlamarBlue | AlamarBlue |  | 89.855 |  | 14 | 10.1007/s00216-016-9623-8
345 | 2016 | Dendrimer | O | Sphere | None | Commercial | Positive | [5 empty] | HaCat | 10000 | H | Human | Skin | Keratinocyte | Adult | L | 12 | 18.4782 | AlamarBlue | AlamarBlue |  | 87.735 |  | 14 | 10.1007/s00216-016-9623-8
346 | 2016 | Dendrimer | O | Sphere | None | Commercial | Positive | [5 empty] | HaCat | 10000 | H | Human | Skin | Keratinocyte | Adult | L | 12 | 36.9564 | AlamarBlue | AlamarBlue |  | 86.41 |  | 14 | 10.1007/s00216-016-9623-8
347 | 2016 | Dendrimer | O | Sphere | None | Commercial | Positive | [5 empty] | HaCat | 10000 | H | Human | Skin | Keratinocyte | Adult | L | 12 | 73.9128 | AlamarBlue | AlamarBlue |  | 84.952 |  | 14 | 10.1007/s00216-016-9623-8
348 | 2016 | Dendrimer | O | Sphere | None | Commercial | Positive | [5 empty] | HaCat | 10000 | H | Human | Skin | Keratinocyte | Adult | L | 12 | 110.8692 | AlamarBlue | AlamarBlue |  | 84.952 |  | 14 | 10.1007/s00216-016-9623-8
349 | 2016 | Dendrimer | O | Sphere | None | Commercial | Positive | [5 empty] | HaCat | 10000 | H | Human | Skin | Keratinocyte | Adult | L | 12 | 147.8256 | AlamarBlue | AlamarBlue |  | 90.916 |  | 14 | 10.1007/s00216-016-9623-8
350 | 2016 | Dendrimer | O | Sphere | None | Commercial | Positive | [5 empty] | HaCat | 10000 | H | Human | Skin | Keratinocyte | Adult | L | 24 | 2.27424 | AlamarBlue | AlamarBlue |  | 94.759 |  | 14 | 10.1007/s00216-016-9623-8
351 | 2016 | Dendrimer | O | Sphere | None | Commercial | Positive | [5 empty] | HaCat | 10000 | H | Human | Skin | Keratinocyte | Adult | L | 24 | 4.54848 | AlamarBlue | AlamarBlue |  | 92.904 |  | 14 | 10.1007/s00216-016-9623-8
352 | 2016 | Dendrimer | O | Sphere | None | Commercial | Positive | [5 empty] | HaCat | 10000 | H | Human | Skin | Keratinocyte | Adult | L | 24 | 9.2391 | AlamarBlue | AlamarBlue |  | 91.048 |  | 14 | 10.1007/s00216-016-9623-8
353 | 2016 | Dendrimer | O | Sphere | None | Commercial | Positive | [5 empty] | HaCat | 10000 | H | Human | Skin | Keratinocyte | Adult | L | 24 | 18.4782 | AlamarBlue | AlamarBlue |  | 89.325 |  | 14 | 10.1007/s00216-016-9623-8
354 | 2016 | Dendrimer | O | Sphere | None | Commercial | Positive | [5 empty] | HaCat | 10000 | H | Human | Skin | Keratinocyte | Adult | L | 24 | 36.9564 | AlamarBlue | AlamarBlue |  | 87.072 |  | 14 | 10.1007/s00216-016-9623-8
355 | 2016 | Dendrimer | O | Sphere | None | Commercial | Positive | [5 empty] | HaCat | 10000 | H | Human | Skin | Keratinocyte | Adult | L | 24 | 73.9128 | AlamarBlue | AlamarBlue |  | 87.735 |  | 14 | 10.1007/s00216-016-9623-8
356 | 2016 | Dendrimer | O | Sphere | None | Commercial | Positive | [5 empty] | HaCat | 10000 | H | Human | Skin | Keratinocyte | Adult | L | 24 | 110.8692 | AlamarBlue | AlamarBlue |  | 88.398 |  | 14 | 10.1007/s00216-016-9623-8
357 | 2016 | Dendrimer | O | Sphere | None | Commercial | Positive | [5 empty] | HaCat | 10000 | H | Human | Skin | Keratinocyte | Adult | L | 24 | 147.8256 | AlamarBlue | AlamarBlue |  | 89.325 |  | 14 | 10.1007/s00216-016-9623-8
358 | 2016 | Dendrimer | O | Sphere | None | Commercial | Positive | [5 empty] | HaCat | 10000 | H | Human | Skin | Keratinocyte | Adult | L | 48 | 2.27424 | AlamarBlue | AlamarBlue |  | 96.084 |  | 14 | 10.1007/s00216-016-9623-8
359 | 2016 | Dendrimer | O | Sphere | None | Commercial | Positive | [5 empty] | HaCat | 10000 | H | Human | Skin | Keratinocyte | Adult | L | 48 | 4.54848 | AlamarBlue | AlamarBlue |  | 93.434 |  | 14 | 10.1007/s00216-016-9623-8
360 | 2016 | Dendrimer | O | Sphere | None | Commercial | Positive | [5 empty] | HaCat | 10000 | H | Human | Skin | Keratinocyte | Adult | L | 48 | 9.2391 | AlamarBlue | AlamarBlue |  | 91.181 |  | 14 | 10.1007/s00216-016-9623-8
361 | 2016 | Dendrimer | O | Sphere | None | Commercial | Positive | [5 empty] | HaCat | 10000 | H | Human | Skin | Keratinocyte | Adult | L | 48 | 18.4782 | AlamarBlue | AlamarBlue |  | 88.928 |  | 14 | 10.1007/s00216-016-9623-8
362 | 2016 | Dendrimer | O | Sphere | None | Commercial | Positive | [5 empty] | HaCat | 10000 | H | Human | Skin | Keratinocyte | Adult | L | 48 | 36.9564 | AlamarBlue | AlamarBlue |  | 81.108 |  | 14 | 10.1007/s00216-016-9623-8
363 | 2016 | Dendrimer | O | Sphere | None | Commercial | Positive | [5 empty] | HaCat | 10000 | H | Human | Skin | Keratinocyte | Adult | L | 48 | 73.9128 | AlamarBlue | AlamarBlue |  | 73.157 |  | 14 | 10.1007/s00216-016-9623-8
364 | 2016 | Dendrimer | O | Sphere | None | Commercial | Positive | [5 empty] | HaCat | 10000 | H | Human | Skin | Keratinocyte | Adult | L | 48 | 110.8692 | AlamarBlue | AlamarBlue |  | 67.59 |  | 14 | 10.1007/s00216-016-9623-8
365 | 2016 | Dendrimer | O | Sphere | None | Commercial | Positive | [5 empty] | HaCat | 10000 | H | Human | Skin | Keratinocyte | Adult | L | 48 | 147.8256 | AlamarBlue | AlamarBlue |  | 55.265 |  | 14 | 10.1007/s00216-016-9623-8
366 | 2016 | Dendrimer | O | Sphere | None | Commercial | Positive | [5 empty] | HaCat | 10000 | H | Human | Skin | Keratinocyte | Adult | L | 72 | 2.27424 | AlamarBlue | AlamarBlue |  | 100.86 |  | 14 | 10.1007/s00216-016-9623-8
367 | 2016 | Dendrimer | O | Sphere | None | Commercial | Positive | [5 empty] | HaCat | 10000 | H | Human | Skin | Keratinocyte | Adult | L | 72 | 4.54848 | AlamarBlue | AlamarBlue |  | 101.52 |  | 14 | 10.1007/s00216-016-9623-8
368 | 2016 | Dendrimer | O | Sphere | None | Commercial | Positive | [5 empty] | HaCat | 10000 | H | Human | Skin | Keratinocyte | Adult | L | 72 | 9.2391 | AlamarBlue | AlamarBlue |  | 99.265 |  | 14 | 10.1007/s00216-016-9623-8
369 | 2016 | Dendrimer | O | Sphere | None | Commercial | Positive | [5 empty] | HaCat | 10000 | H | Human | Skin | Keratinocyte | Adult | L | 72 | 18.4782 | AlamarBlue | AlamarBlue |  | 99.265 |  | 14 | 10.1007/s00216-016-9623-8
370 | 2016 | Dendrimer | O | Sphere | None | Commercial | Positive | [5 empty] | HaCat | 10000 | H | Human | Skin | Keratinocyte | Adult | L | 72 | 36.9564 | AlamarBlue | AlamarBlue |  | 97.542 |  | 14 | 10.1007/s00216-016-9623-8
371 | 2016 | Dendrimer | O | Sphere | None | Commercial | Positive | [5 empty] | HaCat | 10000 | H | Human | Skin | Keratinocyte | Adult | L | 72 | 73.9128 | AlamarBlue | AlamarBlue |  | 58.976 |  | 14 | 10.1007/s00216-016-9623-8
372 | 2016 | Dendrimer | O | Sphere | None | Commercial | Positive | [5 empty] | HaCat | 10000 | H | Human | Skin | Keratinocyte | Adult | L | 72 | 110.8692 | AlamarBlue | AlamarBlue |  | 36.048 |  | 14 | 10.1007/s00216-016-9623-8
373 | 2016 | Dendrimer | O | Sphere | None | Commercial | Positive | [5 empty] | HaCat | 10000 | H | Human | Skin | Keratinocyte | Adult | L | 72 | 147.8256 | AlamarBlue | AlamarBlue |  | 30.084 |  | 14 | 10.1007/s00216-016-9623-8
374 | 2016 | Dendrimer | O | Sphere | None | Commercial | Positive | [5 empty] | HaCat | 10000 | H | Human | Skin | Keratinocyte | Adult | L | 6 | 2.27424 | MTT | TetrazoliumSalt |  | 92.157 |  | 14 | 10.1007/s00216-016-9623-8
375 | 2016 | Dendrimer | O | Sphere | None | Commercial | Positive | [5 empty] | HaCat | 10000 | H | Human | Skin | Keratinocyte | Adult | L | 6 | 4.54848 | MTT | TetrazoliumSalt |  | 88.235 |  | 14 | 10.1007/s00216-016-9623-8
376 | 2016 | Dendrimer | O | Sphere | None | Commercial | Positive | [5 empty] | HaCat | 10000 | H | Human | Skin | Keratinocyte | Adult | L | 6 | 9.2391 | MTT | TetrazoliumSalt |  | 88.235 |  | 14 | 10.1007/s00216-016-9623-8
377 | 2016 | Dendrimer | O | Sphere | None | Commercial | Positive | [5 empty] | HaCat | 10000 | H | Human | Skin | Keratinocyte | Adult | L | 6 | 18.4782 | MTT | TetrazoliumSalt |  | 81.232 |  | 14 | 10.1007/s00216-016-9623-8
378 | 2016 | Dendrimer | O | Sphere | None | Commercial | Positive | [5 empty] | HaCat | 10000 | H | Human | Skin | Keratinocyte | Adult | L | 6 | 36.9564 | MTT | TetrazoliumSalt |  | 80.112 |  | 14 | 10.1007/s00216-016-9623-8
379 | 2016 | Dendrimer | O | Sphere | None | Commercial | Positive | [5 empty] | HaCat | 10000 | H | Human | Skin | Keratinocyte | Adult | L | 6 | 73.9128 | MTT | TetrazoliumSalt |  | 75.91 |  | 14 | 10.1007/s00216-016-9623-8
380 | 2016 | Dendrimer | O | Sphere | None | Commercial | Positive | [5 empty] | HaCat | 10000 | H | Human | Skin | Keratinocyte | Adult | L | 6 | 110.8692 | MTT | TetrazoliumSalt |  | 76.19 |  | 14 | 10.1007/s00216-016-9623-8
381 | 2016 | Dendrimer | O | Sphere | None | Commercial | Positive | [5 empty] | HaCat | 10000 | H | Human | Skin | Keratinocyte | Adult | L | 6 | 147.8256 | MTT | TetrazoliumSalt |  | 76.19 |  | 14 | 10.1007/s00216-016-9623-8
382 | 2016 | Dendrimer | O | Sphere | None | Commercial | Positive | [5 empty] | HaCat | 10000 | H | Human | Skin | Keratinocyte | Adult | L | 12 | 2.27424 | MTT | TetrazoliumSalt |  | 97.199 |  | 14 | 10.1007/s00216-016-9623-8
383 | 2016 | Dendrimer | O | Sphere | None | Commercial | Positive | [5 empty] | HaCat | 10000 | H | Human | Skin | Keratinocyte | Adult | L | 12 | 4.54848 | MTT | TetrazoliumSalt |  | 94.398 |  | 14 | 10.1007/s00216-016-9623-8
384 | 2016 | Dendrimer | O | Sphere | None | Commercial | Positive | [5 empty] | HaCat | 10000 | H | Human | Skin | Keratinocyte | Adult | L | 12 | 9.2391 | MTT | TetrazoliumSalt |  | 96.359 |  | 14 | 10.1007/s00216-016-9623-8
385 | 2016 | Dendrimer | O | Sphere | None | Commercial | Positive | [5 empty] | HaCat | 10000 | H | Human | Skin | Keratinocyte | Adult | L | 12 | 18.4782 | MTT | TetrazoliumSalt |  | 93.277 |  | 14 | 10.1007/s00216-016-9623-8
386 | 2016 | Dendrimer | O | Sphere | None | Commercial | Positive | [5 empty] | HaCat | 10000 | H | Human | Skin | Keratinocyte | Adult | L | 12 | 36.9564 | MTT | TetrazoliumSalt |  | 88.235 |  | 14 | 10.1007/s00216-016-9623-8
387 | 2016 | Dendrimer | O | Sphere | None | Commercial | Positive | [5 empty] | HaCat | 10000 | H | Human | Skin | Keratinocyte | Adult | L | 12 | 73.9128 | MTT | TetrazoliumSalt |  | 78.151 |  | 14 | 10.1007/s00216-016-9623-8
388 | 2016 | Dendrimer | O | Sphere | None | Commercial | Positive | [5 empty] | HaCat | 10000 | H | Human | Skin | Keratinocyte | Adult | L | 12 | 110.8692 | MTT | TetrazoliumSalt |  | 77.031 |  | 14 | 10.1007/s00216-016-9623-8
389 | 2016 | Dendrimer | O | Sphere | None | Commercial | Positive | [5 empty] | HaCat | 10000 | H | Human | Skin | Keratinocyte | Adult | L | 12 | 147.8256 | MTT | TetrazoliumSalt |  | 68.347 |  | 14 | 10.1007/s00216-016-9623-8
390 | 2016 | Dendrimer | O | Sphere | None | Commercial | Positive | [5 empty] | HaCat | 10000 | H | Human | Skin | Keratinocyte | Adult | L | 24 | 2.27424 | MTT | TetrazoliumSalt |  | 102.52 |  | 14 | 10.1007/s00216-016-9623-8
391 | 2016 | Dendrimer | O | Sphere | None | Commercial | Positive | [5 empty] | HaCat | 10000 | H | Human | Skin | Keratinocyte | Adult | L | 24 | 4.54848 | MTT | TetrazoliumSalt |  | 99.44 |  | 14 | 10.1007/s00216-016-9623-8
392 | 2016 | Dendrimer | O | Sphere | None | Commercial | Positive | [5 empty] | HaCat | 10000 | H | Human | Skin | Keratinocyte | Adult | L | 24 | 9.2391 | MTT | TetrazoliumSalt |  | 105.32 |  | 14 | 10.1007/s00216-016-9623-8
393 | 2016 | Dendrimer | O | Sphere | None | Commercial | Positive | [5 empty] | HaCat | 10000 | H | Human | Skin | Keratinocyte | Adult | L | 24 | 18.4782 | MTT | TetrazoliumSalt |  | 106.72 |  | 14 | 10.1007/s00216-016-9623-8
394 | 2016 | Dendrimer | O | Sphere | None | Commercial | Positive | [5 empty] | HaCat | 10000 | H | Human | Skin | Keratinocyte | Adult | L | 24 | 36.9564 | MTT | TetrazoliumSalt |  | 103.36 |  | 14 | 10.1007/s00216-016-9623-8
395 | 2016 | Dendrimer | O | Sphere | None | Commercial | Positive | [5 empty] | HaCat | 10000 | H | Human | Skin | Keratinocyte | Adult | L | 24 | 73.9128 | MTT | TetrazoliumSalt |  | 86.555 |  | 14 | 10.1007/s00216-016-9623-8
396 | 2016 | Dendrimer | O | Sphere | None | Commercial | Positive | [5 empty] | HaCat | 10000 | H | Human | Skin | Keratinocyte | Adult | L | 24 | 110.8692 | MTT | TetrazoliumSalt |  | 74.51 |  | 14 | 10.1007/s00216-016-9623-8
397 | 2016 | Dendrimer | O | Sphere | None | Commercial | Positive | [5 empty] | HaCat | 10000 | H | Human | Skin | Keratinocyte | Adult | L | 24 | 147.8256 | MTT | TetrazoliumSalt |  | 43.697 |  | 14 | 10.1007/s00216-016-9623-8
398 | 2016 | Dendrimer | O | Sphere | None | Commercial | Positive | [5 empty] | HaCat | 10000 | H | Human | Skin | Keratinocyte | Adult | L | 48 | 2.27424 | MTT | TetrazoliumSalt |  | 112.89 |  | 14 | 10.1007/s00216-016-9623-8
399 | 2016 | Dendrimer | O | Sphere | None | Commercial | Positive | [5 empty] | HaCat | 10000 | H | Human | Skin | Keratinocyte | Adult | L | 48 | 4.54848 | MTT | TetrazoliumSalt |  | 149.3 |  | 14 | 10.1007/s00216-016-9623-8
400 | 2016 | Dendrimer | O | Sphere | None | Commercial | Positive | [5 empty] | HaCat | 10000 | H | Human | Skin | Keratinocyte | Adult | L | 48 | 9.2391 | MTT | TetrazoliumSalt |  | 173.95 |  | 14 | 10.1007/s00216-016-9623-8
401 | 2016 | Dendrimer | O | Sphere | None | Commercial | Positive | [5 empty] | HaCat | 10000 | H | Human | Skin | Keratinocyte | Adult | L | 48 | 18.4782 | MTT | TetrazoliumSalt |  | 180.67 |  | 14 | 10.1007/s00216-016-9623-8
402 | 2016 | Dendrimer | O | Sphere | None | Commercial | Positive | [5 empty] | HaCat | 10000 | H | Human | Skin | Keratinocyte | Adult | L | 48 | 36.9564 | MTT | TetrazoliumSalt |  | 169.47 |  | 14 | 10.1007/s00216-016-9623-8
403 | 2016 | Dendrimer | O | Sphere | None | Commercial | Positive | [5 empty] | HaCat | 10000 | H | Human | Skin | Keratinocyte | Adult | L | 48 | 73.9128 | MTT | TetrazoliumSalt |  | 103.64 |  | 14 | 10.1007/s00216-016-9623-8
404 | 2016 | Dendrimer | O | Sphere | None | Commercial | Positive | [5 empty] | HaCat | 10000 | H | Human | Skin | Keratinocyte | Adult | L | 48 | 110.8692 | MTT | TetrazoliumSalt |  | 69.468 |  | 14 | 10.1007/s00216-016-9623-8
405 | 2016 | Dendrimer | O | Sphere | None | Commercial | Positive | [5 empty] | HaCat | 10000 | H | Human | Skin | Keratinocyte | Adult | L | 48 | 147.8256 | MTT | TetrazoliumSalt |  | 28.011 |  | 14 | 10.1007/s00216-016-9623-8
406 | 2016 | Dendrimer | O | Sphere | None | Commercial | Positive | [5 empty] | HaCat | 10000 | H | Human | Skin | Keratinocyte | Adult | L | 72 | 2.27424 | MTT | TetrazoliumSalt |  | 89.076 |  | 14 | 10.1007/s00216-016-9623-8
407 | 2016 | Dendrimer | O | Sphere | None | Commercial | Positive | [5 empty] | HaCat | 10000 | H | Human | Skin | Keratinocyte | Adult | L | 72 | 4.54848 | MTT | TetrazoliumSalt |  | 92.997 |  | 14 | 10.1007/s00216-016-9623-8
408 | 2016 | Dendrimer | O | Sphere | None | Commercial | Positive | [5 empty] | HaCat | 10000 | H | Human | Skin | Keratinocyte | Adult | L | 72 | 9.2391 | MTT | TetrazoliumSalt |  | 115.41 |  | 14 | 10.1007/s00216-016-9623-8
409 | 2016 | Dendrimer | O | Sphere | None | Commercial | Positive | [5 empty] | HaCat | 10000 | H | Human | Skin | Keratinocyte | Adult | L | 72 | 18.4782 | MTT | TetrazoliumSalt |  | 109.8 |  | 14 | 10.1007/s00216-016-9623-8
410 | 2016 | Dendrimer | O | Sphere | None | Commercial | Positive | [5 empty] | HaCat | 10000 | H | Human | Skin | Keratinocyte | Adult | L | 72 | 36.9564 | MTT | TetrazoliumSalt |  | 128.29 |  | 14 | 10.1007/s00216-016-9623-8
411 | 2016 | Dendrimer | O | Sphere | None | Commercial | Positive | [5 empty] | HaCat | 10000 | H | Human | Skin | Keratinocyte | Adult | L | 72 | 73.9128 | MTT | TetrazoliumSalt |  | 59.384 |  | 14 | 10.1007/s00216-016-9623-8
412 | 2016 | Dendrimer | O | Sphere | None | Commercial | Positive | [5 empty] | HaCat | 10000 | H | Human | Skin | Keratinocyte | Adult | L | 72 | 110.8692 | MTT | TetrazoliumSalt |  | 25.21 |  | 14 | 10.1007/s00216-016-9623-8
413 | 2016 | Dendrimer | O | Sphere | None | Commercial | Positive | [5 empty] | HaCat | 10000 | H | Human | Skin | Keratinocyte | Adult | L | 72 | 147.8256 | MTT | TetrazoliumSalt |  | 21.569 |  | 14 | 10.1007/s00216-016-9623-8
414 | 2016 | Dendrimer | O | Sphere | NH2 | Commercial | Negative | 1.5 |  | 390.3 | -13.06 | -0.21 | hNPC | 100000 | H | Human | Brain | Neuronal | Embryonic | P | 24 | 5 | MTT | TetrazoliumSalt |  | 101.21 |  | 15 | 10.2131/jts.41.351
415 | 2016 | Dendrimer | O | Sphere | NH2 | Commercial | Neutral | 2.2 |  | 221.7 | 0.01 | -0.87 | hNPC | 100000 | H | Human | Brain | Neuronal | Embryonic | P | 24 | 5 | MTT | TetrazoliumSalt |  | 100.47 |  | 15 | 10.2131/jts.41.351
416 | 2016 | Dendrimer | O | Sphere | NH2 | Commercial | Positive | 2.9 |  | 38.3 | 6.77 | 0.44 | hNPC | 100000 | H | Human | Brain | Neuronal | Embryonic | P | 24 | 5 | MTT | TetrazoliumSalt |  | 109.95 |  | 15 | 10.2131/jts.41.351
417 | 2016 | Dendrimer | O | Sphere | NH2 | Commercial | Positive | 3.6 |  | 31.2 | 5.8 | 0.553 | hNPC | 100000 | H | Human | Brain | Neuronal | Embryonic | P | 24 | 5 | MTT | TetrazoliumSalt |  | 102.33 |  | 15 | 10.2131/jts.41.351
418 | 2016 | Dendrimer | O | Sphere | NH2 | Commercial | Positive | 4.5 |  | 28.6 | 21.81 | 0.33 | hNPC | 100000 | H | Human | Brain | Neuronal | Embryonic | P | 24 | 5 | MTT | TetrazoliumSalt |  | 94.14 |  | 15 | 10.2131/jts.41.351
419 | 2016 | Dendrimer | O | Sphere | NH2 | Commercial | Positive | 5.4 |  | 40.4 | 50.03 | 0.47 | hNPC | 100000 | H | Human | Brain | Neuronal | Embryonic | P | 24 | 5 | MTT | TetrazoliumSalt |  | 99.163 |  | 15 | 10.2131/jts.41.351
420 | 2016 | Dendrimer | O | Sphere | NH2 | Commercial | Positive | 6.7 |  | 35.8 | 7.2 | 1.503 | hNPC | 100000 | H | Human | Brain | Neuronal | Embryonic | P | 24 | 5 | MTT | TetrazoliumSalt |  | 87.07 |  | 15 | 10.2131/jts.41.351
421 | 2016 | Dendrimer | O | Sphere | NH2 | Commercial | Positive | 8.1 |  | 11 | 7.6 | 2.253 | hNPC | 100000 | H | Human | Brain | Neuronal | Embryonic | P | 24 | 5 | MTT | TetrazoliumSalt |  | 68.279 |  | 15 | 10.2131/jts.41.351
422 | 2016 | Dendrimer | O | Sphere | None | Commercial | Negative | 1.5 |  | 390.3 | -13.06 | -0.21 | hNPC | 100000 | H | Human | Brain | Neuronal | Embryonic | P | 24 | 10 | MTT | TetrazoliumSalt |  | 101.21 |  | 15 | 10.2131/jts.41.351
423 | 2016 | Dendrimer | O | Sphere | None | Commercial | Neutral | 2.2 |  | 221.7 | 0.01 | -0.87 | hNPC | 100000 | H | Human | Brain | Neuronal | Embryonic | P | 24 | 10 | MTT | TetrazoliumSalt |  | 105.67 |  | 15 | 10.2131/jts.41.351
424 | 2016 | Dendrimer | O | Sphere | None | Commercial | Positive | 2.9 |  | 38.3 | 6.77 | 0.44 | hNPC | 100000 | H | Human | Brain | Neuronal | Embryonic | P | 24 | 10 | MTT | TetrazoliumSalt |  | 102.7 |  | 15 | 10.2131/jts.41.351
425 | 2016 | Dendrimer | O | Sphere | None | Commercial | Positive | 3.6 |  | 31.2 | 5.8 | 0.553 | hNPC | 100000 | H | Human | Brain | Neuronal | Embryonic | P | 24 | 10 | MTT | TetrazoliumSalt |  | 94.512 |  | 15 | 10.2131/jts.41.351
426 | 2016 | Dendrimer | O | Sphere | None | Commercial | Positive | 4.5 |  | 28.6 | 21.81 | 0.33 | hNPC | 100000 | H | Human | Brain | Neuronal | Embryonic | P | 24 | 10 | MTT | TetrazoliumSalt |  | 71.628 |  | 15 | 10.2131/jts.41.351
427 | 2016 | Dendrimer | O | Sphere | None | Commercial | Positive | 5.4 |  | 40.4 | 50.03 | 0.47 | hNPC | 100000 | H | Human | Brain | Neuronal | Embryonic | P | 24 | 10 | MTT | TetrazoliumSalt |  | 55.442 |  | 15 | 10.2131/jts.41.351
428 | 2016 | Dendrimer | O | Sphere | None | Commercial | Positive | 6.7 |  | 35.8 | 7.2 | 1.503 | hNPC | 100000 | H | Human | Brain | Neuronal | Embryonic | P | 24 | 10 | MTT | TetrazoliumSalt |  | 64.372 |  | 15 | 10.2131/jts.41.351
429 | 2016 | Dendrimer | O | Sphere | None | Commercial | Positive | 8.1 |  | 11 | 7.6 | 2.253 | hNPC | 100000 | H | Human | Brain | Neuronal | Embryonic | P | 24 | 10 | MTT | TetrazoliumSalt |  | 56.744 |  | 15 | 10.2131/jts.41.351
430 | 2016 | Dendrimer | O | Sphere | None | Commercial | Negative | 1.5 |  | 390.3 | -13.06 | -0.21 | hNPC | 100000 | H | Human | Brain | Neuronal | Embryonic | P | 24 | 100 | MTT | TetrazoliumSalt |  | 93.767 |  | 15 | 10.2131/jts.41.351
431 | 2016 | Dendrimer | O | Sphere | None | Commercial | Neutral | 2.2 |  | 221.7 | 0.01 | -0.87 | hNPC | 100000 | H | Human | Brain | Neuronal | Embryonic | P | 24 | 100 | MTT | TetrazoliumSalt |  | 96.558 |  | 15 | 10.2131/jts.41.351
432 | 2016 | Dendrimer | O | Sphere | None | Commercial | Positive | 2.9 |  | 38.3 | 6.77 | 0.44 | hNPC | 100000 | H | Human | Brain | Neuronal | Embryonic | P | 24 | 100 | MTT | TetrazoliumSalt |  | 78.884 |  | 15 | 10.2131/jts.41.351
433 | 2016 | Dendrimer | O | Sphere | None | Commercial | Positive | 3.6 |  | 31.2 | 5.8 | 0.553 | hNPC | 100000 | H | Human | Brain | Neuronal | Embryonic | P | 24 | 100 | MTT | TetrazoliumSalt |  | 17.302 |  | 15 | 10.2131/jts.41.351
434 | 2016 | Dendrimer | O | Sphere | None | Commercial | Positive | 4.5 |  | 28.6 | 21.81 | 0.33 | hNPC | 100000 | H | Human | Brain | Neuronal | Embryonic | P | 24 | 100 | MTT | TetrazoliumSalt |  | 11.535 |  | 15 | 10.2131/jts.41.351
435 | 2016 | Dendrimer | O | Sphere | None | Commercial | Positive | 5.4 |  | 40.4 | 50.03 | 0.47 | hNPC | 100000 | H | Human | Brain | Neuronal | Embryonic | P | 24 | 100 | MTT | TetrazoliumSalt |  | 11.535 |  | 15 | 10.2131/jts.41.351
436 | 2016 | Dendrimer | O | Sphere | None | Commercial | Positive | 6.7 |  | 35.8 | 7.2 | 1.503 | hNPC | 100000 | H | Human | Brain | Neuronal | Embryonic | P | 24 | 100 | MTT | TetrazoliumSalt |  | 9.8605 |  | 15 | 10.2131/jts.41.351
437 | 2016 | Dendrimer | O | Sphere | None | Commercial | Positive | 8.1 |  | 11 | 7.6 | 2.253 | hNPC | 100000 | H | Human | Brain | Neuronal | Embryonic | P | 24 | 100 | MTT | TetrazoliumSalt |  | 5.5814 |  | 15 | 10.2131/jts.41.351
438 | 2016 | Dendrimer | O | Sphere | None | Commercial | Negative | 1.5 |  | 390.3 | -13.06 | -0.21 | hNPC | 100000 | H | Human | Brain | Neuronal | Embryonic | P | 72 | 5 | MTT | TetrazoliumSalt |  | 103.19 |  | 15 | 10.2131/jts.41.351
439 | 2016 | Dendrimer | O | Sphere | None | Commercial | Neutral | 2.2 |  | 221.7 | 0.01 | -0.87 | hNPC | 100000 | H | Human | Brain | Neuronal | Embryonic | P | 72 | 5 | MTT | TetrazoliumSalt |  | 92.89 |  | 15 | 10.2131/jts.41.351
440 | 2016 | Dendrimer | O | Sphere | None | Commercial | Positive | 2.9 |  | 38.3 | 6.77 | 0.44 | hNPC | 100000 | H | Human | Brain | Neuronal | Embryonic | P | 72 | 5 | MTT | TetrazoliumSalt |  | 104.24 |  | 15 | 10.2131/jts.41.351
441 | 2016 | Dendrimer | O | Sphere | None | Commercial | Positive | 3.6 |  | 31.2 | 5.8 | 0.553 | hNPC | 100000 | H | Human | Brain | Neuronal | Embryonic | P | 72 | 5 | MTT | TetrazoliumSalt |  | 101.09 |  | 15 | 10.2131/jts.41.351
442 | 2016 | Dendrimer | O | Sphere | None | Commercial | Positive | 4.5 |  | 28.6 | 21.81 | 0.33 | hNPC | 100000 | H | Human | Brain | Neuronal | Embryonic | P | 72 | 5 | MTT | TetrazoliumSalt |  | 76.077 |  | 15 | 10.2131/jts.41.351
443 | 2016 | Dendrimer | O | Sphere | None | Commercial | Positive | 5.4 |  | 40.4 | 50.03 | 0.47 | hNPC | 100000 | H | Human | Brain | Neuronal | Embryonic | P | 72 | 5 | MTT | TetrazoliumSalt |  | 73.135 |  | 15 | 10.2131/jts.41.351
444 | 2016 | Dendrimer | O | Sphere | None | Commercial | Positive | 6.7 |  | 35.8 | 7.2 | 1.503 | hNPC | 100000 | H | Human | Brain | Neuronal | Embryonic | P | 72 | 5 | MTT | TetrazoliumSalt |  | 73.765 |  | 15 | 10.2131/jts.41.351
445 | 2016 | Dendrimer | O | Sphere | None | Commercial | Positive | 8.1 |  | 11 | 7.6 | 2.253 | hNPC | 100000 | H | Human | Brain | Neuronal | Embryonic | P | 72 | 5 | MTT | TetrazoliumSalt |  | 70.823 |  | 15 | 10.2131/jts.41.351
446 | 2016 | Dendrimer | O | Sphere | None | Commercial | Negative | 1.5 |  | 390.3 | -13.06 | -0.21 | hNPC | 100000 | H | Human | Brain | Neuronal | Embryonic | P | 72 | 10 | MTT | TetrazoliumSalt |  | 101.51 |  | 15 | 10.2131/jts.41.351
447 | 2016 | Dendrimer | O | Sphere | None | Commercial | Neutral | 2.2 |  | 221.7 | 0.01 | -0.87 | hNPC | 100000 | H | Human | Brain | Neuronal | Embryonic | P | 72 | 10 | MTT | TetrazoliumSalt |  | 97.093 |  | 15 | 10.2131/jts.41.351
448 | 2016 | Dendrimer | O | Sphere | None | Commercial | Positive | 2.9 |  | 38.3 | 6.77 | 0.44 | hNPC | 100000 | H | Human | Brain | Neuronal | Embryonic | P | 72 | 10 | MTT | TetrazoliumSalt |  | 107.18 |  | 15 | 10.2131/jts.41.351
449 | 2016 | Dendrimer | O | Sphere | None | Commercial | Positive | 3.6 |  | 31.2 | 5.8 | 0.553 | hNPC | 100000 | H | Human | Brain | Neuronal | Embryonic | P | 72 | 10 | MTT | TetrazoliumSalt |  | 41.611 |  | 15 | 10.2131/jts.41.351
450 | 2016 | Dendrimer | O | Sphere | None | Commercial | Positive | 4.5 |  | 28.6 | 21.81 | 0.33 | hNPC | 100000 | H | Human | Brain | Neuronal | Embryonic | P | 72 | 10 | MTT | TetrazoliumSalt |  | 27.11 |  | 15 | 10.2131/jts.41.351
451 | 2016 | Dendrimer | O | Sphere | None | Commercial | Positive | 5.4 |  | 40.4 | 50.03 | 0.47 | hNPC | 100000 | H | Human | Brain | Neuronal | Embryonic | P | 72 | 10 | MTT | TetrazoliumSalt |  | 28.371 |  | 15 | 10.2131/jts.41.351
452 | 2016 | Dendrimer | O | Sphere | None | Commercial | Positive | 6.7 |  | 35.8 | 7.2 | 1.503 | hNPC | 100000 | H | Human | Brain | Neuronal | Embryonic | P | 72 | 10 | MTT | TetrazoliumSalt |  | 38.249 |  | 15 | 10.2131/jts.41.351
453 | 2016 | Dendrimer | O | Sphere | None | Commercial | Positive | 8.1 |  | 11 | 7.6 | 2.253 | hNPC | 100000 | H | Human | Brain | Neuronal | Embryonic | P | 72 | 10 | MTT | TetrazoliumSalt |  | 45.814 |  | 15 | 10.2131/jts.41.351
454 | 2016 | Dendrimer | O | Sphere | None | Commercial | Negative | 1.5 |  | 390.3 | -13.06 | -0.21 | hNPC | 100000 | H | Human | Brain | Neuronal | Embryonic | P | 72 | 100 | MTT | TetrazoliumSalt |  | 95.412 |  | 15 | 10.2131/jts.41.351
455 | 2016 | Dendrimer | O | Sphere | None | Commercial | Neutral | 2.2 |  | 221.7 | 0.01 | -0.87 | hNPC | 100000 | H | Human | Brain | Neuronal | Embryonic | P | 72 | 100 | MTT | TetrazoliumSalt |  | 99.615 |  | 15 | 10.2131/jts.41.351
456 | 2016 | Dendrimer | O | Sphere | None | Commercial | Positive | 2.9 |  | 38.3 | 6.77 | 0.44 | hNPC | 100000 | H | Human | Brain | Neuronal | Embryonic | P | 72 | 100 | MTT | TetrazoliumSalt |  | 103.61 |  | 15 | 10.2131/jts.41.351
457 | 2016 | Dendrimer | O | Sphere | None | Commercial | Positive | 3.6 |  | 31.2 | 5.8 | 0.553 | hNPC | 100000 | H | Human | Brain | Neuronal | Embryonic | P | 72 | 100 | MTT | TetrazoliumSalt |  | 13.24 |  | 15 | 10.2131/jts.41.351
458 | 2016 | Dendrimer | O | Sphere | None | Commercial | Positive | 4.5 |  | 28.6 | 21.81 | 0.33 | hNPC | 100000 | H | Human | Brain | Neuronal | Embryonic | P | 72 | 100 | MTT | TetrazoliumSalt |  | 11.979 |  | 15 | 10.2131/jts.41.351
459 | 2016 | Dendrimer | O | Sphere | None | Commercial | Positive | 5.4 |  | 40.4 | 50.03 | 0.47 | hNPC | 100000 | H | Human | Brain | Neuronal | Embryonic | P | 72 | 100 | MTT | TetrazoliumSalt |  | 11.559 |  | 15 | 10.2131/jts.41.351
460 | 2016 | Dendrimer | O | Sphere | None | Commercial | Positive | 6.7 |  | 35.8 | 7.2 | 1.503 | hNPC | 100000 | H | Human | Brain | Neuronal | Embryonic | P | 72 | 100 | MTT | TetrazoliumSalt |  | 9.8774 |  | 15 | 10.2131/jts.41.351
461 | 2016 | Dendrimer | O | Sphere | None | Commercial | Positive | 8.1 |  | 11 | 7.6 | 2.253 | hNPC | 100000 | H | Human | Brain | Neuronal | Embryonic | P | 72 | 100 | MTT | TetrazoliumSalt |  | 9.2469 |  | 15 | 10.2131/jts.41.351
462 | 2016 | Dendrimer | O | Sphere | OH | Commercial | Positive | 4.5 |  | 8.4 | 9 | 0.13 | hNPC | 100000 | H | Human | Brain | Neuronal | Embryonic | P | 72 | 1 | MTT | TetrazoliumSalt |  | 107.16 |  | 15 | 10.2131/jts.41.351
463 | 2016 | Dendrimer | O | Sphere | OS | Commercial | Positive | 4.5 |  | 377.6 | 19.57 | -2.967 | hNPC | 100000 | H | Human | Brain | Neuronal | Embryonic | P | 72 | 1 | MTT | TetrazoliumSalt |  | 91.852 |  | 15 | 10.2131/jts.41.351
464 | 2016 | Dendrimer | O | Sphere | SC | Commercial | Negative | 4.5 |  | 70.2 | -23.98 | -3.323 | hNPC | 100000 | H | Human | Brain | Neuronal | Embryonic | P | 72 | 1 | MTT | TetrazoliumSalt |  | 113.09 |  | 15 | 10.2131/jts.41.351
465 | 2016 | Dendrimer | O | Sphere | C12 | Commercial | Positive | 4.5 |  | 984.4 | 54.47 | -8.76 | hNPC | 100000 | H | Human | Brain | Neuronal | Embryonic | P | 72 | 1 | MTT | TetrazoliumSalt |  | 110.62 |  | 15 | 10.2131/jts.41.351
466 | 2016 | Dendrimer | O | Sphere | OH | Commercial | Positive | 4.5 |  | 8.4 | 9 | 0.13 | hNPC | 100000 | H | Human | Brain | Neuronal | Embryonic | P | 72 | 10 | MTT | TetrazoliumSalt |  | 119.26 |  | 15 | 10.2131/jts.41.351
467 | 2016 | Dendrimer | O | Sphere | OS | Commercial | Positive | 4.5 |  | 377.6 | 19.57 | -2.967 | hNPC | 100000 | H | Human | Brain | Neuronal | Embryonic | P | 72 | 10 | MTT | TetrazoliumSalt |  | 84.938 |  | 15 | 10.2131/jts.41.351
468 | 2016 | Dendrimer | O | Sphere | SC | Commercial | Negative | 4.5 |  | 70.2 | -23.98 | -3.323 | hNPC | 100000 | H | Human | Brain | Neuronal | Embryonic | P | 72 | 10 | MTT | TetrazoliumSalt |  | 114.32 |  | 15 | 10.2131/jts.41.351
469 | 2016 | Dendrimer | O | Sphere | C12 | Commercial | Positive | 4.5 |  | 984.4 | 54.47 | -8.76 | hNPC | 100000 | H | Human | Brain | Neuronal | Embryonic | P | 72 | 10 | MTT | TetrazoliumSalt |  | 39.012 |  | 15 | 10.2131/jts.41.351
470 | 2016 | Dendrimer | O | Sphere | OH | Commercial | Positive | 4.5 |  | 8.4 | 9 | 0.13 | hNPC | 100000 | H | Human | Brain | Neuronal | Embryonic | P | 72 | 100 | MTT | TetrazoliumSalt |  | 110.86 |  | 15 | 10.2131/jts.41.351
471 | 2016 | Dendrimer | O | Sphere | OS | Commercial | Positive | 4.5 |  | 377.6 | 19.57 | -2.967 | hNPC | 100000 | H | Human | Brain | Neuronal | Embryonic | P | 72 | 100 | MTT | TetrazoliumSalt |  | 92.346 |  | 15 | 10.2131/jts.41.351
472 | 2016 | Dendrimer | O | Sphere | SC | Commercial | Negative | 4.5 |  | 70.2 | -23.98 | -3.323 | hNPC | 100000 | H | Human | Brain | Neuronal | Embryonic | P | 72 | 100 | MTT | TetrazoliumSalt |  | 118.02 |  | 15 | 10.2131/jts.41.351
473 | 2016 | Dendrimer | O | Sphere | C12 | Commercial | Positive | 4.5 |  | 984.4 | 54.47 | -8.76 | hNPC | 100000 | H | Human | Brain | Neuronal | Embryonic | P | 72 | 100 | MTT | TetrazoliumSalt |  | 13.086 |  | 15 | 10.2131/jts.41.351
474 | 2015 | PLGA | O | Sphere | None | Emulsion-Solvent Evaporation | Negative |  | 120 |  | -11 |  | MDBK | 10000 | A | Cow | Kidney | Epithelial | Adult | L | 24 | 312 | MTS | TetrazoliumSalt |  | 99.597 | 0.109 | 16 | 10.1002/jbm.a.35498
475 | 2015 | PLGA | O | Sphere | None | Emulsion-Solvent Evaporation | Negative |  | 120 |  | -11 |  | MDBK | 10000 | A | Cow | Kidney | Epithelial | Adult | L | 24 | 625 | MTS | TetrazoliumSalt |  | 97.935 | 0.109 | 16 | 10.1002/jbm.a.35498
476 | 2015 | PLGA | O | Sphere | None | Emulsion-Solvent Evaporation | Negative |  | 120 |  | -11 |  | MDBK | 10000 | A | Cow | Kidney | Epithelial | Adult | L | 24 | 1250 | MTS | TetrazoliumSalt |  | 97.33 | 0.109 | 16 | 10.1002/jbm.a.35498
477 | 2015 | PLGA | O | Sphere | None | Emulsion-Solvent Evaporation | Negative |  | 120 |  | -11 |  | MDBK | 10000 | A | Cow | Kidney | Epithelial | Adult | L | 24 | 2500 | MTS | TetrazoliumSalt |  | 95.365 | 0.109 | 16 | 10.1002/jbm.a.35498
478 | 2015 | PLGA | O | Sphere | None | Emulsion-Solvent Evaporation | Negative |  | 120 |  | -11 |  | MDBK | 10000 | A | Cow | Kidney | Epithelial | Adult | L | 24 | 5000 | MTS | TetrazoliumSalt |  | 73.602 | 0.109 | 16 | 10.1002/jbm.a.35498
479 | 2015 | PLGA | O | Sphere | Chitosan | Emulsion-Solvent Evaporation | Positive |  | 204 |  | 10 |  | MDBK | 10000 | A | Cow | Kidney | Epithelial | Adult | L | 24 | 312 | MTS | TetrazoliumSalt |  | 97.632 | 0.233 | 16 | 10.1002/jbm.a.35498
480 | 2015 | PLGA | O | Sphere | Chitosan | Emulsion-Solvent Evaporation | Positive |  | 204 |  | 10 |  | MDBK | 10000 | A | Cow | Kidney | Epithelial | Adult | L | 24 | 625 | MTS | TetrazoliumSalt |  | 96.121 | 0.233 | 16 | 10.1002/jbm.a.35498
481 | 2015 | PLGA | O | Sphere | Chitosan | Emulsion-Solvent Evaporation | Positive |  | 204 |  | 10 |  | MDBK | 10000 | A | Cow | Kidney | Epithelial | Adult | L | 24 | 1250 | MTS | TetrazoliumSalt |  | 95.365 | 0.233 | 16 | 10.1002/jbm.a.35498
482 | 2015 | PLGA | O | Sphere | Chitosan | Emulsion-Solvent Evaporation | Positive |  | 204 |  | 10 |  | MDBK | 10000 | A | Cow | Kidney | Epithelial | Adult | L | 24 | 2500 | MTS | TetrazoliumSalt |  | 87.506 | 0.233 | 16 | 10.1002/jbm.a.35498
483 | 2015 | PLGA | O | Sphere | Chitosan | Emulsion-Solvent Evaporation | Positive |  | 204 |  | 10 |  | MDBK | 10000 | A | Cow | Kidney | Epithelial | Adult | L | 24 | 5000 | MTS | TetrazoliumSalt |  | 72.544 | 0.233 | 16 | 10.1002/jbm.a.35498
484 | 2015 | PLGA | O | Sphere | None | Emulsion-Solvent Evaporation | Negative |  | 120 |  | -11 |  | Colo_205 | 10000 | H | Human | Colon | Epithelial | Adult | L | 24 | 312 | MTS | TetrazoliumSalt |  | 98.674 | 0.109 | 16 | 10.1002/jbm.a.35498
485 | 2015 | PLGA | O | Sphere | None | Emulsion-Solvent Evaporation | Negative |  | 120 |  | -11 |  | Colo_205 | 10000 | H | Human | Colon | Epithelial | Adult | L | 24 | 625 | MTS | TetrazoliumSalt |  | 97.082 | 0.109 | 16 | 10.1002/jbm.a.35498
486 | 2015 | PLGA | O | Sphere | None | Emulsion-Solvent Evaporation | Negative |  | 120 |  | -11 |  | Colo_205 | 10000 | H | Human | Colon | Epithelial | Adult | L | 24 | 1250 | MTS | TetrazoliumSalt |  | 95.491 | 0.109 | 16 | 10.1002/jbm.a.35498
487 | 2015 | PLGA | O | Sphere | None | Emulsion-Solvent Evaporation | Negative |  | 120 |  | -11 |  | Colo_205 | 10000 | H | Human | Colon | Epithelial | Adult | L | 24 | 2500 | MTS | TetrazoliumSalt |  | 87.851 | 0.109 | 16 | 10.1002/jbm.a.35498
488 | 2015 | PLGA | O | Sphere | None | Emulsion-Solvent Evaporation | Negative |  | 120 |  | -11 |  | Colo_205 | 10000 | H | Human | Colon | Epithelial | Adult | L | 24 | 5000 | MTS | TetrazoliumSalt |  | 83.077 | 0.109 | 16 | 10.1002/jbm.a.35498
489 | 2015 | PLGA | O | Sphere | Chitosan | Emulsion-Solvent Evaporation | Positive |  | 204 |  | 10 |  | Colo_205 | 10000 | H | Human | Colon | Epithelial | Adult | L | 24 | 312 | MTS | TetrazoliumSalt |  | 99.31 | 0.233 | 16 | 10.1002/jbm.a.35498
490 | 2015 | PLGA | O | Sphere | Chitosan | Emulsion-Solvent Evaporation | Positive |  | 204 |  | 10 |  | Colo_205 | 10000 | H | Human | Colon | Epithelial | Adult | L | 24 | 625 | MTS | TetrazoliumSalt |  | 96.923 | 0.233 | 16 | 10.1002/jbm.a.35498
491 | 2015 | PLGA | O | Sphere | Chitosan | Emulsion-Solvent Evaporation | Positive |  | 204 |  | 10 |  | Colo_205 | 10000 | H | Human | Colon | Epithelial | Adult | L | 24 | 1250 | MTS | TetrazoliumSalt |  | 92.944 | 0.233 | 16 | 10.1002/jbm.a.35498
492 | 2015 | PLGA | O | Sphere | Chitosan | Emulsion-Solvent Evaporation | Positive |  | 204 |  | 10 |  | Colo_205 | 10000 | H | Human | Colon | Epithelial | Adult | L | 24 | 2500 | MTS | TetrazoliumSalt |  | 90.716 | 0.233 | 16 | 10.1002/jbm.a.35498
493 | 2015 | PLGA | O | Sphere | Chitosan | Emulsion-Solvent Evaporation | Positive |  | 204 |  | 10 |  | Colo_205 | 10000 | H | Human | Colon | Epithelial | Adult | L | 24 | 5000 | MTS | TetrazoliumSalt |  | 86.897 | 0.233 | 16 | 10.1002/jbm.a.35498
494 | 2011 | PLGA | O | Sphere | Chitosan | Emulsion-Solvent Evaporation | Positive | 230 | 225 | 216 | 32 | 8 | Calu-3 | 25000 | H | Human | Lung | Epithelial | Adult | L | 72 | 300 | MTT | TetrazoliumSalt |  | 89.009 | 0.2 | 17 | 10.2147/IJN.S24552
495 | 2011 | PLGA | O | Sphere | Chitosan | Emulsion-Solvent Evaporation | Positive | 230 | 225 | 216 | 32 | 8 | Calu-3 | 25000 | H | Human | Lung | Epithelial | Adult | L | 72 | 1000 | MTT | TetrazoliumSalt |  | 82.358 | 0.2 | 17 | 10.2147/IJN.S24552
496 | 2011 | PLGA | O | Sphere | Chitosan | Emulsion-Solvent Evaporation | Positive | 230 | 225 | 216 | 32 | 8 | Calu-3 | 25000 | H | Human | Lung | Epithelial | Adult | L | 72 | 1500 | MTT | TetrazoliumSalt |  | 76.274 | 0.2 | 17 | 10.2147/IJN.S24552
497 | 2011 | PLGA | O | Sphere | Chitosan | Emulsion-Solvent Evaporation | Positive | 230 | 225 | 216 | 32 | 8 | Calu-3 | 25000 | H | Human | Lung | Epithelial | Adult | L | 72 | 3000 | MTT | TetrazoliumSalt |  | 74.151 | 0.2 | 17 | 10.2147/IJN.S24552
498 | 2011 | PLGA | O | Sphere | Poloxamer | Emulsion-Solvent Evaporation | Negative | 105 | 103 | 128 | -24 | -18 | Calu-3 | 25000 | H | Human | Lung | Epithelial | Adult | L | 72 | 5000 | MTT | TetrazoliumSalt |  | 74.575 | 0.13 | 17 | 10.2147/IJN.S24552
499 | 2011 | PLGA | O | Sphere | Poloxamer | Emulsion-Solvent Evaporation | Negative | 105 | 103 | 128 | -24 | -18 | Calu-3 | 25000 | H | Human | Lung | Epithelial | Adult | L | 72 | 300 | MTT | TetrazoliumSalt |  | 85.613 | 0.13 | 17 | 10.2147/IJN.S24552
500 | 2011 | PLGA | O | Sphere | Poloxamer | Emulsion-Solvent Evaporation | Negative | 105 | 103 | 128 | -24 | -18 | Calu-3 | 25000 | H | Human | Lung | Epithelial | Adult | L | 72 | 1000 | MTT | TetrazoliumSalt |  | 73.726 | 0.13 | 17 | 10.2147/IJN.S24552
501 | 2011 | PLGA | O | Sphere | Poloxamer | Emulsion-Solvent Evaporation | Negative | 105 | 103 | 128 | -24 | -18 | Calu-3 | 25000 | H | Human | Lung | Epithelial | Adult | L | 72 | 1500 | MTT | TetrazoliumSalt |  | 72.453 | 0.13 | 17 | 10.2147/IJN.S24552
502 | 2011 | PLGA | O | Sphere | Poloxamer | Emulsion-Solvent Evaporation | Negative | 105 | 103 | 128 | -24 | -18 | Calu-3 | 25000 | H | Human | Lung | Epithelial | Adult | L | 72 | 3000 | MTT | TetrazoliumSalt |  | 63.255 | 0.13 | 17 | 10.2147/IJN.S24552
503 | 2011 | PLGA | O | Sphere | Poloxamer | Emulsion-Solvent Evaporation | Negative | 105 | 103 | 128 | -24 | -18 | Calu-3 | 25000 | H | Human | Lung | Epithelial | Adult | L | 72 | 5000 | MTT | TetrazoliumSalt |  | 57.877 | 0.13 | 17 | 10.2147/IJN.S24552
504 | 2011 | PLGA | O | Sphere | PVA | Emulsion-Solvent Evaporation | Negative | 230 | 201 | 156 | -5 | -2 | Calu-3 | 25000 | H | Human | Lung | Epithelial | Adult | L | 72 | 300 | MTT | TetrazoliumSalt |  | 85.896 | 0.12 | 17 | 10.2147/IJN.S24552
505 | 2011 | PLGA | O | Sphere | PVA | Emulsion-Solvent Evaporation | Negative | 230 | 201 | 156 | -5 | -2 | Calu-3 | 25000 | H | Human | Lung | Epithelial | Adult | L | 72 | 1000 | MTT | TetrazoliumSalt |  | 65.236 | 0.12 | 17 | 10.2147/IJN.S24552
506 | 2011 | PLGA | O | Sphere | PVA | Emulsion-Solvent Evaporation | Negative | 230 | 201 | 156 | -5 | -2 | Calu-3 | 25000 | H | Human | Lung | Epithelial | Adult | L | 72 | 1500 | MTT | TetrazoliumSalt |  | 63.821 | 0.12 | 17 | 10.2147/IJN.S24552
507 | 2011 | PLGA | O | Sphere | PVA | Emulsion-Solvent Evaporation | Negative | 230 | 201 | 156 | -5 | -2 | Calu-3 | 25000 | H | Human | Lung | Epithelial | Adult | L | 72 | 3000 | MTT | TetrazoliumSalt |  | 63.538 | 0.12 | 17 | 10.2147/IJN.S24552
508 | 2011 | PLGA | O | Sphere | PVA | Emulsion-Solvent Evaporation | Negative | 230 | 201 | 156 | -5 | -2 | Calu-3 | 25000 | H | Human | Lung | Epithelial | Adult | L | 72 | 5000 | MTT | TetrazoliumSalt |  | 65.236 | 0.12 | 17 | 10.2147/IJN.S24552
509 | 2011 | PLGA | O | Sphere | Chitosan | Emulsion-Solvent Evaporation | Positive | 230 | 218 | 217 | 32 | 8 | Calu-3 | 25000 | H | Human | Lung | Epithelial | Adult | L | 4 | 200 | MTT | TetrazoliumSalt |  | 102.57 | 0.2 | 17 | 10.2147/IJN.S24552
510 | 2011 | PLGA | O | Sphere | Chitosan | Emulsion-Solvent Evaporation | Positive | 230 | 218 | 217 | 32 | 8 | Calu-3 | 25000 | H | Human | Lung | Epithelial | Adult | L | 4 | 500 | MTT | TetrazoliumSalt |  | 101.47 | 0.2 | 17 | 10.2147/IJN.S24552
511 | 2011 | PLGA | O | Sphere | Chitosan | Emulsion-Solvent Evaporation | Positive | 230 | 218 | 217 | 32 | 8 | Calu-3 | 25000 | H | Human | Lung | Epithelial | Adult | L | 4 | 1000 | MTT | TetrazoliumSalt |  | 101.32 | 0.2 | 17 | 10.2147/IJN.S24552
512 | 2011 | PLGA | O | Sphere | Chitosan | Emulsion-Solvent Evaporation | Positive | 230 | 218 | 217 | 32 | 8 | Calu-3 | 25000 | H | Human | Lung | Epithelial | Adult | L | 4 | 3000 | MTT | TetrazoliumSalt |  | 98.78 | 0.2 | 17 | 10.2147/IJN.S24552
513 | 2011 | PLGA | O | Sphere | Chitosan | Emulsion-Solvent Evaporation | Positive | 230 | 218 | 217 | 32 | 8 | Calu-3 | 25000 | H | Human | Lung | Epithelial | Adult | L | 4 | 5000 | MTT | TetrazoliumSalt |  | 95.641 | 0.2 | 17 | 10.2147/IJN.S24552
514 | 2011 | PLGA | O | Sphere | Chitosan | Emulsion-Solvent Evaporation | Positive | 230 | 227 | 166 | 32 | 8 | Calu-3 | 25000 | H | Human | Lung | Epithelial | Adult | L | 24 | 200 | MTT | TetrazoliumSalt |  | 100.12 | 0.2 | 17 | 10.2147/IJN.S24552
515 | 2011 | PLGA | O | Sphere | Chitosan | Emulsion-Solvent Evaporation | Positive | 230 | 227 | 166 | 32 | 8 | Calu-3 | 25000 | H | Human | Lung | Epithelial | Adult | L | 24 | 500 | MTT | TetrazoliumSalt |  | 98.63 | 0.2 | 17 | 10.2147/IJN.S24552
516 | 2011 | PLGA | O | Sphere | Chitosan | Emulsion-Solvent Evaporation | Positive | 230 | 227 | 166 | 32 | 8 | Calu-3 | 25000 | H | Human | Lung | Epithelial | Adult | L | 24 | 1000 | MTT | TetrazoliumSalt |  | 97.285 | 0.2 | 17 | 10.2147/IJN.S24552
517 | 2011 | PLGA | O | Sphere | Chitosan | Emulsion-Solvent Evaporation | Positive | 230 | 227 | 166 | 32 | 8 | Calu-3 | 25000 | H | Human | Lung | Epithelial | Adult | L | 24 | 3000 | MTT | TetrazoliumSalt |  | 90.859 | 0.2 | 17 | 10.2147/IJN.S24552
518 | 2011 | PLGA | O | Sphere | Chitosan | Emulsion-Solvent Evaporation | Positive | 230 | 227 | 166 | 32 | 8 | Calu-3 | 25000 | H | Human | Lung | Epithelial | Adult | L | 24 | 5000 | MTT | TetrazoliumSalt |  | 88.02 | 0.2 | 17 | 10.2147/IJN.S24552
519 | 2011 | PLGA | O | Sphere | Poloxamer | Emulsion-Solvent Evaporation | Negative | 105 | 102 | 113 | -24 | -18 | Calu-3 | 25000 | H | Human | Lung | Epithelial | Adult | L | 4 | 200 | MTT | TetrazoliumSalt |  | 113.08 | 0.13 | 17 | 10.2147/IJN.S24552
520 | 2011 | PLGA | O | Sphere | Poloxamer | Emulsion-Solvent Evaporation | Negative | 105 | 102 | 113 | -24 | -18 | Calu-3 | 25000 | H | Human | Lung | Epithelial | Adult | L | 4 | 500 | MTT | TetrazoliumSalt |  | 119.95 | 0.13 | 17 | 10.2147/IJN.S24552
521 | 2011 | PLGA | O | Sphere | Poloxamer | Emulsion-Solvent Evaporation | Negative | 105 | 102 | 113 | -24 | -18 | Calu-3 | 25000 | H | Human | Lung | Epithelial | Adult | L | 4 | 1000 | MTT | TetrazoliumSalt |  | 126.63 | 0.13 | 17 | 10.2147/IJN.S24552
522 | 2011 | PLGA | O | Sphere | Poloxamer | Emulsion-Solvent Evaporation | Negative | 105 | 102 | 113 | -24 | -18 | Calu-3 | 25000 | H | Human | Lung | Epithelial | Adult | L | 4 | 3000 | MTT | TetrazoliumSalt |  | 113.45 | 0.13 | 17 | 10.2147/IJN.S24552
523 | 2011 | PLGA | O | Sphere | Poloxamer | Emulsion-Solvent Evaporation | Negative | 105 | 102 | 113 | -24 | -18 | Calu-3 | 25000 | H | Human | Lung | Epithelial | Adult | L | 4 | 5000 | MTT | TetrazoliumSalt |  | 103.33 | 0.13 | 17 | 10.2147/IJN.S24552
524 | 2011 | PLGA | O | Sphere | Poloxamer | Emulsion-Solvent Evaporation | Negative | 105 | 101 | 123 | -24 | -18 | Calu-3 | 25000 | H | Human | Lung | Epithelial | Adult | L | 24 | 200 | MTT | TetrazoliumSalt |  | 102.97 | 0.13 | 17 | 10.2147/IJN.S24552
525 | 2011 | PLGA | O | Sphere | Poloxamer | Emulsion-Solvent Evaporation | Negative | 105 | 101 | 123 | -24 | -18 | Calu-3 | 25000 | H | Human | Lung | Epithelial | Adult | L | 24 | 500 | MTT | TetrazoliumSalt |  | 100.26 | 0.13 | 17 | 10.2147/IJN.S24552
526 | 2011 | PLGA | O | Sphere | Poloxamer | Emulsion-Solvent Evaporation | Negative | 105 | 101 | 123 | -24 | -18 | Calu-3 | 25000 | H | Human | Lung | Epithelial | Adult | L | 24 | 1000 | MTT | TetrazoliumSalt |  | 96.465 | 0.13 | 17 | 10.2147/IJN.S24552
527 | 2011 | PLGA | O | Sphere | Poloxamer | Emulsion-Solvent Evaporation | Negative | 105 | 101 | 123 | -24 | -18 | Calu-3 | 25000 | H | Human | Lung | Epithelial | Adult | L | 24 | 3000 | MTT | TetrazoliumSalt |  | 87.432 | 0.13 | 17 | 10.2147/IJN.S24552
528 | 2011 | PLGA | O | Sphere | Poloxamer | Emulsion-Solvent Evaporation | Negative | 105 | 101 | 123 | -24 | -18 | Calu-3 | 25000 | H | Human | Lung | Epithelial | Adult | L | 24 | 5000 | MTT | TetrazoliumSalt |  | 89.239 | 0.13 | 17 | 10.2147/IJN.S24552
529 | 2011 | PLGA | O | Sphere | PVA | Emulsion-Solvent Evaporation | Negative | 230 | 205 | 159 | -5 | -2 | Calu-3 | 25000 | H | Human | Lung | Epithelial | Adult | L | 4 | 200 | MTT | TetrazoliumSalt |  | 98.143 | 0.12 | 17 | 10.2147/IJN.S24552
530 | 2011 | PLGA | O | Sphere | PVA | Emulsion-Solvent Evaporation | Negative | 230 | 205 | 159 | -5 | -2 | Calu-3 | 25000 | H | Human | Lung | Epithelial | Adult | L | 4 | 500 | MTT | TetrazoliumSalt |  | 94.286 | 0.12 | 17 | 10.2147/IJN.S24552
531 | 2011 | PLGA | O | Sphere | PVA | Emulsion-Solvent Evaporation | Negative | 230 | 205 | 159 | -5 | -2 | Calu-3 | 25000 | H | Human | Lung | Epithelial | Adult | L | 4 | 1000 | MTT | TetrazoliumSalt |  | 98.857 | 0.12 | 17 | 10.2147/IJN.S24552
532 | 2011 | PLGA | O | Sphere | PVA | Emulsion-Solvent Evaporation | Negative | 230 | 205 | 159 | -5 | -2 | Calu-3 | 25000 | H | Human | Lung | Epithelial | Adult | L | 4 | 3000 | MTT | TetrazoliumSalt |  | 95.143 | 0.12 | 17 | 10.2147/IJN.S24552
533 | 2011 | PLGA | O | Sphere | PVA | Emulsion-Solvent Evaporation | Negative | 230 | 205 | 159 | -5 | -2 | Calu-3 | 25000 | H | Human | Lung | Epithelial | Adult | L | 4 | 5000 | MTT | TetrazoliumSalt |  | 91.857 | 0.12 | 17 | 10.2147/IJN.S24552
534 | 2011 | PLGA | O | Sphere | PVA | Emulsion-Solvent Evaporation | Negative | 230 | 203 | 141 | -5 | -2 | Calu-3 | 25000 | H | Human | Lung | Epithelial | Adult | L | 24 | 200 | MTT | TetrazoliumSalt |  | 95.714 | 0.12 | 17 | 10.2147/IJN.S24552
535 | 2011 | PLGA | O | Sphere | PVA | Emulsion-Solvent Evaporation | Negative | 230 | 203 | 141 | -5 | -2 | Calu-3 | 25000 | H | Human | Lung | Epithelial | Adult | L | 24 | 500 | MTT | TetrazoliumSalt |  | 90.143 | 0.12 | 17 | 10.2147/IJN.S24552
536 | 2011 | PLGA | O | Sphere | PVA | Emulsion-Solvent Evaporation | Negative | 230 | 203 | 141 | -5 | -2 | Calu-3 | 25000 | H | Human | Lung | Epithelial | Adult | L | 24 | 1000 | MTT | TetrazoliumSalt |  | 86.857 | 0.12 | 17 | 10.2147/IJN.S24552
537 | 2011 | PLGA | O | Sphere | PVA | Emulsion-Solvent Evaporation | Negative | 230 | 203 | 141 | -5 | -2 | Calu-3 | 25000 | H | Human | Lung | Epithelial | Adult | L | 24 | 3000 | MTT | TetrazoliumSalt |  | 82.571 | 0.12 | 17 | 10.2147/IJN.S24552
538 | 2011 | PLGA | O | Sphere | PVA | Emulsion-Solvent Evaporation | Negative | 230 | 203 | 141 | -5 | -2 | Calu-3 | 25000 | H | Human | Lung | Epithelial | Adult | L | 24 | 5000 | MTT | TetrazoliumSalt |  | 80.143 | 0.12 | 17 | 10.2147/IJN.S24552
539 | 2019 | Alginate | O | Sphere | PEA | Chemical Modification |  |  | 425.3 |  |  |  | Caco-2 | 30000 | H | Human | Colon | Epithelial | Adult | L | 48 | 50 | MTT | TetrazoliumSalt |  | 96.842 |  | 18 | 10.3390/molecules24030555
540 | 2019 | Alginate | O | Sphere | PEA | Chemical Modification |  |  | 425.3 |  |  |  | Caco-2 | 30000 | H | Human | Colon | Epithelial | Adult | L | 48 | 250 | MTT | TetrazoliumSalt |  | 96.561 |  | 18 | 10.3390/molecules24030555
541 | 2019 | Alginate | O | Sphere | PEA | Chemical Modification |  |  | 425.3 |  |  |  | Caco-2 | 30000 | H | Human | Colon | Epithelial | Adult | L | 48 | 500 | MTT | TetrazoliumSalt |  | 95.579 |  | 18 | 10.3390/molecules24030555
542 | 2019 | Alginate | O | Sphere | PEA | Chemical Modification |  |  | 425.3 |  |  |  | Caco-2 | 30000 | H | Human | Colon | Epithelial | Adult | L | 48 | 1000 | MTT | TetrazoliumSalt |  | 92.491 |  | 18 | 10.3390/molecules24030555
543 | 2019 | Alginate | O | Sphere | PEA | Chemical Modification |  |  | 275 |  |  |  | Caco-2 | 30000 | H | Human | Colon | Epithelial | Adult | L | 48 | 50 | MTT | TetrazoliumSalt |  | 95.86 |  | 18 | 10.3390/molecules24030555
544 | 2019 | Alginate | O | Sphere | PEA | Chemical Modification |  |  | 275 |  |  |  | Caco-2 | 30000 | H | Human | Colon | Epithelial | Adult | L | 48 | 250 | MTT | TetrazoliumSalt |  | 93.614 |  | 18 | 10.3390/molecules24030555
545 | 2019 | Alginate | O | Sphere | PEA | Chemical Modification |  |  | 275 |  |  |  | Caco-2 | 30000 | H | Human | Colon | Epithelial | Adult | L | 48 | 500 | MTT | TetrazoliumSalt |  | 94.877 |  | 18 | 10.3390/molecules24030555
546 | 2019 | Alginate | O | Sphere | PEA | Chemical Modification |  |  | 275 |  |  |  | Caco-2 | 30000 | H | Human | Colon | Epithelial | Adult | L | 48 | 1000 | MTT | TetrazoliumSalt |  | 91.93 |  | 18 | 10.3390/molecules24030555
547 | 2019 | Alginate | O | Sphere | PEA | Chemical Modification |  |  | 226.7 |  |  |  | Caco-2 | 30000 | H | Human | Colon | Epithelial | Adult | L | 48 | 50 | MTT | TetrazoliumSalt |  | 95.298 |  | 18 | 10.3390/molecules24030555
548 | 2019 | Alginate | O | Sphere | PEA | Chemical Modification |  |  | 226.7 |  |  |  | Caco-2 | 30000 | H | Human | Colon | Epithelial | Adult | L | 48 | 250 | MTT | TetrazoliumSalt |  | 93.053 |  | 18 | 10.3390/molecules24030555
549 | 2019 | Alginate | O | Sphere | PEA | Chemical Modification |  |  | 226.7 |  |  |  | Caco-2 | 30000 | H | Human | Colon | Epithelial | Adult | L | 48 | 500 | MTT | TetrazoliumSalt |  | 93.754 |  | 18 | 10.3390/molecules24030555
550 | 2019 | Alginate | O | Sphere | PEA | Chemical Modification |  |  | 226.7 |  |  |  | Caco-2 | 30000 | H | Human | Colon | Epithelial | Adult | L | 48 | 1000 | MTT | TetrazoliumSalt |  | 89.544 |  | 18 | 10.3390/molecules24030555
551 | 2018 | PTFE-PMMA | O | Irregular | None | Free Radical Polymerization | Negative |  | 544.5 | 691.6 | -8.6 | -7.5 | HepG2 | 10000 | H | Human | Liver | Epithelial | Adult | L | 24 | 10 | AlamarBlue | AlamarBlue |  | 100.26 |  | 19 | 10.1016/j.jes.2017.10.014
552 | 2018 | PTFE-PMMA | O | Irregular | None | Free Radical Polymerization | Negative |  | 544.5 | 691.6 | -8.6 | -7.5 | HepG2 | 10000 | H | Human | Liver | Epithelial | Adult | L | 24 | 20 | AlamarBlue | AlamarBlue |  | 100.02 |  | 19 | 10.1016/j.jes.2017.10.014
553 | 2018 | PTFE-PMMA | O | Irregular | None | Free Radical Polymerization | Negative |  | 544.5 | 691.6 | -8.6 | -7.5 | HepG2 | 10000 | H | Human | Liver | Epithelial | Adult | L | 24 | 50 | AlamarBlue | AlamarBlue |  | 97.408 |  | 19 | 10.1016/j.jes.2017.10.014
554 | 2018 | PTFE-PMMA | O | Irregular | None | Free Radical Polymerization | Negative |  | 544.5 | 691.6 | -8.6 | -7.5 | HepG2 | 10000 | H | Human | Liver | Epithelial | Adult | L | 24 | 100 | AlamarBlue | AlamarBlue |  | 90.756 |  | 19 | 10.1016/j.jes.2017.10.014
555 | 2018 | PTFE-PMMA | O | Irregular | None | Free Radical Polymerization | Negative |  | 544.5 | 691.6 | -8.6 | -7.5 | HepG2 | 10000 | H | Human | Liver | Epithelial | Adult | L | 24 | 200 | AlamarBlue | AlamarBlue |  | 77.095 |  | 19 | 10.1016/j.jes.2017.10.014
556 | 2018 | PTFE-PMMA | O | Irregular | None | Free Radical Polymerization | Negative |  | 544.5 | 691.6 | -8.6 | -7.5 | HepG2 | 10000 | H | Human | Liver | Epithelial | Adult | L | 24 | 400 | AlamarBlue | AlamarBlue |  | 35.162 |  | 19 | 10.1016/j.jes.2017.10.014
557 | 2018 | PTFE-PMMA | O | Irregular | None | Free Radical Polymerization | Negative |  | 715.3 | 730.8 | -4.5 | -8 | HepG2 | 10000 | H | Human | Liver | Epithelial | Adult | L | 24 | 10 | AlamarBlue | AlamarBlue |  | 97.527 |  | 19 | 10.1016/j.jes.2017.10.014
558 | 2018 | PTFE-PMMA | O | Irregular | None | Free Radical Polymerization | Negative |  | 715.3 | 730.8 | -4.5 | -8 | HepG2 | 10000 | H | Human | Liver | Epithelial | Adult | L | 24 | 20 | AlamarBlue | AlamarBlue |  | 96.577 |  | 19 | 10.1016/j.jes.2017.10.014
559 | 2018 | PTFE-PMMA | O | Irregular | None | Free Radical Polymerization | Negative |  | 715.3 | 730.8 | -4.5 | -8 | HepG2 | 10000 | H | Human | Liver | Epithelial | Adult | L | 24 | 50 | AlamarBlue | AlamarBlue |  | 89.924 |  | 19 | 10.1016/j.jes.2017.10.014
560 | 2018 | PTFE-PMMA | O | Irregular | None | Free Radical Polymerization | Negative |  | 715.3 | 730.8 | -4.5 | -8 | HepG2 | 10000 | H | Human | Liver | Epithelial | Adult | L | 24 | 100 | AlamarBlue | AlamarBlue |  | 82.322 |  | 19 | 10.1016/j.jes.2017.10.014
561 | 2018 | PTFE-PMMA | O | Irregular | None | Free Radical Polymerization | Negative |  | 715.3 | 730.8 | -4.5 | -8 | HepG2 | 10000 | H | Human | Liver | Epithelial | Adult | L | 24 | 200 | AlamarBlue | AlamarBlue |  | 67.592 |  | 19 | 10.1016/j.jes.2017.10.014
562 | 2018 | PTFE-PMMA | O | Irregular | None | Free Radical Polymerization | Negative |  | 715.3 | 730.8 | -4.5 | -8 | HepG2 | 10000 | H | Human | Liver | Epithelial | Adult | L | 24 | 400 | AlamarBlue | AlamarBlue |  | 34.093 |  | 19 | 10.1016/j.jes.2017.10.014
563 | 2018 | PTFE-PMMA | O | Irregular | None | Free Radical Polymerization | Negative |  | 744.7 | 957.4 | -2.2 | -8.3 | HepG2 | 10000 | H | Human | Liver | Epithelial | Adult | L | 24 | 10 | AlamarBlue | AlamarBlue |  | 95.27 |  | 19 | 10.1016/j.jes.2017.10.014
564 | 2018 | PTFE-PMMA | O | Irregular | None | Free Radical Polymerization | Negative |  | 744.7 | 957.4 | -2.2 | -8.3 | HepG2 | 10000 | H | Human | Liver | Epithelial | Adult | L | 24 | 20 | AlamarBlue | AlamarBlue |  | 94.557 |  | 19 | 10.1016/j.jes.2017.10.014
565 | 2018 | PTFE-PMMA | O | Irregular | None | Free Radical Polymerization | Negative |  | 744.7 | 957.4 | -2.2 | -8.3 | HepG2 | 10000 | H | Human | Liver | Epithelial | Adult | L | 24 | 50 | AlamarBlue | AlamarBlue |  | 88.024 |  | 19 | 10.1016/j.jes.2017.10.014
566 | 2018 | PTFE-PMMA | O | Irregular | None | Free Radical Polymerization | Negative |  | 744.7 | 957.4 | -2.2 | -8.3 | HepG2 | 10000 | H | Human | Liver | Epithelial | Adult | L | 24 | 100 | AlamarBlue | AlamarBlue |  | 80.778 |  | 19 | 10.1016/j.jes.2017.10.014
567 | 2018 | PTFE-PMMA | O | Irregular | None | Free Radical Polymerization | Negative |  | 744.7 | 957.4 | -2.2 | -8.3 | HepG2 | 10000 | H | Human | Liver | Epithelial | Adult | L | 24 | 200 | AlamarBlue | AlamarBlue |  | 66.523 |  | 19 | 10.1016/j.jes.2017.10.014
568 | 2018 | PTFE-PMMA | O | Irregular | None | Free Radical Polymerization | Negative |  | 744.7 | 957.4 | -2.2 | -8.3 | HepG2 | 10000 | H | Human | Liver | Epithelial | Adult | L | 24 | 400 | AlamarBlue | AlamarBlue |  | 31.955 |  | 19 | 10.1016/j.jes.2017.10.014
569 | 2018 | PTFE-PMMA | O | Irregular | None | Free Radical Polymerization | Negative |  | 544.5 | 691.6 | -8.6 | -7.5 | J774A.1 | 10000 | A | Mouse | Ascites | Macrophage | Adult | L | 24 | 10 | AlamarBlue | AlamarBlue |  | 99.691 |  | 19 | 10.1016/j.jes.2017.10.014
570 | 2018 | PTFE-PMMA | O | Irregular | None | Free Radical Polymerization | Negative |  | 544.5 | 691.6 | -8.6 | -7.5 | J774A.1 | 10000 | A | Mouse | Ascites | Macrophage | Adult | L | 24 | 20 | AlamarBlue | AlamarBlue |  | 96.411 |  | 19 | 10.1016/j.jes.2017.10.014
571 | 2018 | PTFE-PMMA | O | Irregular | None | Free Radical Polymerization | Negative |  | 544.5 | 691.6 | -8.6 | -7.5 | J774A.1 | 10000 | A | Mouse | Ascites | Macrophage | Adult | L | 24 | 50 | AlamarBlue | AlamarBlue |  | 96.411 |  | 19 | 10.1016/j.jes.2017.10.014
572 | 2018 | PTFE-PMMA | O | Irregular | None | Free Radical Polymerization | Negative |  | 544.5 | 691.6 | -8.6 | -7.5 | J774A.1 | 10000 | A | Mouse | Ascites | Macrophage | Adult | L | 24 | 100 | AlamarBlue | AlamarBlue |  | 98.52 |  | 19 | 10.1016/j.jes.2017.10.014
573 | 2018 | PTFE-PMMA | O | Irregular | None | Free Radical Polymerization | Negative |  | 544.5 | 691.6 | -8.6 | -7.5 | J774A.1 | 10000 | A | Mouse | Ascites | Macrophage | Adult | L | 24 | 200 | AlamarBlue | AlamarBlue |  | 87.274 |  | 19 | 10.1016/j.jes.2017.10.014
574 | 2018 | PTFE-PMMA | O | Irregular | None | Free Radical Polymerization | Negative |  | 544.5 | 691.6 | -8.6 | -7.5 | J774A.1 | 10000 | A | Mouse | Ascites | Macrophage | Adult | L | 24 | 400 | AlamarBlue | AlamarBlue |  | 52.364 |  | 19 | 10.1016/j.jes.2017.10.014
575 | 2018 | PTFE-PMMA | O | Irregular | None | Free Radical Polymerization | Negative |  | 715.3 | 730.8 | -4.5 | -8 | J774A.1 | 10000 | A | Mouse | Ascites | Macrophage | Adult | L | 24 | 10 | AlamarBlue | AlamarBlue |  | 99.925 |  | 19 | 10.1016/j.jes.2017.10.014
576 | 2018 | PTFE-PMMA | O | Irregular | None | Free Radical Polymerization | Negative |  | 715.3 | 730.8 | -4.5 | -8 | J774A.1 | 10000 | A | Mouse | Ascites | Macrophage | Adult | L | 24 | 20 | AlamarBlue | AlamarBlue |  | 99.925 |  | 19 | 10.1016/j.jes.2017.10.014
577 | 2018 | PTFE-PMMA | O | Irregular | None | Free Radical Polymerization | Negative |  | 715.3 | 730.8 | -4.5 | -8 | J774A.1 | 10000 | A | Mouse | Ascites | Macrophage | Adult | L | 24 | 50 | AlamarBlue | AlamarBlue |  | 99.925 |  | 19 | 10.1016/j.jes.2017.10.014
578 | 2018 | PTFE-PMMA | O | Irregular | None | Free Radical Polymerization | Negative |  | 715.3 | 730.8 | -4.5 | -8 | J774A.1 | 10000 | A | Mouse | Ascites | Macrophage | Adult | L | 24 | 100 | AlamarBlue | AlamarBlue |  | 99.925 |  | 19 | 10.1016/j.jes.2017.10.014
579 | 2018 | PTFE-PMMA | O | Irregular | None | Free Radical Polymerization | Negative |  | 715.3 | 730.8 | -4.5 | -8 | J774A.1 | 10000 | A | Mouse | Ascites | Macrophage | Adult | L | 24 | 200 | AlamarBlue | AlamarBlue |  | 81.065 |  | 19 | 10.1016/j.jes.2017.10.014
580 | 2018 | PTFE-PMMA | O | Irregular | None | Free Radical Polymerization | Negative |  | 715.3 | 730.8 | -4.5 | -8 | J774A.1 | 10000 | A | Mouse | Ascites | Macrophage | Adult | L | 24 | 400 | AlamarBlue | AlamarBlue |  | 49.553 |  | 19 | 10.1016/j.jes.2017.10.014
581 | 2018 | PTFE-PMMA | O | Irregular | None | Free Radical Polymerization | Negative |  | 744.7 | 957.4 | -2.2 | -8.3 | J774A.1 | 10000 | A | Mouse | Ascites | Macrophage | Adult | L | 24 | 10 | AlamarBlue | AlamarBlue |  | 99.925 |  | 19 | 10.1016/j.jes.2017.10.014
582 | 2018 | PTFE-PMMA | O | Irregular | None | Free Radical Polymerization | Negative |  | 744.7 | 957.4 | -2.2 | -8.3 | J774A.1 | 10000 | A | Mouse | Ascites | Macrophage | Adult | L | 24 | 20 | AlamarBlue | AlamarBlue |  | 98.988 |  | 19 | 10.1016/j.jes.2017.10.014
583 | 2018 | PTFE-PMMA | O | Irregular | None | Free Radical Polymerization | Negative |  | 744.7 | 957.4 | -2.2 | -8.3 | J774A.1 | 10000 | A | Mouse | Ascites | Macrophage | Adult | L | 24 | 50 | AlamarBlue | AlamarBlue |  | 97.817 |  | 19 | 10.1016/j.jes.2017.10.014
584 | 2018 | PTFE-PMMA | O | Irregular | None | Free Radical Polymerization | Negative |  | 744.7 | 957.4 | -2.2 | -8.3 | J774A.1 | 10000 | A | Mouse | Ascites | Macrophage | Adult | L | 24 | 100 | AlamarBlue | AlamarBlue |  | 93.131 |  | 19 | 10.1016/j.jes.2017.10.014
585 | 2018 | PTFE-PMMA | O | Irregular | None | Free Radical Polymerization | Negative |  | 744.7 | 957.4 | -2.2 | -8.3 | J774A.1 | 10000 | A | Mouse | Ascites | Macrophage | Adult | L | 24 | 200 | AlamarBlue | AlamarBlue |  | 73.216 |  | 19 | 10.1016/j.jes.2017.10.014
586 | 2018 | PTFE-PMMA | O | Irregular | None | Free Radical Polymerization | Negative |  | 744.7 | 957.4 | -2.2 | -8.3 | J774A.1 | 10000 | A | Mouse | Ascites | Macrophage | Adult | L | 24 | 400 | AlamarBlue | AlamarBlue |  | 42.758 |  | 19 | 10.1016/j.jes.2017.10.014
587 | 2020 | Au | I | Sphere | None | Chemical Reduction |  | 38 | 44 |  |  |  | MG-63 | 50000 | H | Human | Bone | Fibroblast | Adult | L | 24 | 0.2 | MTT | TetrazoliumSalt |  | 98.827 |  | 20 | 10.1016/j.jphotobiol.2020.111778
588 | 2020 | Au | I | Sphere | None | Chemical Reduction |  | 38 | 44 |  |  |  | MG-63 | 50000 | H | Human | Bone | Fibroblast | Adult | L | 24 | 0.4 | MTT | TetrazoliumSalt |  | 91.134 |  | 20 | 10.1016/j.jphotobiol.2020.111778
589 | 2020 | Au | I | Sphere | None | Chemical Reduction |  | 38 | 44 |  |  |  | MG-63 | 50000 | H | Human | Bone | Fibroblast | Adult | L | 24 | 0.8 | MTT | TetrazoliumSalt |  | 79.531 |  | 20 | 10.1016/j.jphotobiol.2020.111778
590 | 2020 | Au | I | Sphere | None | Chemical Reduction |  | 46 | 48 |  |  |  | MG-63 | 50000 | H | Human | Bone | Fibroblast | Adult | L | 24 | 0.2 | MTT | TetrazoliumSalt |  | 91.134 |  | 20 | 10.1016/j.jphotobiol.2020.111778
591 | 2020 | Au | I | Sphere | None | Chemical Reduction |  | 46 | 48 |  |  |  | MG-63 | 50000 | H | Human | Bone | Fibroblast | Adult | L | 24 | 0.4 | MTT | TetrazoliumSalt |  | 87.223 |  | 20 | 10.1016/j.jphotobiol.2020.111778
592 | 2020 | Au | I | Sphere | None | Chemical Reduction |  | 46 | 48 |  |  |  | MG-63 | 50000 | H | Human | Bone | Fibroblast | Adult | L | 24 | 0.8 | MTT | TetrazoliumSalt |  | 47.849 |  | 20 | 10.1016/j.jphotobiol.2020.111778
593 | 2020 | Au | I | Sphere | None | Chemical Reduction |  | 60 | 64 |  |  |  | MG-63 | 50000 | H | Human | Bone | Fibroblast | Adult | L | 24 | 0.2 | MTT | TetrazoliumSalt |  | 91.134 |  | 20 | 10.1016/j.jphotobiol.2020.111778
594 | 2020 | Au | I | Sphere | None | Chemical Reduction |  | 60 | 64 |  |  |  | MG-63 | 50000 | H | Human | Bone | Fibroblast | Adult | L | 24 | 0.4 | MTT | TetrazoliumSalt |  | 87.353 |  | 20 | 10.1016/j.jphotobiol.2020.111778
595 | 2020 | Au | I | Sphere | None | Chemical Reduction |  | 60 | 64 |  |  |  | MG-63 | 50000 | H | Human | Bone | Fibroblast | Adult | L | 24 | 0.8 | MTT | TetrazoliumSalt |  | 56.845 |  | 20 | 10.1016/j.jphotobiol.2020.111778
596 | 2020 | TiO2 | I | Lentil | None | Commercial |  | 5 |  |  |  |  | SHSY5Y | 160000 | H | Human | BoneMarrow | Epithelial | Adult | L | 24 | 5 | MTT | TetrazoliumSalt |  | 99.234 |  | 21 | 10.1016/j.jtemb.2019.126413 | -8.72
597 | 2020 | TiO2 | I | Lentil | None | Commercial |  | 5 |  |  |  |  | SHSY5Y | 160000 | H | Human | BoneMarrow | Epithelial | Adult | L | 24 | 10 | MTT | TetrazoliumSalt |  | 104.44 |  | 21 | 10.1016/j.jtemb.2019.126413 | -8.72
598 | 2020 | TiO2 | I | Lentil | None | Commercial |  | 5 |  |  |  |  | SHSY5Y | 160000 | H | Human | BoneMarrow | Epithelial | Adult | L | 24 | 50 | MTT | TetrazoliumSalt |  | 136.91 |  | 21 | 10.1016/j.jtemb.2019.126413 | -8.72
599 | 2020 | TiO2 | I | Lentil | None | Commercial |  | 5 |  |  |  |  | SHSY5Y | 160000 | H | Human | BoneMarrow | Epithelial | Adult | L | 24 | 100 | MTT | TetrazoliumSalt |  | 162.02 |  | 21 | 10.1016/j.jtemb.2019.126413 | -8.72
600 | 2019 | TiO2 | I | Sphere | None | Sol-Gel Method | Negative | 60 | 239.1 |  | -51.9 |  | THP-1 |  | H | Human | Blood | Monocyte | Adult | L | 24 | 1 | MTT | TetrazoliumSalt |  | 87.472 | 0.217 | 22 | 10.1016/j.procbio.2019.08.004 | -8.72
601 | 2019 | TiO2 | I | Sphere | None | Sol-Gel Method | Negative | 60 | 239.1 |  | -51.9 |  | THP-1 |  | H | Human | Blood | Monocyte | Adult | L | 24 | 10 | MTT | TetrazoliumSalt |  | 61.197 | 0.217 | 22 | 10.1016/j.procbio.2019.08.004 | -8.72
602 | 2019 | TiO2 | I | Sphere | None | Sol-Gel Method | Negative | 60 | 239.1 |  | -51.9 |  | THP-1 |  | H | Human | Blood | Monocyte | Adult | L | 24 | 20 | MTT | TetrazoliumSalt |  | 51.774 | 0.217 | 22 | 10.1016/j.procbio.2019.08.004 | -8.72
603 | 2019 | TiO2 | I | Sphere | None | Sol-Gel Method | Negative | 60 | 239.1 |  | -51.9 |  | THP-1 |  | H | Human | Blood | Monocyte | Adult | L | 24 | 50 | MTT | TetrazoliumSalt |  | 44.9 | 0.217 | 22 | 10.1016/j.procbio.2019.08.004 | -8.72
604 | 2014 | ZnO | I | Sph/Tri/Hex | None | Biosynthesis |  | 75 | 97.5 |  |  |  | Lymphocyte | 100000 | H | Human | Blood | Lymphoblast | Adult | P | 3 | 125 | MTT | TetrazoliumSalt |  | 95.027 |  | 23 | 10.1007/s00449-013-0982-7 | 71.7
605 | 2014 | ZnO | I | Sph/Tri/Hex | None | Biosynthesis |  | 75 | 97.5 |  |  |  | Lymphocyte | 100000 | H | Human | Blood | Lymphoblast | Adult | P | 3 | 250 | MTT | TetrazoliumSalt |  | 106.05 |  | 23 | 10.1007/s00449-013-0982-7 | 71.7
606 | 2014 | ZnO | I | Sph/Tri/Hex | None | Biosynthesis |  | 75 | 97.5 |  |  |  | Lymphocyte | 100000 | H | Human | Blood | Lymphoblast | Adult | P | 3 | 500 | MTT | TetrazoliumSalt |  | 74.757 |  | 23 | 10.1007/s00449-013-0982-7 | 71.7
607 | 2014 | ZnO | I | Sph/Tri/Hex | None | Biosynthesis |  | 75 | 97.5 |  |  |  | Lymphocyte | 100000 | H | Human | Blood | Lymphoblast | Adult | P | 3 | 1000 | MTT | TetrazoliumSalt |  | 49.297 |  | 23 | 10.1007/s00449-013-0982-7 | 71.7
608 | 2014 | ZnO | I | Sph/Tri/Hex | None | Biosynthesis |  | 75 | 97.5 |  |  |  | Lymphocyte | 100000 | H | Human | Blood | Lymphoblast | Adult | P | 3 | 125 | Live/Dead | TrypanBlue |  | 91.304 |  | 23 | 10.1007/s00449-013-0982-7 | 71.7
609 | 2014 | ZnO | I | Sph/Tri/Hex | None | Biosynthesis |  | 75 | 97.5 |  |  |  | Lymphocyte | 100000 | H | Human | Blood | Lymphoblast | Adult | P | 3 | 250 | Live/Dead | TrypanBlue |  | 90.261 |  | 23 | 10.1007/s00449-013-0982-7 | 71.7
610 | 2014 | ZnO | I | Sph/Tri/Hex | None | Biosynthesis |  | 75 | 97.5 |  |  |  | Lymphocyte | 100000 | H | Human | Blood | Lymphoblast | Adult | P | 3 | 500 | Live/Dead | TrypanBlue |  | 78.957 |  | 23 | 10.1007/s00449-013-0982-7 | 71.7
611 | 2014 | ZnO | I | Sph/Tri/Hex | None | Biosynthesis |  | 75 | 97.5 |  |  |  | Lymphocyte | 100000 | H | Human | Blood | Lymphoblast | Adult | P | 3 | 1000 | Live/Dead | TrypanBlue |  | 65.565 |  | 23 | 10.1007/s00449-013-0982-7 | 71.7
612 | 2014 | IronOxide | I | Sphere | PEG | Solvothermal Process |  | 18.4 |  |  |  |  | SKOV-3 | 100000 | H | Human | Ovary | Epithelial | Adult | L | 24 | 0.5 | MTT | TetrazoliumSalt |  | 88.907 |  | 24 | 10.1016/j.nano.2014.01.006
613 | 2014 | IronOxide | I | Sphere | PEG | Solvothermal Process |  | 18.4 |  |  |  |  | SKOV-3 | 100000 | H | Human | Ovary | Epithelial | Adult | L | 24 | 1 | MTT | TetrazoliumSalt |  | 89.723 |  | 24 | 10.1016/j.nano.2014.01.006
614 | 2014 | IronOxide | I | Sphere | PEG | Solvothermal Process |  | 18.4 |  |  |  |  | SKOV-3 | 100000 | H | Human | Ovary | Epithelial | Adult | L | 24 | 5 | MTT | TetrazoliumSalt |  | 93.312 |  | 24 | 10.1016/j.nano.2014.01.006
615 | 2014 | IronOxide | I | Sphere | PEG | Solvothermal Process |  | 18.4 |  |  |  |  | SKOV-3 | 100000 | H | Human | Ovary | Epithelial | Adult | L | 24 | 10 | MTT | TetrazoliumSalt |  | 91.517 |  | 24 | 10.1016/j.nano.2014.01.006
616 | 2014 | IronOxide | I | Sphere | PEG | Solvothermal Process |  | 18.4 |  |  |  |  | SKOV-3 | 100000 | H | Human | Ovary | Epithelial | Adult | L | 24 | 50 | MTT | TetrazoliumSalt |  | 80.914 |  | 24 | 10.1016/j.nano.2014.01.006
617 | 2014 | IronOxide | I | Sphere | PEG | Solvothermal Process |  | 18.4 |  |  |  |  | SKOV-3 | 100000 | H | Human | Ovary | Epithelial | Adult | L | 24 | 100 | MTT | TetrazoliumSalt |  | 74.388 |  | 24 | 10.1016/j.nano.2014.01.006
618 | 2014 | IronOxide | I | Sphere | PEG-FA | Solvothermal Process | Negative |  | 326.5 | 362.8 | -23.5 | -9.4 | SKOV-3 | 100000 | H | Human | Ovary | Epithelial | Adult | L | 24 | 0.5 | MTT | TetrazoliumSalt |  | 88.699 | 0.8 | 24 | 10.1016/j.nano.2014.01.006
619 | 2014 | IronOxide | I | Sphere | PEG-FA | Solvothermal Process | Negative |  | 326.5 | 362.8 | -23.5 | -9.4 | SKOV-3 | 100000 | H | Human | Ovary | Epithelial | Adult | L | 24 | 1 | MTT | TetrazoliumSalt |  | 87.158 | 0.8 | 24 | 10.1016/j.nano.2014.01.006
620 | 2014 | IronOxide | I | Sphere | PEG-FA | Solvothermal Process | Negative |  | 326.5 | 362.8 | -23.5 | -9.4 | SKOV-3 | 100000 | H | Human | Ovary | Epithelial | Adult | L | 24 | 5 | MTT | TetrazoliumSalt |  | 86.473 | 0.8 | 24 | 10.1016/j.nano.2014.01.006
621 | 2014 | IronOxide | I | Sphere | PEG-FA | Solvothermal Process | Negative |  | 326.5 | 362.8 | -23.5 | -9.4 | SKOV-3 | 100000 | H | Human | Ovary | Epithelial | Adult | L | 24 | 10 | MTT | TetrazoliumSalt |  | 90.925 | 0.8 | 24 | 10.1016/j.nano.2014.01.006
622 | 2014 | IronOxide | I | Sphere | PEG-FA | Solvothermal Process | Negative |  | 326.5 | 362.8 | -23.5 | -9.4 | SKOV-3 | 100000 | H | Human | Ovary | Epithelial | Adult | L | 24 | 50 | MTT | TetrazoliumSalt |  | 88.014 | 0.8 | 24 | 10.1016/j.nano.2014.01.006
623 | 2014 | IronOxide | I | Sphere | PEG-FA | Solvothermal Process | Negative |  | 326.5 | 362.8 | -23.5 | -9.4 | SKOV-3 | 100000 | H | Human | Ovary | Epithelial | Adult | L | 24 | 100 | MTT | TetrazoliumSalt |  | 85.616 | 0.8 | 24 | 10.1016/j.nano.2014.01.006
624 | 2014 | IronOxide | I | Sphere | Silica-FA | Solvothermal Process | Negative |  | 274.1 | 567.3 | -27.7 | -7.6 | SKOV-3 | 100000 | H | Human | Ovary | Epithelial | Adult | L | 24 | 0.5 | MTT | TetrazoliumSalt |  | 87.873 | 0.7 | 24 | 10.1016/j.nano.2014.01.006
625 | 2014 | IronOxide | I | Sphere | Silica-FA | Solvothermal Process | Negative |  | 274.1 | 567.3 | -27.7 | -7.6 | SKOV-3 | 100000 | H | Human | Ovary | Epithelial | Adult | L | 24 | 1 | MTT | TetrazoliumSalt |  | 86.455 | 0.7 | 24 | 10.1016/j.nano.2014.01.006
626 | 2014 | IronOxide | I | Sphere | Silica-FA | Solvothermal Process | Negative |  | 274.1 | 567.3 | -27.7 | -7.6 | SKOV-3 | 100000 | H | Human | Ovary | Epithelial | Adult | L | 24 | 5 | MTT | TetrazoliumSalt |  | 83.445 | 0.7 | 24 | 10.1016/j.nano.2014.01.006
627 | 2014 | IronOxide | I | Sphere | Silica-FA | Solvothermal Process | Negative |  | 274.1 | 567.3 | -27.7 | -7.6 | SKOV-3 | 100000 | H | Human | Ovary | Epithelial | Adult | L | 24 | 10 | MTT | TetrazoliumSalt |  | 91.639 | 0.7 | 24 | 10.1016/j.nano.2014.01.006
628 | 2014 | IronOxide | I | Sphere | Silica-FA | Solvothermal Process | Negative |  | 274.1 | 567.3 | -27.7 | -7.6 | SKOV-3 | 100000 | H | Human | Ovary | Epithelial | Adult | L | 24 | 50 | MTT | TetrazoliumSalt |  | 85.786 | 0.7 | 24 | 10.1016/j.nano.2014.01.006
629 | 2014 | IronOxide | I | Sphere | Silica-FA | Solvothermal Process | Negative |  | 274.1 | 567.3 | -27.7 | -7.6 | SKOV-3 | 100000 | H | Human | Ovary | Epithelial | Adult | L | 24 | 100 | MTT | TetrazoliumSalt |  | 84.114 | 0.7 | 24 | 10.1016/j.nano.2014.01.006
630 | 2014 | IronOxide | I | Sphere | PEG | Solvothermal Process |  | 18.4 |  |  |  |  | SKOV-3 | 100000 | H | Human | Ovary | Epithelial | Adult | L | 48 | 0.5 | MTT | TetrazoliumSalt |  | 105.22 |  | 24 | 10.1016/j.nano.2014.01.006
631 | 2014 | IronOxide | I | Sphere | PEG | Solvothermal Process |  | 18.4 |  |  |  |  | SKOV-3 | 100000 | H | Human | Ovary | Epithelial | Adult | L | 48 | 1 | MTT | TetrazoliumSalt |  | 96.9 |  | 24 | 10.1016/j.nano.2014.01.006
632 | 2014 | IronOxide | I | Sphere | PEG | Solvothermal Process |  | 18.4 |  |  |  |  | SKOV-3 | 100000 | H | Human | Ovary | Epithelial | Adult | L | 48 | 5 | MTT | TetrazoliumSalt |  | 94.29 |  | 24 | 10.1016/j.nano.2014.01.006
633 | 2014 | IronOxide | I | Sphere | PEG | Solvothermal Process |  | 18.4 |  |  |  |  | SKOV-3 | 100000 | H | Human | Ovary | Epithelial | Adult | L | 48 | 10 | MTT | TetrazoliumSalt |  | 89.886 |  | 24 | 10.1016/j.nano.2014.01.006
634 | 2014 | IronOxide | I | Sphere | PEG | Solvothermal Process |  | 18.4 |  |  |  |  | SKOV-3 | 100000 | H | Human | Ovary | Epithelial | Adult | L | 48 | 50 | MTT | TetrazoliumSalt |  | 86.949 |  | 24 | 10.1016/j.nano.2014.01.006
635 | 2014 | IronOxide | I | Sphere | PEG | Solvothermal Process |  | 18.4 |  |  |  |  | SKOV-3 | 100000 | H | Human | Ovary | Epithelial | Adult | L | 48 | 100 | MTT | TetrazoliumSalt |  | 82.545 |  | 24 | 10.1016/j.nano.2014.01.006
636 | 2014 | IronOxide | I | Sphere | PEG-FA | Solvothermal Process | Negative |  | 326.5 | 362.8 | -23.5 | -9.4 | SKOV-3 | 100000 | H | Human | Ovary | Epithelial | Adult | L | 48 | 0.5 | MTT | TetrazoliumSalt |  | 98.288 | 0.8 | 24 | 10.1016/j.nano.2014.01.006
637 | 2014 | IronOxide | I | Sphere | PEG-FA | Solvothermal Process | Negative |  | 326.5 | 362.8 | -23.5 | -9.4 | SKOV-3 | 100000 | H | Human | Ovary | Epithelial | Adult | L | 48 | 1 | MTT | TetrazoliumSalt |  | 99.144 | 0.8 | 24 | 10.1016/j.nano.2014.01.006
638 | 2014 | IronOxide | I | Sphere | PEG-FA | Solvothermal Process | Negative |  | 326.5 | 362.8 | -23.5 | -9.4 | SKOV-3 | 100000 | H | Human | Ovary | Epithelial | Adult | L | 48 | 5 | MTT | TetrazoliumSalt |  | 93.151 | 0.8 | 24 | 10.1016/j.nano.2014.01.006
639 | 2014 | IronOxide | I | Sphere | PEG-FA | Solvothermal Process | Negative |  | 326.5 | 362.8 | -23.5 | -9.4 | SKOV-3 | 100000 | H | Human | Ovary | Epithelial | Adult | L | 48 | 10 | MTT | TetrazoliumSalt |  | 92.979 | 0.8 | 24 | 10.1016/j.nano.2014.01.006
640 | 2014 | IronOxide | I | Sphere | PEG-FA | Solvothermal Process | Negative |  | 326.5 | 362.8 | -23.5 | -9.4 | SKOV-3 | 100000 | H | Human | Ovary | Epithelial | Adult | L | 48 | 50 | MTT | TetrazoliumSalt |  | 88.87 | 0.8 | 24 | 10.1016/j.nano.2014.01.006
641 | 2014 | IronOxide | I | Sphere | PEG-FA | Solvothermal Process | Negative |  | 326.5 | 362.8 | -23.5 | -9.4 | SKOV-3 | 100000 | H | Human | Ovary | Epithelial | Adult | L | 48 | 100 | MTT | TetrazoliumSalt |  | 86.473 | 0.8 | 24 | 10.1016/j.nano.2014.01.006
642 | 2014 | IronOxide | I | Sphere | Silica-FA | Solvothermal Process | Negative |  | 274.1 | 567.3 | -27.7 | -7.6 | SKOV-3 | 100000 | H | Human | Ovary | Epithelial | Adult | L | 48 | 0.5 | MTT | TetrazoliumSalt |  | 93.144 | 0.7 | 24 | 10.1016/j.nano.2014.01.006
643 | 2014 | IronOxide | I | Sphere | Silica-FA | Solvothermal Process | Negative |  | 274.1 | 567.3 | -27.7 | -7.6 | SKOV-3 | 100000 | H | Human | Ovary | Epithelial | Adult | L | 48 | 1 | MTT | TetrazoliumSalt |  | 87.793 | 0.7 | 24 | 10.1016/j.nano.2014.01.006
644 | 2014 | IronOxide | I | Sphere | Silica-FA | Solvothermal Process | Negative |  | 274.1 | 567.3 | -27.7 | -7.6 | SKOV-3 | 100000 | H | Human | Ovary | Epithelial | Adult | L | 48 | 5 | MTT | TetrazoliumSalt |  | 88.629 | 0.7 | 24 | 10.1016/j.nano.2014.01.006
645 | 2014 | IronOxide | I | Sphere | Silica-FA | Solvothermal Process | Negative |  | 274.1 | 567.3 | -27.7 | -7.6 | SKOV-3 | 100000 | H | Human | Ovary | Epithelial | Adult | L | 48 | 10 | MTT | TetrazoliumSalt |  | 90.301 | 0.7 | 24 | 10.1016/j.nano.2014.01.006
646 | 2014 | IronOxide | I | Sphere | Silica-FA | Solvothermal Process | Negative |  | 274.1 | 567.3 | -27.7 | -7.6 | SKOV-3 | 100000 | H | Human | Ovary | Epithelial | Adult | L | 48 | 50 | MTT | TetrazoliumSalt |  | 85.786 | 0.7 | 24 | 10.1016/j.nano.2014.01.006
647 | 2014 | IronOxide | I | Sphere | Silica-FA | Solvothermal Process | Negative |  | 274.1 | 567.3 | -27.7 | -7.6 | SKOV-3 | 100000 | H | Human | Ovary | Epithelial | Adult | L | 48 | 100 | MTT | TetrazoliumSalt |  | 83.445 | 0.7 | 24 | 10.1016/j.nano.2014.01.006
648 | 2014 | IronOxide | I | Sphere | PEG-FA | Solvothermal Process | Negative |  | 326.5 | 362.8 | -23.5 | -9.4 | SKOV-3 | 100000 | H | Human | Ovary | Epithelial | Adult | L | 24 | 0.5 | LDH | LDHrelease |  | 96.743 | 0.8 | 24 | 10.1016/j.nano.2014.01.006
649 | 2014 | IronOxide | I | Sphere | PEG-FA | Solvothermal Process | Negative |  | 326.5 | 362.8 | -23.5 | -9.4 | SKOV-3 | 100000 | H | Human | Ovary | Epithelial | Adult | L | 24 | 1 | LDH | LDHrelease |  | 83.225 | 0.8 | 24 | 10.1016/j.nano.2014.01.006
650 | 2014 | IronOxide | I | Sphere | PEG-FA | Solvothermal Process | Negative |  | 326.5 | 362.8 | -23.5 | -9.4 | SKOV-3 | 100000 | H | Human | Ovary | Epithelial | Adult | L | 24 | 5 | LDH | LDHrelease |  | 82.573 | 0.8 | 24 | 10.1016/j.nano.2014.01.006
651 | 2014 | IronOxide | I | Sphere | PEG-FA | Solvothermal Process | Negative |  | 326.5 | 362.8 | -23.5 | -9.4 | SKOV-3 | 100000 | H | Human | Ovary | Epithelial | Adult | L | 24 | 10 | LDH | LDHrelease |  | 80.945 | 0.8 | 24 | 10.1016/j.nano.2014.01.006
652 | 2014 | IronOxide | I | Sphere | PEG-FA | Solvothermal Process | Negative |  | 326.5 | 362.8 | -23.5 | -9.4 | SKOV-3 | 100000 | H | Human | Ovary | Epithelial | Adult | L | 24 | 50 | LDH | LDHrelease |  | 80.945 | 0.8 | 24 | 10.1016/j.nano.2014.01.006
653 | 2014 | IronOxide | I | Sphere | PEG-FA | Solvothermal Process | Negative |  | 326.5 | 362.8 | -23.5 | -9.4 | SKOV-3 | 100000 | H | Human | Ovary | Epithelial | Adult | L | 24 | 100 | LDH | LDHrelease |  | 79.316 | 0.8 | 24 | 10.1016/j.nano.2014.01.006
654 | 2014 | IronOxide | I | Sphere | Silica-FA | Solvothermal Process | Negative |  | 274.1 | 567.3 | -27.7 | -7.6 | SKOV-3 | 100000 | H | Human | Ovary | Epithelial | Adult | L | 24 | 0.5 | LDH | LDHrelease |  | 96.743 | 0.7 | 24 | 10.1016/j.nano.2014.01.006
655 | 2014 | IronOxide | I | Sphere | Silica-FA | Solvothermal Process | Negative |  | 274.1 | 567.3 | -27.7 | -7.6 | SKOV-3 | 100000 | H | Human | Ovary | Epithelial | Adult | L | 24 | 1 | LDH | LDHrelease |  | 82.573 | 0.7 | 24 | 10.1016/j.nano.2014.01.006
656 | 2014 | IronOxide | I | Sphere | Silica-FA | Solvothermal Process | Negative |  | 274.1 | 567.3 | -27.7 | -7.6 | SKOV-3 | 100000 | H | Human | Ovary | Epithelial | Adult | L | 24 | 5 | LDH | LDHrelease |  | 76.873 | 0.7 | 24 | 10.1016/j.nano.2014.01.006
657 | 2014 | IronOxide | I | Sphere | Silica-FA | Solvothermal Process | Negative |  | 274.1 | 567.3 | -27.7 | -7.6 | SKOV-3 | 100000 | H | Human | Ovary | Epithelial | Adult | L | 24 | 10 | LDH | LDHrelease |  | 76.873 | 0.7 | 24 | 10.1016/j.nano.2014.01.006
658 | 2014 | IronOxide | I | Sphere | Silica-FA | Solvothermal Process | Negative |  | 274.1 | 567.3 | -27.7 | -7.6 | SKOV-3 | 100000 | H | Human | Ovary | Epithelial | Adult | L | 24 | 50 | LDH | LDHrelease |  | 91.205 | 0.7 | 24 | 10.1016/j.nano.2014.01.006
659 | 2014 | IronOxide | I | Sphere | Silica-FA | Solvothermal Process | Negative |  | 274.1 | 567.3 | -27.7 | -7.6 | SKOV-3 | 100000 | H | Human | Ovary | Epithelial | Adult | L | 24 | 100 | LDH | LDHrelease |  | 91.205 | 0.7 | 24 | 10.1016/j.nano.2014.01.006
660 | 2014 | Au | I | Rod | None | Commercial | [6 empty] | NIH3T3 | 3000 | A | Mouse | Embryo | Fibroblast | Embryonic | L | 72 | 0.036 | MTS | TetrazoliumSalt |  | 80.385 |  | 25 | 10.1016/j.jhazmat.2013.11.031
661 | 2014 | Au | I | Rod | None | Commercial | [6 empty] | NIH3T3 | 3000 | A | Mouse | Embryo | Fibroblast | Embryonic | L | 72 | 0.072 | MTS | TetrazoliumSalt |  | 72.957 |  | 25 | 10.1016/j.jhazmat.2013.11.031
662 | 2014 | Au | I | Rod | None | Commercial | [6 empty] | NIH3T3 | 3000 | A | Mouse | Embryo | Fibroblast | Embryonic | L | 72 | 0.18 | MTS | TetrazoliumSalt |  | 56.616 |  | 25 | 10.1016/j.jhazmat.2013.11.031
663 | 2014 | Au | I | Rod | None | Commercial | [6 empty] | NIH3T3 | 3000 | A | Mouse | Embryo | Fibroblast | Embryonic | L | 72 | 0.36 | MTS | TetrazoliumSalt |  | 49.684 |  | 25 | 10.1016/j.jhazmat.2013.11.031
664 | 2014 | Au | I | Rod | None | Commercial | [6 empty] | NIH3T3 | 3000 | A | Mouse | Embryo | Fibroblast | Embryonic | L | 72 | 0.72 | MTS | TetrazoliumSalt |  | 42.256 |  | 25 | 10.1016/j.jhazmat.2013.11.031
665 | 2014 | Au | I | Rod | None | Commercial | [6 empty] | NIH3T3 | 3000 | A | Mouse | Embryo | Fibroblast | Embryonic | L | 72 | 1 | MTS | TetrazoliumSalt |  | 42.586 |  | 25 | 10.1016/j.jhazmat.2013.11.031
666 | 2014 | Au | I | Rod | None | Commercial | [6 empty] | PK-15 | 3000 | A | Porcine | Kidney | Epithelial | Adult | L | 72 | 0.036 | MTS | TetrazoliumSalt |  | 108.98 |  | 25 | 10.1016/j.jhazmat.2013.11.031
667 | 2014 | Au | I | Rod | None | Commercial | [6 empty] | PK-15 | 3000 | A | Porcine | Kidney | Epithelial | Adult | L | 72 | 0.072 | MTS | TetrazoliumSalt |  | 106.23 |  | 25 | 10.1016/j.jhazmat.2013.11.031
668 | 2014 | Au | I | Rod | None | Commercial | [6 empty] | PK-15 | 3000 | A | Porcine | Kidney | Epithelial | Adult | L | 72 | 0.18 | MTS | TetrazoliumSalt |  | 102.5 |  | 25 | 10.1016/j.jhazmat.2013.11.031
669 | 2014 | Au | I | Rod | None | Commercial | [6 empty] | PK-15 | 3000 | A | Porcine | Kidney | Epithelial | Adult | L | 72 | 0.36 | MTS | TetrazoliumSalt |  | 90.126 |  | 25 | 10.1016/j.jhazmat.2013.11.031
670 | 2014 | Au | I | Rod | None | Commercial | [6 empty] | PK-15 | 3000 | A | Porcine | Kidney | Epithelial | Adult | L | 72 | 0.72 | MTS | TetrazoliumSalt |  | 63.619 |  | 25 | 10.1016/j.jhazmat.2013.11.031
671 | 2014 | Au | I | Rod | None | Commercial | [6 empty] | PK-15 | 3000 | A | Porcine | Kidney | Epithelial | Adult | L | 72 | 1 | MTS | TetrazoliumSalt |  | 47.518 |  | 25 | 10.1016/j.jhazmat.2013.11.031
672 | 2014 | Au | I | Rod | None | Commercial | [6 empty] | VERO | 3000 | A | Monkey | Kidney | Epithelial | Adult | L | 72 | 0.036 | MTS | TetrazoliumSalt |  | 101.35 |  | 25 | 10.1016/j.jhazmat.2013.11.031
673 | 2014 | Au | I | Rod | None | Commercial | [6 empty] | VERO | 3000 | A | Monkey | Kidney | Epithelial | Adult | L | 72 | 0.072 | MTS | TetrazoliumSalt |  | 91.689 |  | 25 | 10.1016/j.jhazmat.2013.11.031
674 | 2014 | Au | I | Rod | None | Commercial | [6 empty] | VERO | 3000 | A | Monkey | Kidney | Epithelial | Adult | L | 72 | 0.18 | MTS | TetrazoliumSalt |  | 67.636 |  | 25 | 10.1016/j.jhazmat.2013.11.031
675 | 2014 | Au | I | Rod | None | Commercial | [6 empty] | VERO | 3000 | A | Monkey | Kidney | Epithelial | Adult | L | 72 | 0.36 | MTS | TetrazoliumSalt |  | 41.527 |  | 25 | 10.1016/j.jhazmat.2013.11.031
676 | 2014 | Au | I | Rod | None | Commercial | [6 empty] | VERO | 3000 | A | Monkey | Kidney | Epithelial | Adult | L | 72 | 0.72 | MTS | TetrazoliumSalt |  | 27.959 |  | 25 | 10.1016/j.jhazmat.2013.11.031
677 | 2014 | Au | I | Rod | None | Commercial | [6 empty] | VERO | 3000 | A | Monkey | Kidney | Epithelial | Adult | L | 72 | 1 | MTS | TetrazoliumSalt |  | 28.37 |  | 25 | 10.1016/j.jhazmat.2013.11.031
678 | 2013 | SiO2 | I | Sphere | None | Commercial | Negative | 15 | 128 | 96 | -25 | -28 | A431 | 10000 | H | Human | Skin | Epithelial | Adult | L | 72 | 25 | MTT | TetrazoliumSalt |  | 88.973 |  | 26 | 10.1177/0960327112459206
679 | 2013 | SiO2 | I | Sphere | None | Commercial | Negative | 15 | 128 | 96 | -25 | -28 | A431 | 10000 | H | Human | Skin | Epithelial | Adult | L | 72 | 50 | MTT | TetrazoliumSalt |  | 76.933 |  | 26 | 10.1177/0960327112459206
680 | 2013 | SiO2 | I | Sphere | None | Commercial | Negative | 15 | 128 | 96 | -25 | -28 | A431 | 10000 | H | Human | Skin | Epithelial | Adult | L | 72 | 100 | MTT | TetrazoliumSalt |  | 59.949 |  | 26 | 10.1177/0960327112459206
681 | 2013 | SiO2 | I | Sphere | None | Commercial | Negative | 15 | 128 | 96 | -25 | -28 | A431 | 10000 | H | Human | Skin | Epithelial | Adult | L | 72 | 200 | MTT | TetrazoliumSalt |  | 48.923 |  | 26 | 10.1177/0960327112459206
682 | 2013 | SiO2 | I | Sphere | None | Commercial | Negative | 15 | 128 | 96 | -25 | -28 | A549 | 10000 | H | Human | Lung | Epithelial | Adult | L | 72 | 25 | MTT | TetrazoliumSalt |  | 87.072 |  | 26 | 10.1177/0960327112459206
683 | 2013 | SiO2 | I | Sphere | None | Commercial | Negative | 15 | 128 | 96 | -25 | -28 | A549 | 10000 | H | Human | Lung | Epithelial | Adult | L | 72 | 50 | MTT | TetrazoliumSalt |  | 74.018 |  | 26 | 10.1177/0960327112459206
684 | 2013 | SiO2 | I | Sphere | None | Commercial | Negative | 15 | 128 | 96 | -25 | -28 | A549 | 10000 | H | Human | Lung | Epithelial | Adult | L | 72 | 100 | MTT | TetrazoliumSalt |  | 58.048 |  | 26 | 10.1177/0960327112459206
685 | 2013 | SiO2 | I | Sphere | None | Commercial | Negative | 15 | 128 | 96 | -25 | -28 | A549 | 10000 | H | Human | Lung | Epithelial | Adult | L | 72 | 200 | MTT | TetrazoliumSalt |  | 44.994 |  | 26 | 10.1177/0960327112459206
686 | 2012 | SiO2 | I | Sphere | None | Commercial | Negative | 14.23 | 128 | 96 | -25 | -28 | HepG2 | 10000 | H | Human | Liver | Epithelial | Adult | L | 72 | 1 | MTT | TetrazoliumSalt |  | 96.842 |  | 27 | 10.1016/j.taap.2011.12.020
687 | 2012 | SiO2 | I | Sphere | None | Commercial | Negative | 14.23 | 128 | 96 | -25 | -28 | HepG2 | 10000 | H | Human | Liver | Epithelial | Adult | L | 72 | 5 | MTT | TetrazoliumSalt |  | 95 |  | 27 | 10.1016/j.taap.2011.12.020
688 | 2012 | SiO2 | I | Sphere | None | Commercial | Negative | 14.23 | 128 | 96 | -25 | -28 | HepG2 | 10000 | H | Human | Liver | Epithelial | Adult | L | 72 | 10 | MTT | TetrazoliumSalt |  | 91.184 |  | 27 | 10.1016/j.taap.2011.12.020
689 | 2012 | SiO2 | I | Sphere | None | Commercial | Negative | 14.23 | 128 | 96 | -25 | -28 | HepG2 | 10000 | H | Human | Liver | Epithelial | Adult | L | 72 | 25 | MTT | TetrazoliumSalt |  | 79.342 |  | 27 | 10.1016/j.taap.2011.12.020
690 | 2012 | SiO2 | I | Sphere | None | Commercial | Negative | 14.23 | 128 | 96 | -25 | -28 | HepG2 | 10000 | H | Human | Liver | Epithelial | Adult | L | 72 | 50 | MTT | TetrazoliumSalt |  | 71.316 |  | 27 | 10.1016/j.taap.2011.12.020
691 | 2012 | SiO2 | I | Sphere | None | Commercial | Negative | 14.23 | 128 | 96 | -25 | -28 | HepG2 | 10000 | H | Human | Liver | Epithelial | Adult | L | 72 | 100 | MTT | TetrazoliumSalt |  | 63.816 |  | 27 | 10.1016/j.taap.2011.12.020
692 | 2012 | SiO2 | I | Sphere | None | Commercial | Negative | 14.23 | 128 | 96 | -25 | -28 | HepG2 | 10000 | H | Human | Liver | Epithelial | Adult | L | 72 | 200 | MTT | TetrazoliumSalt |  | 55.263 |  | 27 | 10.1016/j.taap.2011.12.020
693 | 2012 | SiO2 | I | Sphere | None | Commercial | Negative | 14.23 | 128 | 96 | -25 | -28 | HepG2 | 10000 | H | Human | Liver | Epithelial | Adult | L | 72 | 1 | NRU | NeutralRed |  | 96.708 |  | 27 | 10.1016/j.taap.2011.12.020
694 | 2012 | SiO2 | I | Sphere | None | Commercial | Negative | 14.23 | 128 | 96 | -25 | -28 | HepG2 | 10000 | H | Human | Liver | Epithelial | Adult | L | 72 | 5 | NRU | NeutralRed |  | 95.61 |  | 27 | 10.1016/j.taap.2011.12.020
695 | 2012 | SiO2 | I | Sphere | None | Commercial | Negative | 14.23 | 128 | 96 | -25 | -28 | HepG2 | 10000 | H | Human | Liver | Epithelial | Adult | L | 72 | 10 | NRU | NeutralRed |  | 92.455 |  | 27 | 10.1016/j.taap.2011.12.020
696 | 2012 | SiO2 | I | Sphere | None | Commercial | Negative | 14.23 | 128 | 96 | -25 | -28 | HepG2 | 10000 | H | Human | Liver | Epithelial | Adult | L | 72 | 25 | NRU | NeutralRed |  | 78.326 |  | 27 | 10.1016/j.taap.2011.12.020
697 | 2012 | SiO2 | I | Sphere | None | Commercial | Negative | 14.23 | 128 | 96 | -25 | -28 | HepG2 | 10000 | H | Human | Liver | Epithelial | Adult | L | 72 | 50 | NRU | NeutralRed |  | 71.605 |  | 27 | 10.1016/j.taap.2011.12.020
698 | 2012 | SiO2 | I | Sphere | None | Commercial | Negative | 14.23 | 128 | 96 | -25 | -28 | HepG2 | 10000 | H | Human | Liver | Epithelial | Adult | L | 72 | 100 | NRU | NeutralRed |  | 65.021 |  | 27 | 10.1016/j.taap.2011.12.020
699 | 2012 | SiO2 | I | Sphere | None | Commercial | Negative | 14.23 | 128 | 96 | -25 | -28 | HepG2 | 10000 | H | Human | Liver | Epithelial | Adult | L | 72 | 200 | NRU | NeutralRed |  | 58.848 |  | 27 | 10.1016/j.taap.2011.12.020
700 | 2019 | SiO2 | I | Sphere | None | Hydrolysis | Negative |  | 289.76 |  | -28 |  | Caco-2 | 5000 | H | Human | Colon | Epithelial | Adult | L | 24 | 50 | AlamarBlue | AlamarBlue |  | 91.683 | 0.25 | 28 | 10.3390/nano9081081
701 | 2019 | SiO2 | I | Sphere | None | Hydrolysis | Negative |  | 289.76 |  | -28 |  | Caco-2 | 5000 | H | Human | Colon | Epithelial | Adult | L | 24 | 100 | AlamarBlue | AlamarBlue |  | 117.41 | 0.25 | 28 | 10.3390/nano9081081
702 | 2019 | SiO2 | I | Sphere | None | Hydrolysis | Negative |  | 289.76 |  | -28 |  | Caco-2 | 5000 | H | Human | Colon | Epithelial | Adult | L | 24 | 200 | AlamarBlue | AlamarBlue |  | 113.35 | 0.25 | 28 | 10.3390/nano9081081
703 | 2019 | SiO2 | I | Sphere | None | Hydrolysis | Negative |  | 289.76 |  | -28 |  | Caco-2 | 5000 | H | Human | Colon | Epithelial | Adult | L | 24 | 500 | AlamarBlue | AlamarBlue |  | 128.05 | 0.25 | 28 | 10.3390/nano9081081
704 | 2019 | SiO2 | I | Sphere | Chitosan | Hydrolysis | Positive |  | 578.27 |  | 8 |  | Caco-2 | 5000 | H | Human | Colon | Epithelial | Adult | L | 24 | 50 | AlamarBlue | AlamarBlue |  | 94.523 | 0.32 | 28 | 10.3390/nano9081081
705 | 2019 | SiO2 | I | Sphere | Chitosan | Hydrolysis | Positive |  | 578.27 |  | 8 |  | Caco-2 | 5000 | H | Human | Colon | Epithelial | Adult | L | 24 | 100 | AlamarBlue | AlamarBlue |  | 69.258 | 0.32 | 28 | 10.3390/nano9081081
706 | 2019 | SiO2 | I | Sphere | Chitosan | Hydrolysis | Positive |  | 578.27 |  | 8 |  | Caco-2 | 5000 | H | Human | Colon | Epithelial | Adult | L | 24 | 200 | AlamarBlue | AlamarBlue |  | 42.933 | 0.32 | 28 | 10.3390/nano9081081
707 | 2019 | SiO2 | I | Sphere | Chitosan | Hydrolysis | Positive |  | 578.27 |  | 8 |  | Caco-2 | 5000 | H | Human | Colon | Epithelial | Adult | L | 24 | 500 | AlamarBlue | AlamarBlue |  | 40.636 | 0.32 | 28 | 10.3390/nano9081081
708 | 2019 | SiO2 | I | Sphere | SodiumAlginate | Hydrolysis | Negative |  | 345.2 |  | -13 |  | Caco-2 | 5000 | H | Human | Colon | Epithelial | Adult | L | 24 | 50 | AlamarBlue | AlamarBlue |  | 88.508 | 0.37 | 28 | 10.3390/nano9081081
709 | 2019 | SiO2 | I | Sphere | SodiumAlginate | Hydrolysis | Negative |  | 345.2 |  | -13 |  | Caco-2 | 5000 | H | Human | Colon | Epithelial | Adult | L | 24 | 100 | AlamarBlue | AlamarBlue |  | 36.878 | 0.37 | 28 | 10.3390/nano9081081
710 | 2019 | SiO2 | I | Sphere | SodiumAlginate | Hydrolysis | Negative |  | 345.2 |  | -13 |  | Caco-2 | 5000 | H | Human | Colon | Epithelial | Adult | L | 24 | 200 | AlamarBlue | AlamarBlue |  | 34.305 | 0.37 | 28 | 10.3390/nano9081081
711 | 2019 | SiO2 | I | Sphere | SodiumAlginate | Hydrolysis | Negative |  | 345.2 |  | -13 |  | Caco-2 | 5000 | H | Human | Colon | Epithelial | Adult | L | 24 | 500 | AlamarBlue | AlamarBlue |  | 28.473 | 0.37 | 28 | 10.3390/nano9081081
712 | 2019 | SiO2 | I | Sphere | None | Hydrolysis | Negative |  | 289.76 |  | -28 |  | Caco-2 | 5000 | H | Human | Colon | Epithelial | Adult | L | 48 | 50 | AlamarBlue | AlamarBlue |  | 97.485 | 0.25 | 28 | 10.3390/nano9081081
713 | 2019 | SiO2 | I | Sphere | None | Hydrolysis | Negative |  | 289.76 |  | -28 |  | Caco-2 | 5000 | H | Human | Colon | Epithelial | Adult | L | 48 | 100 | AlamarBlue | AlamarBlue |  | 110.44 | 0.25 | 28 | 10.3390/nano9081081
714 | 2019 | SiO2 | I | Sphere | None | Hydrolysis | Negative |  | 289.76 |  | -28 |  | Caco-2 | 5000 | H | Human | Colon | Epithelial | Adult | L | 48 | 200 | AlamarBlue | AlamarBlue |  | 108.12 | 0.25 | 28 | 10.3390/nano9081081
715 | 2019 | SiO2 | I | Sphere | None | Hydrolysis | Negative |  | 289.76 |  | -28 |  | Caco-2 | 5000 | H | Human | Colon | Epithelial | Adult | L | 48 | 500 | AlamarBlue | AlamarBlue |  | 107.74 | 0.25 | 28 | 10.3390/nano9081081
716 | 2019 | SiO2 | I | Sphere | Chitosan | Hydrolysis | Positive |  | 578.27 |  | 8 |  | Caco-2 | 5000 | H | Human | Colon | Epithelial | Adult | L | 48 | 50 | AlamarBlue | AlamarBlue |  | 96.82 | 0.32 | 28 | 10.3390/nano9081081
717 | 2019 | SiO2 | I | Sphere | Chitosan | Hydrolysis | Positive |  | 578.27 |  | 8 |  | Caco-2 | 5000 | H | Human | Colon | Epithelial | Adult | L | 48 | 100 | AlamarBlue | AlamarBlue |  | 93.64 | 0.32 | 28 | 10.3390/nano9081081
718 | 2019 | SiO2 | I | Sphere | Chitosan | Hydrolysis | Positive |  | 578.27 |  | 8 |  | Caco-2 | 5000 | H | Human | Colon | Epithelial | Adult | L | 48 | 200 | AlamarBlue | AlamarBlue |  | 82.862 | 0.32 | 28 | 10.3390/nano9081081
719 | 2019 | SiO2 | I | Sphere | Chitosan | Hydrolysis | Positive |  | 578.27 |  | 8 |  | Caco-2 | 5000 | H | Human | Colon | Epithelial | Adult | L | 48 | 500 | AlamarBlue | AlamarBlue |  | 76.678 | 0.32 | 28 | 10.3390/nano9081081
720 | 2019 | SiO2 | I | Sphere | SodiumAlginate | Hydrolysis | Negative |  | 345.2 |  | -13 |  | Caco-2 | 5000 | H | Human | Colon | Epithelial | Adult | L | 48 | 50 | AlamarBlue | AlamarBlue |  | 98.113 | 0.37 | 28 | 10.3390/nano9081081
721 | 2019 | SiO2 | I | Sphere | SodiumAlginate | Hydrolysis | Negative |  | 345.2 |  | -13 |  | Caco-2 | 5000 | H | Human | Colon | Epithelial | Adult | L | 48 | 100 | AlamarBlue | AlamarBlue |  | 81.475 | 0.37 | 28 | 10.3390/nano9081081
722 | 2019 | SiO2 | I | Sphere | SodiumAlginate | Hydrolysis | Negative |  | 345.2 |  | -13 |  | Caco-2 | 5000 | H | Human | Colon | Epithelial | Adult | L | 48 | 200 | AlamarBlue | AlamarBlue |  | 82.676 | 0.37 | 28 | 10.3390/nano9081081
723 | 2019 | SiO2 | I | Sphere | SodiumAlginate | Hydrolysis | Negative |  | 345.2 |  | -13 |  | Caco-2 | 5000 | H | Human | Colon | Epithelial | Adult | L | 48 | 500 | AlamarBlue | AlamarBlue |  | 79.417 | 0.37 | 28 | 10.3390/nano9081081
724 | 2019 | SiO2 | I | Sphere | None | Hydrolysis | Negative |  | 289.76 |  | -28 |  | HepG2 | 5000 | H | Human | Liver | Epithelial | Adult | L | 24 | 50 | AlamarBlue | AlamarBlue |  | 88.516 | 0.25 | 28 | 10.3390/nano9081081
725 | 2019 | SiO2 | I | Sphere | None | Hydrolysis | Negative |  | 289.76 |  | -28 |  | HepG2 | 5000 | H | Human | Liver | Epithelial | Adult | L | 24 | 100 | AlamarBlue | AlamarBlue |  | 83.569 | 0.25 | 28 | 10.3390/nano9081081
726 | 2019 | SiO2 | I | Sphere | None | Hydrolysis | Negative |  | 289.76 |  | -28 |  | HepG2 | 5000 | H | Human | Liver | Epithelial | Adult | L | 24 | 200 | AlamarBlue | AlamarBlue |  | 81.625 | 0.25 | 28 | 10.3390/nano9081081
727 | 2019 | SiO2 | I | Sphere | None | Hydrolysis | Negative |  | 289.76 |  | -28 |  | HepG2 | 5000 | H | Human | Liver | Epithelial | Adult | L | 24 | 500 | AlamarBlue | AlamarBlue |  | 93.11 | 0.25 | 28 | 10.3390/nano9081081
728 | 2019 | SiO2 | I | Sphere | Chitosan | Hydrolysis | Positive |  | 578.27 |  | 8 |  | HepG2 | 5000 | H | Human | Liver | Epithelial | Adult | L | 24 | 50 | AlamarBlue | AlamarBlue |  | 99.824 | 0.32 | 28 | 10.3390/nano9081081
729 | 2019 | SiO2 | I | Sphere | Chitosan | Hydrolysis | Positive |  | 578.27 |  | 8 |  | HepG2 | 5000 | H | Human | Liver | Epithelial | Adult | L | 24 | 100 | AlamarBlue | AlamarBlue |  | 63.269 | 0.32 | 28 | 10.3390/nano9081081
730 | 2019 | SiO2 | I | Sphere | Chitosan | Hydrolysis | Positive |  | 578.27 |  | 8 |  | HepG2 | 5000 | H | Human | Liver | Epithelial | Adult | L | 24 | 200 | AlamarBlue | AlamarBlue |  | 52.9 | 0.32 | 28 | 10.3390/nano9081081
731 | 2019 | SiO2 | I | Sphere | Chitosan | Hydrolysis | Positive |  | 578.27 |  | 8 |  | HepG2 | 5000 | H | Human | Liver | Epithelial | Adult | L | 24 | 500 | AlamarBlue | AlamarBlue |  | 78.383 | 0.32 | 28 | 10.3390/nano9081081
732 | 2019 | SiO2 | I | Sphere | SodiumAlginate | Hydrolysis | Negative |  | 345.2 |  | -13 |  | HepG2 | 5000 | H | Human | Liver | Epithelial | Adult | L | 24 | 50 | AlamarBlue | AlamarBlue |  | 103.09 | 0.37 | 28 | 10.3390/nano9081081
733 | 2019 | SiO2 | I | Sphere | SodiumAlginate | Hydrolysis | Negative |  | 345.2 |  | -13 |  | HepG2 | 5000 | H | Human | Liver | Epithelial | Adult | L | 24 | 100 | AlamarBlue | AlamarBlue |  | 86.942 | 0.37 | 28 | 10.3390/nano9081081
734 | 2019 | SiO2 | I | Sphere | SodiumAlginate | Hydrolysis | Negative |  | 345.2 |  | -13 |  | HepG2 | 5000 | H | Human | Liver | Epithelial | Adult | L | 24 | 200 | AlamarBlue | AlamarBlue |  | 90.722 | 0.37 | 28 | 10.3390/nano9081081
735 | 2019 | SiO2 | I | Sphere | SodiumAlginate | Hydrolysis | Negative |  | 345.2 |  | -13 |  | HepG2 | 5000 | H | Human | Liver | Epithelial | Adult | L | 24 | 500 | AlamarBlue | AlamarBlue |  | 77.32 | 0.37 | 28 | 10.3390/nano9081081
736 | 2019 | SiO2 | I | Sphere | None | Hydrolysis | Negative |  | 289.76 |  | -28 |  | HepG2 | 5000 | H | Human | Liver | Epithelial | Adult | L | 48 | 50 | AlamarBlue | AlamarBlue |  | 92.403 | 0.25 | 28 | 10.3390/nano9081081
737 | 2019 | SiO2 | I | Sphere | None | Hydrolysis | Negative |  | 289.76 |  | -28 |  | HepG2 | 5000 | H | Human | Liver | Epithelial | Adult | L | 48 | 100 | AlamarBlue | AlamarBlue |  | 98.057 | 0.25 | 28 | 10.3390/nano9081081
738 | 2019 | SiO2 | I | Sphere | None | Hydrolysis | Negative |  | 289.76 |  | -28 |  | HepG2 | 5000 | H | Human | Liver | Epithelial | Adult | L | 48 | 200 | AlamarBlue | AlamarBlue |  | 101.59 | 0.25 | 28 | 10.3390/nano9081081
739 | 2019 | SiO2 | I | Sphere | None | Hydrolysis | Negative |  | 289.76 |  | -28 |  | HepG2 | 5000 | H | Human | Liver | Epithelial | Adult | L | 48 | 500 | AlamarBlue | AlamarBlue |  | 100.35 | 0.25 | 28 | 10.3390/nano9081081
740 | 2019 | SiO2 | I | Sphere | Chitosan | Hydrolysis | Positive |  | 578.27 |  | 8 |  | HepG2 | 5000 | H | Human | Liver | Epithelial | Adult | L | 48 | 50 | AlamarBlue | AlamarBlue |  | 99.473 | 0.32 | 28 | 10.3390/nano9081081
741 | 2019 | SiO2 | I | Sphere | Chitosan | Hydrolysis | Positive |  | 578.27 |  | 8 |  | HepG2 | 5000 | H | Human | Liver | Epithelial | Adult | L | 48 | 100 | AlamarBlue | AlamarBlue |  | 89.455 | 0.32 | 28 | 10.3390/nano9081081
742 | 2019 | SiO2 | I | Sphere | Chitosan | Hydrolysis | Positive |  | 578.27 |  | 8 |  | HepG2 | 5000 | H | Human | Liver | Epithelial | Adult | L | 48 | 200 | AlamarBlue | AlamarBlue |  | 85.764 | 0.32 | 28 | 10.3390/nano9081081
743 | 2019 | SiO2 | I | Sphere | Chitosan | Hydrolysis | Positive |  | 578.27 |  | 8 |  | HepG2 | 5000 | H | Human | Liver | Epithelial | Adult | L | 48 | 500 | AlamarBlue | AlamarBlue |  | 92.794 | 0.32 | 28 | 10.3390/nano9081081
744 | 2019 | SiO2 | I | Sphere | SodiumAlginate | Hydrolysis | Negative |  | 345.2 |  | -13 |  | HepG2 | 5000 | H | Human | Liver | Epithelial | Adult | L | 48 | 50 | AlamarBlue | AlamarBlue |  | 97.938 | 0.37 | 28 | 10.3390/nano9081081
745 | 2019 | SiO2 | I | Sphere | SodiumAlginate | Hydrolysis | Negative |  | 345.2 |  | -13 |  | HepG2 | 5000 | H | Human | Liver | Epithelial | Adult | L | 48 | 100 | AlamarBlue | AlamarBlue |  | 95.876 | 0.37 | 28 | 10.3390/nano9081081
746 | 2019 | SiO2 | I | Sphere | SodiumAlginate | Hydrolysis | Negative |  | 345.2 |  | -13 |  | HepG2 | 5000 | H | Human | Liver | Epithelial | Adult | L | 48 | 200 | AlamarBlue | AlamarBlue |  | 95.361 | 0.37 | 28 | 10.3390/nano9081081
747 | 2019 | SiO2 | I | Sphere | SodiumAlginate | Hydrolysis | Negative |  | 345.2 |  | -13 |  | HepG2 | 5000 | H | Human | Liver | Epithelial | Adult | L | 48 | 500 | AlamarBlue | AlamarBlue |  | 90.893 | 0.37 | 28 | 10.3390/nano9081081
748 | 2015 | SiO2 | I | Sphere | None | Sol-Gel Method | Negative | 21.06 | 37.82 |  | -24.5 |  | A549 | 50000 | H | Human | Lung | Epithelial | Adult | L | 24 | 10 | MTT | TetrazoliumSalt |  | 76.923 |  | 29 | 10.1016/j.nano.2015.03.004
749 | 2015 | SiO2 | I | Sphere | None | Sol-Gel Method | Negative | 21.06 | 37.82 |  | -24.5 |  | A549 | 50000 | H | Human | Lung | Epithelial | Adult | L | 24 | 50 | MTT | TetrazoliumSalt |  | 67.494 |  | 29 | 10.1016/j.nano.2015.03.004
750 | 2015 | SiO2 | I | Sphere | None | Sol-Gel Method | Negative | 21.06 | 37.82 |  | -24.5 |  | A549 | 50000 | H | Human | Lung | Epithelial | Adult | L | 24 | 100 | MTT | TetrazoliumSalt |  | 61.29 |  | 29 | 10.1016/j.nano.2015.03.004
751 | 2015 | SiO2 | I | Sphere | None | Sol-Gel Method | Negative | 21.06 | 37.82 |  | -24.5 |  | A549 | 50000 | H | Human | Lung | Epithelial | Adult | L | 24 | 200 | MTT | TetrazoliumSalt |  | 62.283 |  | 29 | 10.1016/j.nano.2015.03.004
752 | 2015 | SiO2 | I | Sphere | None | Sol-Gel Method | Negative | 21.06 | 37.82 |  | -24.5 |  | A549 | 50000 | H | Human | Lung | Epithelial | Adult | L | 24 | 500 | MTT | TetrazoliumSalt |  | 63.275 |  | 29 | 10.1016/j.nano.2015.03.004
753 | 2015 | SiO2 | I | Sphere | None | Sol-Gel Method | Negative | 59.72 | 70.12 |  | -38.1 |  | A549 | 50000 | H | Human | Lung | Epithelial | Adult | L | 24 | 10 | MTT | TetrazoliumSalt |  | 100.99 |  | 29 | 10.1016/j.nano.2015.03.004
754 | 2015 | SiO2 | I | Sphere | None | Sol-Gel Method | Negative | 59.72 | 70.12 |  | -38.1 |  | A549 | 50000 | H | Human | Lung | Epithelial | Adult | L | 24 | 50 | MTT | TetrazoliumSalt |  | 72.705 |  | 29 | 10.1016/j.nano.2015.03.004
755 | 2015 | SiO2 | I | Sphere | None | Sol-Gel Method | Negative | 59.72 | 70.12 |  | -38.1 |  | A549 | 50000 | H | Human | Lung | Epithelial | Adult | L | 24 | 100 | MTT | TetrazoliumSalt |  | 70.471 |  | 29 | 10.1016/j.nano.2015.03.004
756 | 2015 | SiO2 | I | Sphere | None | Sol-Gel Method | Negative | 59.72 | 70.12 |  | -38.1 |  | A549 | 50000 | H | Human | Lung | Epithelial | Adult | L | 24 | 200 | MTT | TetrazoliumSalt |  | 64.02 |  | 29 | 10.1016/j.nano.2015.03.004
757 | 2015 | SiO2 | I | Sphere | None | Sol-Gel Method | Negative | 59.72 | 70.12 |  | -38.1 |  | A549 | 50000 | H | Human | Lung | Epithelial | Adult | L | 24 | 500 | MTT | TetrazoliumSalt |  | 62.283 |  | 29 | 10.1016/j.nano.2015.03.004
758 | 2015 | SiO2 | I | Sphere | None | Sol-Gel Method | Negative | 100.33 | 105.5 |  | -31.7 |  | A549 | 50000 | H | Human | Lung | Epithelial | Adult | L | 24 | 10 | MTT | TetrazoliumSalt |  | 89.826 |  | 29 | 10.1016/j.nano.2015.03.004
759 | 2015 | SiO2 | I | Sphere | None | Sol-Gel Method | Negative | 100.33 | 105.5 |  | -31.7 |  | A549 | 50000 | H | Human | Lung | Epithelial | Adult | L | 24 | 50 | MTT | TetrazoliumSalt |  | 70.471 |  | 29 | 10.1016/j.nano.2015.03.004
760 | 2015 | SiO2 | I | Sphere | None | Sol-Gel Method | Negative | 100.33 | 105.5 |  | -31.7 |  | A549 | 50000 | H | Human | Lung | Epithelial | Adult | L | 24 | 100 | MTT | TetrazoliumSalt |  | 71.464 |  | 29 | 10.1016/j.nano.2015.03.004
761 | 2015 | SiO2 | I | Sphere | None | Sol-Gel Method | Negative | 100.33 | 105.5 |  | -31.7 |  | A549 | 50000 | H | Human | Lung | Epithelial | Adult | L | 24 | 200 | MTT | TetrazoliumSalt |  | 65.757 |  | 29 | 10.1016/j.nano.2015.03.004
762 | 2015 | SiO2 | I | Sphere | None | Sol-Gel Method | Negative | 100.33 | 105.5 |  | -31.7 |  | A549 | 50000 | H | Human | Lung | Epithelial | Adult | L | 24 | 500 | MTT | TetrazoliumSalt |  | 72.705 |  | 29 | 10.1016/j.nano.2015.03.004
763 | 2015 | SiO2 | I | Sphere | None | Sol-Gel Method | Negative | 199.89 | 203.3 |  | -36.3 |  | A549 | 50000 | H | Human | Lung | Epithelial | Adult | L | 24 | 10 | MTT | TetrazoliumSalt |  | 75.186 |  | 29 | 10.1016/j.nano.2015.03.004
764 | 2015 | SiO2 | I | Sphere | None | Sol-Gel Method | Negative | 199.89 | 203.3 |  | -36.3 |  | A549 | 50000 | H | Human | Lung | Epithelial | Adult | L | 24 | 50 | MTT | TetrazoliumSalt |  | 63.027 |  | 29 | 10.1016/j.nano.2015.03.004
765 | 2015 | SiO2 | I | Sphere | None | Sol-Gel Method | Negative | 199.89 | 203.3 |  | -36.3 |  | A549 | 50000 | H | Human | Lung | Epithelial | Adult | L | 24 | 100 | MTT | TetrazoliumSalt |  | 62.283 |  | 29 | 10.1016/j.nano.2015.03.004
766 | 2015 | SiO2 | I | Sphere | None | Sol-Gel Method | Negative | 199.89 | 203.3 |  | -36.3 |  | A549 | 50000 | H | Human | Lung | Epithelial | Adult | L | 24 | 200 | MTT | TetrazoliumSalt |  | 62.779 |  | 29 | 10.1016/j.nano.2015.03.004
767 | 2015 | SiO2 | I | Sphere | None | Sol-Gel Method | Negative | 199.89 | 203.3 |  | -36.3 |  | A549 | 50000 | H | Human | Lung | Epithelial | Adult | L | 24 | 500 | MTT | TetrazoliumSalt |  | 61.042 |  | 29 | 10.1016/j.nano.2015.03.004
768 | 2015 | SiO2 | I | Sphere | None | Sol-Gel Method | Negative | 21.06 | 37.82 |  | -24.5 |  | A549 | 50000 | H | Human | Lung | Epithelial | Adult | L | 72 | 10 | MTT | TetrazoliumSalt |  | 58.542 |  | 29 | 10.1016/j.nano.2015.03.004
769 | 2015 | SiO2 | I | Sphere | None | Sol-Gel Method | Negative | 21.06 | 37.82 |  | -24.5 |  | A549 | 50000 | H | Human | Lung | Epithelial | Adult | L | 72 | 50 | MTT | TetrazoliumSalt |  | 50.797 |  | 29 | 10.1016/j.nano.2015.03.004
770 | 2015 | SiO2 | I | Sphere | None | Sol-Gel Method | Negative | 21.06 | 37.82 |  | -24.5 |  | A549 | 50000 | H | Human | Lung | Epithelial | Adult | L | 72 | 100 | MTT | TetrazoliumSalt |  | 49.886 |  | 29 | 10.1016/j.nano.2015.03.004
771 | 2015 | SiO2 | I | Sphere | None | Sol-Gel Method | Negative | 21.06 | 37.82 |  | -24.5 |  | A549 | 50000 | H | Human | Lung | Epithelial | Adult | L | 72 | 200 | MTT | TetrazoliumSalt |  | 50.569 |  | 29 | 10.1016/j.nano.2015.03.004
772 | 2015 | SiO2 | I | Sphere | None | Sol-Gel Method | Negative | 21.06 | 37.82 |  | -24.5 |  | A549 | 50000 | H | Human | Lung | Epithelial | Adult | L | 72 | 500 | MTT | TetrazoliumSalt |  | 44.647 |  | 29 | 10.1016/j.nano.2015.03.004
773 | 2015 | SiO2 | I | Sphere | None | Sol-Gel Method | Negative | 59.72 | 70.12 |  | -38.1 |  | A549 | 50000 | H | Human | Lung | Epithelial | Adult | L | 72 | 10 | MTT | TetrazoliumSalt |  | 96.583 |  | 29 | 10.1016/j.nano.2015.03.004
774 | 2015 | SiO2 | I | Sphere | None | Sol-Gel Method | Negative | 59.72 | 70.12 |  | -38.1 |  | A549 | 50000 | H | Human | Lung | Epithelial | Adult | L | 72 | 50 | MTT | TetrazoliumSalt |  | 53.303 |  | 29 | 10.1016/j.nano.2015.03.004
775 | 2015 | SiO2 | I | Sphere | None | Sol-Gel Method | Negative | 59.72 | 70.12 |  | -38.1 |  | A549 | 50000 | H | Human | Lung | Epithelial | Adult | L | 72 | 100 | MTT | TetrazoliumSalt |  | 49.886 |  | 29 | 10.1016/j.nano.2015.03.004
776 | 2015 | SiO2 | I | Sphere | None | Sol-Gel Method | Negative | 59.72 | 70.12 |  | -38.1 |  | A549 | 50000 | H | Human | Lung | Epithelial | Adult | L | 72 | 200 | MTT | TetrazoliumSalt |  | 31.435 |  | 29 | 10.1016/j.nano.2015.03.004
777 | 2015 | SiO2 | I | Sphere | None | Sol-Gel Method | Negative | 59.72 | 70.12 |  | -38.1 |  | A549 | 50000 | H | Human | Lung | Epithelial | Adult | L | 72 | 500 | MTT | TetrazoliumSalt |  | 15.718 |  | 29 | 10.1016/j.nano.2015.03.004
778 | 2015 | SiO2 | I | Sphere | None | Sol-Gel Method | Negative | 100.33 | 105.5 |  | -31.7 |  | A549 | 50000 | H | Human | Lung | Epithelial | Adult | L | 72 | 10 | MTT | TetrazoliumSalt |  | 68.337 |  | 29 | 10.1016/j.nano.2015.03.004
779 | 2015 | SiO2 | I | Sphere | None | Sol-Gel Method | Negative | 100.33 | 105.5 |  | -31.7 |  | A549 | 50000 | H | Human | Lung | Epithelial | Adult | L | 72 | 50 | MTT | TetrazoliumSalt |  | 54.214 |  | 29 | 10.1016/j.nano.2015.03.004
780 | 2015 | SiO2 | I | Sphere | None | Sol-Gel Method | Negative | 100.33 | 105.5 |  | -31.7 |  | A549 | 50000 | H | Human | Lung | Epithelial | Adult | L | 72 | 100 | MTT | TetrazoliumSalt |  | 51.708 |  | 29 | 10.1016/j.nano.2015.03.004
781 | 2015 | SiO2 | I | Sphere | None | Sol-Gel Method | Negative | 100.33 | 105.5 |  | -31.7 |  | A549 | 50000 | H | Human | Lung | Epithelial | Adult | L | 72 | 200 | MTT | TetrazoliumSalt |  | 55.353 |  | 29 | 10.1016/j.nano.2015.03.004
782 | 2015 | SiO2 | I | Sphere | None | Sol-Gel Method | Negative | 100.33 | 105.5 |  | -31.7 |  | A549 | 50000 | H | Human | Lung | Epithelial | Adult | L | 72 | 500 | MTT | TetrazoliumSalt |  | 53.531 |  | 29 | 10.1016/j.nano.2015.03.004
783 | 2015 | SiO2 | I | Sphere | None | Sol-Gel Method | Negative | 199.89 | 203.3 |  | -36.3 |  | A549 | 50000 | H | Human | Lung | Epithelial | Adult | L | 72 | 10 | MTT | TetrazoliumSalt |  | 66.287 |  | 29 | 10.1016/j.nano.2015.03.004
784 | 2015 | SiO2 | I | Sphere | None | Sol-Gel Method | Negative | 199.89 | 203.3 |  | -36.3 |  | A549 | 50000 | H | Human | Lung | Epithelial | Adult | L | 72 | 50 | MTT | TetrazoliumSalt |  | 50.569 |  | 29 | 10.1016/j.nano.2015.03.004
785 | 2015 | SiO2 | I | Sphere | None | Sol-Gel Method | Negative | 199.89 | 203.3 |  | -36.3 |  | A549 | 50000 | H | Human | Lung | Epithelial | Adult | L | 72 | 100 | MTT | TetrazoliumSalt |  | 50.114 |  | 29 | 10.1016/j.nano.2015.03.004
786 | 2015 | SiO2 | I | Sphere | None | Sol-Gel Method | Negative | 199.89 | 203.3 |  | -36.3 |  | A549 | 50000 | H | Human | Lung | Epithelial | Adult | L | 72 | 200 | MTT | TetrazoliumSalt |  | 50.797 |  | 29 | 10.1016/j.nano.2015.03.004
787 | 2015 | SiO2 | I | Sphere | None | Sol-Gel Method | Negative | 199.89 | 203.3 |  | -36.3 |  | A549 | 50000 | H | Human | Lung | Epithelial | Adult | L | 72 | 500 | MTT | TetrazoliumSalt |  | 45.33 |  | 29 | 10.1016/j.nano.2015.03.004
788 | 2015 | SiO2 | I | Sphere | None | Sol-Gel Method | Negative | 21.06 | 37.82 |  | -24.5 |  | NIH3T3 | 50000 | A | Mouse | Embryo | Fibroblast | Embryonic | L | 24 | 10 | MTT | TetrazoliumSalt |  | 65.366 |  | 29 | 10.1016/j.nano.2015.03.004
789 | 2015 | SiO2 | I | Sphere | None | Sol-Gel Method | Negative | 21.06 | 37.82 |  | -24.5 |  | NIH3T3 | 50000 | A | Mouse | Embryo | Fibroblast | Embryonic | L | 24 | 50 | MTT | TetrazoliumSalt |  | 50 |  | 29 | 10.1016/j.nano.2015.03.004
790 | 2015 | SiO2 | I | Sphere | None | Sol-Gel Method | Negative | 21.06 | 37.82 |  | -24.5 |  | NIH3T3 | 50000 | A | Mouse | Embryo | Fibroblast | Embryonic | L | 24 | 100 | MTT | TetrazoliumSalt |  | 44.39 |  | 29 | 10.1016/j.nano.2015.03.004
791 | 2015 | SiO2 | I | Sphere | None | Sol-Gel Method | Negative | 21.06 | 37.82 |  | -24.5 |  | NIH3T3 | 50000 | A | Mouse | Embryo | Fibroblast | Embryonic | L | 24 | 200 | MTT | TetrazoliumSalt |  | 38.049 |  | 29 | 10.1016/j.nano.2015.03.004
792 | 2015 | SiO2 | I | Sphere | None | Sol-Gel Method | Negative | 21.06 | 37.82 |  | -24.5 |  | NIH3T3 | 50000 | A | Mouse | Embryo | Fibroblast | Embryonic | L | 24 | 500 | MTT | TetrazoliumSalt |  | 34.146 |  | 29 | 10.1016/j.nano.2015.03.004
793 | 2015 | SiO2 | I | Sphere | None | Sol-Gel Method | Negative | 59.72 | 70.12 |  | -38.1 |  | NIH3T3 | 50000 | A | Mouse | Embryo | Fibroblast | Embryonic | L | 24 | 10 | MTT | TetrazoliumSalt |  | 108.05 |  | 29 | 10.1016/j.nano.2015.03.004
794 | 2015 | SiO2 | I | Sphere | None | Sol-Gel Method | Negative | 59.72 | 70.12 |  | -38.1 |  | NIH3T3 | 50000 | A | Mouse | Embryo | Fibroblast | Embryonic | L | 24 | 50 | MTT | TetrazoliumSalt |  | 54.146 |  | 29 | 10.1016/j.nano.2015.03.004
795 | 2015 | SiO2 | I | Sphere | None | Sol-Gel Method | Negative | 59.72 | 70.12 |  | -38.1 |  | NIH3T3 | 50000 | A | Mouse | Embryo | Fibroblast | Embryonic | L | 24 | 100 | MTT | TetrazoliumSalt |  | 49.512 |  | 29 | 10.1016/j.nano.2015.03.004
796 | 2015 | SiO2 | I | Sphere | None | Sol-Gel Method | Negative | 59.72 | 70.12 |  | -38.1 |  | NIH3T3 | 50000 | A | Mouse | Embryo | Fibroblast | Embryonic | L | 24 | 200 | MTT | TetrazoliumSalt |  | 42.683 |  | 29 | 10.1016/j.nano.2015.03.004
797 | 2015 | SiO2 | I | Sphere | None | Sol-Gel Method | Negative | 59.72 | 70.12 |  | -38.1 |  | NIH3T3 | 50000 | A | Mouse | Embryo | Fibroblast | Embryonic | L | 24 | 500 | MTT | TetrazoliumSalt |  | 5.122 |  | 29 | 10.1016/j.nano.2015.03.004
798 | 2015 | SiO2 | I | Sphere | None | Sol-Gel Method | Negative | 100.33 | 105.5 |  | -31.7 |  | NIH3T3 | 50000 | A | Mouse | Embryo | Fibroblast | Embryonic | L | 24 | 10 | MTT | TetrazoliumSalt |  | 53.902 |  | 29 | 10.1016/j.nano.2015.03.004
799 | 2015 | SiO2 | I | Sphere | None | Sol-Gel Method | Negative | 100.33 | 105.5 |  | -31.7 |  | NIH3T3 | 50000 | A | Mouse | Embryo | Fibroblast | Embryonic | L | 24 | 50 | MTT | TetrazoliumSalt |  | 44.878 |  | 29 | 10.1016/j.nano.2015.03.004
800 | 2015 | SiO2 | I | Sphere | None | Sol-Gel Method | Negative | 100.33 | 105.5 |  | -31.7 |  | NIH3T3 | 50000 | A | Mouse | Embryo | Fibroblast | Embryonic | L | 24 | 100 | MTT | TetrazoliumSalt |  | 34.878 |  | 29 | 10.1016/j.nano.2015.03.004
801 | 2015 | SiO2 | I | Sphere | None | Sol-Gel Method | Negative | 100.33 | 105.5 |  | -31.7 |  | NIH3T3 | 50000 | A | Mouse | Embryo | Fibroblast | Embryonic | L | 24 | 200 | MTT | TetrazoliumSalt |  | 30.244 |  | 29 | 10.1016/j.nano.2015.03.004
802 | 2015 | SiO2 | I | Sphere | None | Sol-Gel Method | Negative | 100.33 | 105.5 |  | -31.7 |  | NIH3T3 | 50000 | A | Mouse | Embryo | Fibroblast | Embryonic | L | 24 | 500 | MTT | TetrazoliumSalt |  | 29.024 |  | 29 | 10.1016/j.nano.2015.03.004
803 | 2015 | SiO2 | I | Sphere | None | Sol-Gel Method | Negative | 199.89 | 203.3 |  | -36.3 |  | NIH3T3 | 50000 | A | Mouse | Embryo | Fibroblast | Embryonic | L | 24 | 10 | MTT | TetrazoliumSalt |  | 50 |  | 29 | 10.1016/j.nano.2015.03.004
804 | 2015 | SiO2 | I | Sphere | None | Sol-Gel Method | Negative | 199.89 | 203.3 |  | -36.3 |  | NIH3T3 | 50000 | A | Mouse | Embryo | Fibroblast | Embryonic | L | 24 | 50 | MTT | TetrazoliumSalt |  | 40.732 |  | 29 | 10.1016/j.nano.2015.03.004
805 | 2015 | SiO2 | I | Sphere | None | Sol-Gel Method | Negative | 199.89 | 203.3 |  | -36.3 |  | NIH3T3 | 50000 | A | Mouse | Embryo | Fibroblast | Embryonic | L | 24 | 100 | MTT | TetrazoliumSalt |  | 32.683 |  | 29 | 10.1016/j.nano.2015.03.004
806 | 2015 | SiO2 | I | Sphere | None | Sol-Gel Method | Negative | 199.89 | 203.3 |  | -36.3 |  | NIH3T3 | 50000 | A | Mouse | Embryo | Fibroblast | Embryonic | L | 24 | 200 | MTT | TetrazoliumSalt |  | 24.878 |  | 29 | 10.1016/j.nano.2015.03.004
807 | 2015 | SiO2 | I | Sphere | None | Sol-Gel Method | Negative | 199.89 | 203.3 |  | -36.3 |  | NIH3T3 | 50000 | A | Mouse | Embryo | Fibroblast | Embryonic | L | 24 | 500 | MTT | TetrazoliumSalt |  | 24.878 |  | 29 | 10.1016/j.nano.2015.03.004
808 | 2015 | SiO2 | I | Sphere | None | Sol-Gel Method | Negative | 21.06 | 37.82 |  | -24.5 |  | NIH3T3 | 50000 | A | Mouse | Embryo | Fibroblast | Embryonic | L | 72 | 10 | MTT | TetrazoliumSalt |  | 45.578 |  | 29 | 10.1016/j.nano.2015.03.004
809 | 2015 | SiO2 | I | Sphere | None | Sol-Gel Method | Negative | 21.06 | 37.82 |  | -24.5 |  | NIH3T3 | 50000 | A | Mouse | Embryo | Fibroblast | Embryonic | L | 72 | 50 | MTT | TetrazoliumSalt |  | 38.095 |  | 29 | 10.1016/j.nano.2015.03.004
810 | 2015 | SiO2 | I | Sphere | None | Sol-Gel Method | Negative | 21.06 | 37.82 |  | -24.5 |  | NIH3T3 | 50000 | A | Mouse | Embryo | Fibroblast | Embryonic | L | 72 | 100 | MTT | TetrazoliumSalt |  | 34.921 |  | 29 | 10.1016/j.nano.2015.03.004
811 | 2015 | SiO2 | I | Sphere | None | Sol-Gel Method | Negative | 21.06 | 37.82 |  | -24.5 |  | NIH3T3 | 50000 | A | Mouse | Embryo | Fibroblast | Embryonic | L | 72 | 200 | MTT | TetrazoliumSalt |  | 27.891 |  | 29 | 10.1016/j.nano.2015.03.004
812 | 2015 | SiO2 | I | Sphere | None | Sol-Gel Method | Negative | 21.06 | 37.82 |  | -24.5 |  | NIH3T3 | 50000 | A | Mouse | Embryo | Fibroblast | Embryonic | L | 72 | 500 | MTT | TetrazoliumSalt |  | 17.007 |  | 29 | 10.1016/j.nano.2015.03.004
813 | 2015 | SiO2 | I | Sphere | None | Sol-Gel Method | Negative | 59.72 | 70.12 |  | -38.1 |  | NIH3T3 | 50000 | A | Mouse | Embryo | Fibroblast | Embryonic | L | 72 | 10 | MTT | TetrazoliumSalt |  | 87.528 |  | 29 | 10.1016/j.nano.2015.03.004
814 | 2015 | SiO2 | I | Sphere | None | Sol-Gel Method | Negative | 59.72 | 70.12 |  | -38.1 |  | NIH3T3 | 50000 | A | Mouse | Embryo | Fibroblast | Embryonic | L | 72 | 50 | MTT | TetrazoliumSalt |  | 32.2 |  | 29 | 10.1016/j.nano.2015.03.004
815 | 2015 | SiO2 | I | Sphere | None | Sol-Gel Method | Negative | 59.72 | 70.12 |  | -38.1 |  | NIH3T3 | 50000 | A | Mouse | Embryo | Fibroblast | Embryonic | L | 72 | 100 | MTT | TetrazoliumSalt |  | 30.839 |  | 29 | 10.1016/j.nano.2015.03.004
816 | 2015 | SiO2 | I | Sphere | None | Sol-Gel Method | Negative | 59.72 | 70.12 |  | -38.1 |  | NIH3T3 | 50000 | A | Mouse | Embryo | Fibroblast | Embryonic | L | 72 | 200 | MTT | TetrazoliumSalt |  | 23.356 |  | 29 | 10.1016/j.nano.2015.03.004
817 | 2015 | SiO2 | I | Sphere | None | Sol-Gel Method | Negative | 59.72 | 70.12 |  | -38.1 |  | NIH3T3 | 50000 | A | Mouse | Embryo | Fibroblast | Embryonic | L | 72 | 500 | MTT | TetrazoliumSalt |  | 1.1338 |  | 29 | 10.1016/j.nano.2015.03.004
818 | 2015 | SiO2 | I | Sphere | None | Sol-Gel Method | Negative | 100.33 | 105.5 |  | -31.7 |  | NIH3T3 | 50000 | A | Mouse | Embryo | Fibroblast | Embryonic | L | 72 | 10 | MTT | TetrazoliumSalt |  | 42.63 |  | 29 | 10.1016/j.nano.2015.03.004
819 | 2015 | SiO2 | I | Sphere | None | Sol-Gel Method | Negative | 100.33 | 105.5 |  | -31.7 |  | NIH3T3 | 50000 | A | Mouse | Embryo | Fibroblast | Embryonic | L | 72 | 50 | MTT | TetrazoliumSalt |  | 34.467 |  | 29 | 10.1016/j.nano.2015.03.004
820 | 2015 | SiO2 | I | Sphere | None | Sol-Gel Method | Negative | 100.33 | 105.5 |  | -31.7 |  | NIH3T3 | 50000 | A | Mouse | Embryo | Fibroblast | Embryonic | L | 72 | 100 | MTT | TetrazoliumSalt |  | 31.973 |  | 29 | 10.1016/j.nano.2015.03.004
821 | 2015 | SiO2 | I | Sphere | None | Sol-Gel Method | Negative | 100.33 | 105.5 |  | -31.7 |  | NIH3T3 | 50000 | A | Mouse | Embryo | Fibroblast | Embryonic | L | 72 | 200 | MTT | TetrazoliumSalt |  | 27.891 |  | 29 | 10.1016/j.nano.2015.03.004
822 | 2015 | SiO2 | I | Sphere | None | Sol-Gel Method | Negative | 100.33 | 105.5 |  | -31.7 |  | NIH3T3 | 50000 | A | Mouse | Embryo | Fibroblast | Embryonic | L | 72 | 500 | MTT | TetrazoliumSalt |  | 17.234 |  | 29 | 10.1016/j.nano.2015.03.004
823 | 2015 | SiO2 | I | Sphere | None | Sol-Gel Method | Negative | 199.89 | 203.3 |  | -36.3 |  | NIH3T3 | 50000 | A | Mouse | Embryo | Fibroblast | Embryonic | L | 72 | 10 | MTT | TetrazoliumSalt |  | 42.177 |  | 29 | 10.1016/j.nano.2015.03.004
824 | 2015 | SiO2 | I | Sphere | None | Sol-Gel Method | Negative | 199.89 | 203.3 |  | -36.3 |  | NIH3T3 | 50000 | A | Mouse | Embryo | Fibroblast | Embryonic | L | 72 | 50 | MTT | TetrazoliumSalt |  | 29.252 |  | 29 | 10.1016/j.nano.2015.03.004
825 | 2015 | SiO2 | I | Sphere | None | Sol-Gel Method | Negative | 199.89 | 203.3 |  | -36.3 |  | NIH3T3 | 50000 | A | Mouse | Embryo | Fibroblast | Embryonic | L | 72 | 100 | MTT | TetrazoliumSalt |  | 24.943 |  | 29 | 10.1016/j.nano.2015.03.004
826 | 2015 | SiO2 | I | Sphere | None | Sol-Gel Method | Negative | 199.89 | 203.3 |  | -36.3 |  | NIH3T3 | 50000 | A | Mouse | Embryo | Fibroblast | Embryonic | L | 72 | 200 | MTT | TetrazoliumSalt |  | 22.676 |  | 29 | 10.1016/j.nano.2015.03.004
827 | 2015 | SiO2 | I | Sphere | None | Sol-Gel Method | Negative | 199.89 | 203.3 |  | -36.3 |  | NIH3T3 | 50000 | A | Mouse | Embryo | Fibroblast | Embryonic | L | 72 | 500 | MTT | TetrazoliumSalt |  | 12.245 |  | 29 | 10.1016/j.nano.2015.03.004
828 | 2015 | SiO2 | I | Sphere | None | Sol-Gel Method | Negative | 21.06 | 37.82 |  | -24.5 |  | HepG2 | 50000 | H | Human | Liver | Epithelial | Adult | L | 24 | 10 | MTT | TetrazoliumSalt |  | 68.856 |  | 29 | 10.1016/j.nano.2015.03.004
829 | 2015 | SiO2 | I | Sphere | None | Sol-Gel Method | Negative | 21.06 | 37.82 |  | -24.5 |  | HepG2 | 50000 | H | Human | Liver | Epithelial | Adult | L | 24 | 50 | MTT | TetrazoliumSalt |  | 61.071 |  | 29 | 10.1016/j.nano.2015.03.004
830 | 2015 | SiO2 | I | Sphere | None | Sol-Gel Method | Negative | 21.06 | 37.82 |  | -24.5 |  | HepG2 | 50000 | H | Human | Liver | Epithelial | Adult | L | 24 | 100 | MTT | TetrazoliumSalt |  | 59.611 |  | 29 | 10.1016/j.nano.2015.03.004
831 | 2015 | SiO2 | I | Sphere | None | Sol-Gel Method | Negative | 21.06 | 37.82 |  | -24.5 |  | HepG2 | 50000 | H | Human | Liver | Epithelial | Adult | L | 24 | 200 | MTT | TetrazoliumSalt |  | 59.124 |  | 29 | 10.1016/j.nano.2015.03.004
832 | 2015 | SiO2 | I | Sphere | None | Sol-Gel Method | Negative | 21.06 | 37.82 |  | -24.5 |  | HepG2 | 50000 | H | Human | Liver | Epithelial | Adult | L | 24 | 500 | MTT | TetrazoliumSalt |  | 58.151 |  | 29 | 10.1016/j.nano.2015.03.004
833 | 2015 | SiO2 | I | Sphere | None | Sol-Gel Method | Negative | 59.72 | 70.12 |  | -38.1 |  | HepG2 | 50000 | H | Human | Liver | Epithelial | Adult | L | 24 | 10 | MTT | TetrazoliumSalt |  | 99.757 |  | 29 | 10.1016/j.nano.2015.03.004
834 | 2015 | SiO2 | I | Sphere | None | Sol-Gel Method | Negative | 59.72 | 70.12 |  | -38.1 |  | HepG2 | 50000 | H | Human | Liver | Epithelial | Adult | L | 24 | 50 | MTT | TetrazoliumSalt |  | 67.397 |  | 29 | 10.1016/j.nano.2015.03.004
835 | 2015 | SiO2 | I | Sphere | None | Sol-Gel Method | Negative | 59.72 | 70.12 |  | -38.1 |  | HepG2 | 50000 | H | Human | Liver | Epithelial | Adult | L | 24 | 100 | MTT | TetrazoliumSalt |  | 66.423 |  | 29 | 10.1016/j.nano.2015.03.004
836 | 2015 | SiO2 | I | Sphere | None | Sol-Gel Method | Negative | 59.72 | 70.12 |  | -38.1 |  | HepG2 | 50000 | H | Human | Liver | Epithelial | Adult | L | 24 | 200 | MTT | TetrazoliumSalt |  | 62.774 |  | 29 | 10.1016/j.nano.2015.03.004
837 | 2015 | SiO2 | I | Sphere | None | Sol-Gel Method | Negative | 59.72 | 70.12 |  | -38.1 |  | HepG2 | 50000 | H | Human | Liver | Epithelial | Adult | L | 24 | 500 | MTT | TetrazoliumSalt |  | 53.041 |  | 29 | 10.1016/j.nano.2015.03.004
838 | 2015 | SiO2 | I | Sphere | None | Sol-Gel Method | Negative | 100.33 | 105.5 |  | -31.7 |  | HepG2 | 50000 | H | Human | Liver | Epithelial | Adult | L | 24 | 10 | MTT | TetrazoliumSalt |  | 68.613 |  | 29 | 10.1016/j.nano.2015.03.004
839 | 2015 | SiO2 | I | Sphere | None | Sol-Gel Method | Negative | 100.33 | 105.5 |  | -31.7 |  | HepG2 | 50000 | H | Human | Liver | Epithelial | Adult | L | 24 | 50 | MTT | TetrazoliumSalt |  | 66.423 |  | 29 | 10.1016/j.nano.2015.03.004
840 | 2015 | SiO2 | I | Sphere | None | Sol-Gel Method | Negative | 100.33 | 105.5 |  | -31.7 |  | HepG2 | 50000 | H | Human | Liver | Epithelial | Adult | L | 24 | 100 | MTT | TetrazoliumSalt |  | 65.207 |  | 29 | 10.1016/j.nano.2015.03.004
841 | 2015 | SiO2 | I | Sphere | None | Sol-Gel Method | Negative | 100.33 | 105.5 |  | -31.7 |  | HepG2 | 50000 | H | Human | Liver | Epithelial | Adult | L | 24 | 200 | MTT | TetrazoliumSalt |  | 63.99 |  | 29 | 10.1016/j.nano.2015.03.004
842 | 2015 | SiO2 | I | Sphere | None | Sol-Gel Method | Negative | 100.33 | 105.5 |  | -31.7 |  | HepG2 | 50000 | H | Human | Liver | Epithelial | Adult | L | 24 | 500 | MTT | TetrazoliumSalt |  | 64.477 |  | 29 | 10.1016/j.nano.2015.03.004
843 | 2015 | SiO2 | I | Sphere | None | Sol-Gel Method | Negative | 199.89 | 203.3 |  | -36.3 |  | HepG2 | 50000 | H | Human | Liver | Epithelial | Adult | L | 24 | 10 | MTT | TetrazoliumSalt |  | 68.856 |  | 29 | 10.1016/j.nano.2015.03.004
844 | 2015 | SiO2 | I | Sphere | None | Sol-Gel Method | Negative | 199.89 | 203.3 |  | -36.3 |  | HepG2 | 50000 | H | Human | Liver | Epithelial | Adult | L | 24 | 50 | MTT | TetrazoliumSalt |  | 63.504 |  | 29 | 10.1016/j.nano.2015.03.004
845 | 2015 | SiO2 | I | Sphere | None | Sol-Gel Method | Negative | 199.89 | 203.3 |  | -36.3 |  | HepG2 | 50000 | H | Human | Liver | Epithelial | Adult | L | 24 | 100 | MTT | TetrazoliumSalt |  | 62.287 |  | 29 | 10.1016/j.nano.2015.03.004
846 | 2015 | SiO2 | I | Sphere | None | Sol-Gel Method | Negative | 199.89 | 203.3 |  | -36.3 |  | HepG2 | 50000 | H | Human | Liver | Epithelial | Adult | L | 24 | 200 | MTT | TetrazoliumSalt |  | 60.584 |  | 29 | 10.1016/j.nano.2015.03.004
847 | 2015 | SiO2 | I | Sphere | None | Sol-Gel Method | Negative | 199.89 | 203.3 |  | -36.3 |  | HepG2 | 50000 | H | Human | Liver | Epithelial | Adult | L | 24 | 500 | MTT | TetrazoliumSalt |  | 58.151 |  | 29 | 10.1016/j.nano.2015.03.004
848 | 2015 | SiO2 | I | Sphere | None | Sol-Gel Method | Negative | 21.06 | 37.82 |  | -24.5 |  | HepG2 | 50000 | H | Human | Liver | Epithelial | Adult | L | 72 | 10 | MTT | TetrazoliumSalt |  | 57.011 |  | 29 | 10.1016/j.nano.2015.03.004
849 | 2015 | SiO2 | I | Sphere | None | Sol-Gel Method | Negative | 21.06 | 37.82 |  | -24.5 |  | HepG2 | 50000 | H | Human | Liver | Epithelial | Adult | L | 72 | 50 | MTT | TetrazoliumSalt |  | 55.172 |  | 29 | 10.1016/j.nano.2015.03.004
850 | 2015 | SiO2 | I | Sphere | None | Sol-Gel Method | Negative | 21.06 | 37.82 |  | -24.5 |  | HepG2 | 50000 | H | Human | Liver | Epithelial | Adult | L | 72 | 100 | MTT | TetrazoliumSalt |  | 55.172 |  | 29 | 10.1016/j.nano.2015.03.004
851 | 2015 | SiO2 | I | Sphere | None | Sol-Gel Method | Negative | 21.06 | 37.82 |  | -24.5 |  | HepG2 | 50000 | H | Human | Liver | Epithelial | Adult | L | 72 | 200 | MTT | TetrazoliumSalt |  | 49.425 |  | 29 | 10.1016/j.nano.2015.03.004
852 | 2015 | SiO2 | I | Sphere | None | Sol-Gel Method | Negative | 21.06 | 37.82 |  | -24.5 |  | HepG2 | 50000 | H | Human | Liver | Epithelial | Adult | L | 72 | 500 | MTT | TetrazoliumSalt |  | 46.437 |  | 29 | 10.1016/j.nano.2015.03.004
853 | 2015 | SiO2 | I | Sphere | None | Sol-Gel Method | Negative | 59.72 | 70.12 |  | -38.1 |  | HepG2 | 50000 | H | Human | Liver | Epithelial | Adult | L | 72 | 10 | MTT | TetrazoliumSalt |  | 95.172 |  | 29 | 10.1016/j.nano.2015.03.004
854 | 2015 | SiO2 | I | Sphere | None | Sol-Gel Method | Negative | 59.72 | 70.12 |  | -38.1 |  | HepG2 | 50000 | H | Human | Liver | Epithelial | Adult | L | 72 | 50 | MTT | TetrazoliumSalt |  | 65.747 |  | 29 | 10.1016/j.nano.2015.03.004
855 | 2015 | SiO2 | I | Sphere | None | Sol-Gel Method | Negative | 59.72 | 70.12 |  | -38.1 |  | HepG2 | 50000 | H | Human | Liver | Epithelial | Adult | L | 72 | 100 | MTT | TetrazoliumSalt |  | 60.92 |  | 29 | 10.1016/j.nano.2015.03.004
856 | 2015 | SiO2 | I | Sphere | None | Sol-Gel Method | Negative | 59.72 | 70.12 |  | -38.1 |  | HepG2 | 50000 | H | Human | Liver | Epithelial | Adult | L | 72 | 200 | MTT | TetrazoliumSalt |  | 54.713 |  | 29 | 10.1016/j.nano.2015.03.004
857 | 2015 | SiO2 | I | Sphere | None | Sol-Gel Method | Negative | 59.72 | 70.12 |  | -38.1 |  | HepG2 | 50000 | H | Human | Liver | Epithelial | Adult | L | 72 | 500 | MTT | TetrazoliumSalt |  | 42.299 |  | 29 | 10.1016/j.nano.2015.03.004
858 | 2015 | SiO2 | I | Sphere | None | Sol-Gel Method | Negative | 100.33 | 105.5 |  | -31.7 |  | HepG2 | 50000 | H | Human | Liver | Epithelial | Adult | L | 72 | 10 | MTT | TetrazoliumSalt |  | 66.437 |  | 29 | 10.1016/j.nano.2015.03.004
859 | 2015 | SiO2 | I | Sphere | None | Sol-Gel Method | Negative | 100.33 | 105.5 |  | -31.7 |  | HepG2 | 50000 | H | Human | Liver | Epithelial | Adult | L | 72 | 50 | MTT | TetrazoliumSalt |  | 58.161 |  | 29 | 10.1016/j.nano.2015.03.004
860 | 2015 | SiO2 | I | Sphere | None | Sol-Gel Method | Negative | 100.33 | 105.5 |  | -31.7 |  | HepG2 | 50000 | H | Human | Liver | Epithelial | Adult | L | 72 | 100 | MTT | TetrazoliumSalt |  | 56.322 |  | 29 | 10.1016/j.nano.2015.03.004
861 | 2015 | SiO2 | I | Sphere | None | Sol-Gel Method | Negative | 100.33 | 105.5 |  | -31.7 |  | HepG2 | 50000 | H | Human | Liver | Epithelial | Adult | L | 72 | 200 | MTT | TetrazoliumSalt |  | 56.322 |  | 29 | 10.1016/j.nano.2015.03.004
862 | 2015 | SiO2 | I | Sphere | None | Sol-Gel Method | Negative | 100.33 | 105.5 |  | -31.7 |  | HepG2 | 50000 | H | Human | Liver | Epithelial | Adult | L | 72 | 500 | MTT | TetrazoliumSalt |  | 55.862 |  | 29 | 10.1016/j.nano.2015.03.004
863 | 2015 | SiO2 | I | Sphere | None | Sol-Gel Method | Negative | 199.89 | 203.3 |  | -36.3 |  | HepG2 | 50000 | H | Human | Liver | Epithelial | Adult | L | 72 | 10 | MTT | TetrazoliumSalt |  | 64.138 |  | 29 | 10.1016/j.nano.2015.03.004
864 | 2015 | SiO2 | I | Sphere | None | Sol-Gel Method | Negative | 199.89 | 203.3 |  | -36.3 |  | HepG2 | 50000 | H | Human | Liver | Epithelial | Adult | L | 72 | 50 | MTT | TetrazoliumSalt |  | 55.172 |  | 29 | 10.1016/j.nano.2015.03.004
865 | 2015 | SiO2 | I | Sphere | None | Sol-Gel Method | Negative | 199.89 | 203.3 |  | -36.3 |  | HepG2 | 50000 | H | Human | Liver | Epithelial | Adult | L | 72 | 100 | MTT | TetrazoliumSalt |  | 54.023 |  | 29 | 10.1016/j.nano.2015.03.004
866 | 2015 | SiO2 | I | Sphere | None | Sol-Gel Method | Negative | 199.89 | 203.3 |  | -36.3 |  | HepG2 | 50000 | H | Human | Liver | Epithelial | Adult | L | 72 | 200 | MTT | TetrazoliumSalt |  | 51.264 |  | 29 | 10.1016/j.nano.2015.03.004
867 | 2015 | SiO2 | I | Sphere | None | Sol-Gel Method | Negative | 199.89 | 203.3 |  | -36.3 |  | HepG2 | 50000 | H | Human | Liver | Epithelial | Adult | L | 72 | 500 | MTT | TetrazoliumSalt |  | 51.034 |  | 29 | 10.1016/j.nano.2015.03.004
868 | 2018 | Pt | I | Sphere | None | Green Synthesis | Negative | 24.6 | 160 |  | -11 |  | HEK293 | 10000 | H | Human | Kidney | Epithelial | Embryonic | L | 6 | 20 | MTS | TetrazoliumSalt |  | 99.06 |  | 30 | 10.1177/1559325818807382
869 | 2018 | Pt | I | Sphere | None | Green Synthesis | Negative | 24.6 | 160 |  | -11 |  | HEK293 | 10000 | H | Human | Kidney | Epithelial | Embryonic | L | 6 | 60 | MTS | TetrazoliumSalt |  | 96.9 |  | 30 | 10.1177/1559325818807382
870 | 2018 | Pt | I | Sphere | None | Green Synthesis | Negative | 24.6 | 160 |  | -11 |  | HEK293 | 10000 | H | Human | Kidney | Epithelial | Embryonic | L | 6 | 180 | MTS | TetrazoliumSalt |  | 98.5 |  | 30 | 10.1177/1559325818807382
871 | 2018 | Pt | I | Sphere | None | Green Synthesis | Negative | 24.6 | 160 |  | -11 |  | HEK293 | 10000 | H | Human | Kidney | Epithelial | Embryonic | L | 6 | 360 | MTS | TetrazoliumSalt |  | 88.5 |  | 30 | 10.1177/1559325818807382
872 | 2018 | Pt | I | Sphere | None | Green Synthesis | Negative | 24.6 | 160 |  | -11 |  | HEK293 | 10000 | H | Human | Kidney | Epithelial | Embryonic | L | 24 | 20 | MTS | TetrazoliumSalt |  | 95 |  | 30 | 10.1177/1559325818807382
873 | 2018 | Pt | I | Sphere | None | Green Synthesis | Negative | 24.6 | 160 |  | -11 |  | HEK293 | 10000 | H | Human | Kidney | Epithelial | Embryonic | L | 24 | 60 | MTS | TetrazoliumSalt |  | 91 |  | 30 | 10.1177/1559325818807382
874 | 2018 | Pt | I | Sphere | None | Green Synthesis | Negative | 24.6 | 160 |  | -11 |  | HEK293 | 10000 | H | Human | Kidney | Epithelial | Embryonic | L | 24 | 180 | MTS | TetrazoliumSalt |  | 83.9 |  | 30 | 10.1177/1559325818807382
875 | 2018 | Pt | I | Sphere | None | Green Synthesis | Negative | 24.6 | 160 |  | -11 |  | HEK293 | 10000 | H | Human | Kidney | Epithelial | Embryonic | L | 24 | 360 | MTS | TetrazoliumSalt |  | 70.5 |  | 30 | 10.1177/1559325818807382
876 | 2018 | Pt | I | Sphere | None | Green Synthesis | Negative | 24.6 | 160 |  | -11 |  | HEK293 | 10000 | H | Human | Kidney | Epithelial | Embryonic | L | 48 | 20 | MTS | TetrazoliumSalt |  | 90 |  | 30 | 10.1177/1559325818807382
877 | 2018 | Pt | I | Sphere | None | Green Synthesis | Negative | 24.6 | 160 |  | -11 |  | HEK293 | 10000 | H | Human | Kidney | Epithelial | Embryonic | L | 48 | 60 | MTS | TetrazoliumSalt |  | 86 |  | 30 | 10.1177/1559325818807382
878 | 2018 | Pt | I | Sphere | None | Green Synthesis | Negative | 24.6 | 160 |  | -11 |  | HEK293 | 10000 | H | Human | Kidney | Epithelial | Embryonic | L | 48 | 180 | MTS | TetrazoliumSalt |  | 68.25 |  | 30 | 10.1177/1559325818807382
879 | 2018 | Pt | I | Sphere | None | Green Synthesis | Negative | 24.6 | 160 |  | -11 |  | HEK293 | 10000 | H | Human | Kidney | Epithelial | Embryonic | L | 48 | 360 | MTS | TetrazoliumSalt |  | 54.15 |  | 30 | 10.1177/1559325818807382
880 | 2018 | Pt | I | Sphere | None | Green Synthesis | Negative | 24.6 | 160 |  | -11 |  | HEK293 | 10000 | H | Human | Kidney | Epithelial | Embryonic | L | 6 | 20 | NRU | NeutralRed |  | 97.666 |  | 30 | 10.1177/1559325818807382
881 | 2018 | Pt | I | Sphere | None | Green Synthesis | Negative | 24.6 | 160 |  | -11 |  | HEK293 | 10000 | H | Human | Kidney | Epithelial | Embryonic | L | 6 | 60 | NRU | NeutralRed |  | 98.423 |  | 30 | 10.1177/1559325818807382
882 | 2018 | Pt | I | Sphere | None | Green Synthesis | Negative | 24.6 | 160 |  | -11 |  | HEK293 | 10000 | H | Human | Kidney | Epithelial | Embryonic | L | 6 | 180 | NRU | NeutralRed |  | 93.205 |  | 30 | 10.1177/1559325818807382
883 | 2018 | Pt | I | Sphere | None | Green Synthesis | Negative | 24.6 | 160 |  | -11 |  | HEK293 | 10000 | H | Human | Kidney | Epithelial | Embryonic | L | 6 | 360 | NRU | NeutralRed |  | 90.852 |  | 30 | 10.1177/1559325818807382
884 | 2018 | Pt | I | Sphere | None | Green Synthesis | Negative | 24.6 | 160 |  | -11 |  | HEK293 | 10000 | H | Human | Kidney | Epithelial | Embryonic | L | 24 | 20 | NRU | NeutralRed |  | 91.798 |  | 30 | 10.1177/1559325818807382
885 | 2018 | Pt | I | Sphere | None | Green Synthesis | Negative | 24.6 | 160 |  | -11 |  | HEK293 | 10000 | H | Human | Kidney | Epithelial | Embryonic | L | 24 | 60 | NRU | NeutralRed |  | 89.148 |  | 30 | 10.1177/1559325818807382
886 | 2018 | Pt | I | Sphere | None | Green Synthesis | Negative | 24.6 | 160 |  | -11 |  | HEK293 | 10000 | H | Human | Kidney | Epithelial | Embryonic | L | 24 | 180 | NRU | NeutralRed |  | 86.877 |  | 30 | 10.1177/1559325818807382
887 | 2018 | Pt | I | Sphere | None | Green Synthesis | Negative | 24.6 | 160 |  | -11 |  | HEK293 | 10000 | H | Human | Kidney | Epithelial | Embryonic | L | 24 | 360 | NRU | NeutralRed |  | 78.17 |  | 30 | 10.1177/1559325818807382
888 | 2018 | Pt | I | Sphere | None | Green Synthesis | Negative | 24.6 | 160 |  | -11 |  | HEK293 | 10000 | H | Human | Kidney | Epithelial | Embryonic | L | 48 | 20 | NRU | NeutralRed |  | 93.691 |  | 30 | 10.1177/1559325818807382
889 | 2018 | Pt | I | Sphere | None | Green Synthesis | Negative | 24.6 | 160 |  | -11 |  | HEK293 | 10000 | H | Human | Kidney | Epithelial | Embryonic | L | 48 | 60 | NRU | NeutralRed |  | 80.631 |  | 30 | 10.1177/1559325818807382
890 | 2018 | Pt | I | Sphere | None | Green Synthesis | Negative | 24.6 | 160 |  | -11 |  | HEK293 | 10000 | H | Human | Kidney | Epithelial | Embryonic | L | 48 | 180 | NRU | NeutralRed |  | 73.628 |  | 30 | 10.1177/1559325818807382
891 | 2018 | Pt | I | Sphere | None | Green Synthesis | Negative | 24.6 | 160 |  | -11 |  | HEK293 | 10000 | H | Human | Kidney | Epithelial | Embryonic | L | 48 | 360 | NRU | NeutralRed |  | 58.297 |  | 30 | 10.1177/1559325818807382
892 | 2018 | Pt | I | Sphere | None | Green Synthesis |  | 20.12 |  |  |  |  | MCF-7 | 50000 | H | Human | Breast | Epithelial | Adult | L | 24 | 2.5 | MTT | TetrazoliumSalt |  | 95 |  | 31 | 10.1016/j.colsurfb.2017.12.042
893 | 2018 | Pt | I | Sphere | None | Green Synthesis |  | 20.12 |  |  |  |  | MCF-7 | 50000 | H | Human | Breast | Epithelial | Adult | L | 24 | 5 | MTT | TetrazoliumSalt |  | 78.548 |  | 31 | 10.1016/j.colsurfb.2017.12.042
894 | 2018 | Pt | I | Sphere | None | Green Synthesis |  | 20.12 |  |  |  |  | MCF-7 | 50000 | H | Human | Breast | Epithelial | Adult | L | 24 | 10 | MTT | TetrazoliumSalt |  | 60.645 |  | 31 | 10.1016/j.colsurfb.2017.12.042
895 | 2018 | Pt | I | Sphere | None | Green Synthesis |  | 20.12 |  |  |  |  | MCF-7 | 50000 | H | Human | Breast | Epithelial | Adult | L | 24 | 20 | MTT | TetrazoliumSalt |  | 37.903 |  | 31 | 10.1016/j.colsurfb.2017.12.042
896 | 2018 | Pt | I | Sphere | None | Green Synthesis |  | 20.12 |  |  |  |  | MCF-7 | 50000 | H | Human | Breast | Epithelial | Adult | L | 24 | 40 | MTT | TetrazoliumSalt |  | 35.968 |  | 31 | 10.1016/j.colsurfb.2017.12.042
897 | 2018 | Pt | I | Sphere | None | Green Synthesis |  | 20.12 |  |  |  |  | MCF-7 | 50000 | H | Human | Breast | Epithelial | Adult | L | 24 | 50 | MTT | TetrazoliumSalt |  | 30.968 |  | 31 | 10.1016/j.colsurfb.2017.12.042
898 | 2018 | Pt | I | Sphere | None | Green Synthesis |  | 20.12 |  |  |  |  | MCF-7 | 50000 | H | Human | Breast | Epithelial | Adult | L | 48 | 2.5 | MTT | TetrazoliumSalt |  | 90 |  | 31 | 10.1016/j.colsurfb.2017.12.042
899 | 2018 | Pt | I | Sphere | None | Green Synthesis |  | 20.12 |  |  |  |  | MCF-7 | 50000 | H | Human | Breast | Epithelial | Adult | L | 48 | 5 | MTT | TetrazoliumSalt |  | 70 |  | 31 | 10.1016/j.colsurfb.2017.12.042
900 | 2018 | Pt | I | Sphere | None | Green Synthesis |  | 20.12 |  |  |  |  | MCF-7 | 50000 | H | Human | Breast | Epithelial | Adult | L | 48 | 10 | MTT | TetrazoliumSalt |  | 49.194 |  | 31 | 10.1016/j.colsurfb.2017.12.042
901 | 2018 | Pt | I | Sphere | None | Green Synthesis |  | 20.12 |  |  |  |  | MCF-7 | 50000 | H | Human | Breast | Epithelial | Adult | L | 48 | 20 | MTT | TetrazoliumSalt |  | 36.29 |  | 31 | 10.1016/j.colsurfb.2017.12.042
902 | 2018 | Pt | I | Sphere | None | Green Synthesis |  | 20.12 |  |  |  |  | MCF-7 | 50000 | H | Human | Breast | Epithelial | Adult | L | 48 | 40 | MTT | TetrazoliumSalt |  | 26.935 |  | 31 | 10.1016/j.colsurfb.2017.12.042
903 | 2018 | Pt | I | Sphere | None | Green Synthesis |  | 20.12 |  |  |  |  | MCF-7 | 50000 | H | Human | Breast | Epithelial | Adult | L | 48 | 50 | MTT | TetrazoliumSalt |  | 24.032 |  | 31 | 10.1016/j.colsurfb.2017.12.042
904 | 2018 | Pt | I | Sphere | None | Green Synthesis |  | 20.12 |  |  |  |  | MCF-7 | 50000 | H | Human | Breast | Epithelial | Adult | L | 72 | 2.5 | MTT | TetrazoliumSalt |  | 83.871 |  | 31 | 10.1016/j.colsurfb.2017.12.042
905 | 2018 | Pt | I | Sphere | None | Green Synthesis |  | 20.12 |  |  |  |  | MCF-7 | 50000 | H | Human | Breast | Epithelial | Adult | L | 72 | 5 | MTT | TetrazoliumSalt |  | 67.581 |  | 31 | 10.1016/j.colsurfb.2017.12.042
906 | 2018 | Pt | I | Sphere | None | Green Synthesis |  | 20.12 |  |  |  |  | MCF-7 | 50000 | H | Human | Breast | Epithelial | Adult | L | 72 | 10 | MTT | TetrazoliumSalt |  | 48.226 |  | 31 | 10.1016/j.colsurfb.2017.12.042
907 | 2018 | Pt | I | Sphere | None | Green Synthesis |  | 20.12 |  |  |  |  | MCF-7 | 50000 | H | Human | Breast | Epithelial | Adult | L | 72 | 20 | MTT | TetrazoliumSalt |  | 25.806 |  | 31 | 10.1016/j.colsurfb.2017.12.042
908 | 2018 | Pt | I | Sphere | None | Green Synthesis |  | 20.12 |  |  |  |  | MCF-7 | 50000 | H | Human | Breast | Epithelial | Adult | L | 72 | 40 | MTT | TetrazoliumSalt |  | 21.452 |  | 31 | 10.1016/j.colsurfb.2017.12.042
909 | 2018 | Pt | I | Sphere | None | Green Synthesis |  | 20.12 |  |  |  |  | MCF-7 | 50000 | H | Human | Breast | Epithelial | Adult | L | 72 | 50 | MTT | TetrazoliumSalt |  | 15.484 |  | 31 | 10.1016/j.colsurfb.2017.12.042
910 | 2019 | Pt | I | Sphere | None | Biosynthesis |  | 1.5 | 2 |  |  |  | THP-1 | 100000 | H | Human | Blood | Monocyte | Adult | L | 24 | 25 | CCK-8 | TetrazoliumSalt |  | 100 |  | 32 | 10.3390/cells8050444
911 | 2019 | Pt | I | Sphere | None | Biosynthesis |  | 1.5 | 2 |  |  |  | THP-1 | 100000 | H | Human | Blood | Monocyte | Adult | L | 24 | 50 | CCK-8 | TetrazoliumSalt |  | 80.027 |  | 32 | 10.3390/cells8050444
912 | 2019 | Pt | I | Sphere | None | Biosynthesis |  | 1.5 | 2 |  |  |  | THP-1 | 100000 | H | Human | Blood | Monocyte | Adult | L | 24 | 75 | CCK-8 | TetrazoliumSalt |  | 59.783 |  | 32 | 10.3390/cells8050444
913 | 2019 | Pt | I | Sphere | None | Biosynthesis |  | 1.5 | 2 |  |  |  | THP-1 | 100000 | H | Human | Blood | Monocyte | Adult | L | 24 | 100 | CCK-8 | TetrazoliumSalt |  | 40.082 |  | 32 | 10.3390/cells8050444
914 | 2019 | Pt | I | Sphere | None | Biosynthesis |  | 1.5 | 2 |  |  |  | THP-1 | 100000 | H | Human | Blood | Monocyte | Adult | L | 24 | 125 | CCK-8 | TetrazoliumSalt |  | 19.973 |  | 32 | 10.3390/cells8050444
915 | 2019 | Pt | I | Sphere | None | Biosynthesis |  | 1.5 | 2 |  |  |  | THP-1 | 100000 | H | Human | Blood | Monocyte | Adult | L | 24 | 150 | CCK-8 | TetrazoliumSalt |  | 10.054 |  | 32 | 10.3390/cells8050444
916 | 2018 | Pt | I | Sphere | Citrate | Commercial | Negative | 68.3 | 85.9 | 112.4 | -40.6 | -12.2 | HepG2 | 30000 | H | Human | Liver | Epithelial | Adult | L | 24 | 5 | MTS | TetrazoliumSalt |  | 100 | 0.158 | 33 | 10.1155/2018/1367801
917 | 2018 | Pt | I | Sphere | Citrate | Commercial | Negative | 68.3 | 85.9 | 112.4 | -40.6 | -12.2 | HepG2 | 30000 | H | Human | Liver | Epithelial | Adult | L | 24 | 25 | MTS | TetrazoliumSalt |  | 94.475 | 0.158 | 33 | 10.1155/2018/1367801
918 | 2018 | Pt | I | Sphere | Citrate | Commercial | Negative | 68.3 | 85.9 | 112.4 | -40.6 | -12.2 | HepG2 | 30000 | H | Human | Liver | Epithelial | Adult | L | 24 | 100 | MTS | TetrazoliumSalt |  | 68.646 | 0.158 | 33 | 10.1155/2018/1367801
919 | 2013 | CuO | I | Sphere | None | Commercial | Negative | 55.8 |  | 68.5 |  | -32.8 | HaCat | 10000 | H | Human | Skin | Keratinocyte | Adult | L | 24 | 5 | MTT | TetrazoliumSalt |  | 96.2 |  | 34 | 10.1177/1091581813487563 | 70.76
920 | 2013 | CuO | I | Sphere | None | Commercial | Negative | 55.8 |  | 68.5 |  | -32.8 | HaCat | 10000 | H | Human | Skin | Keratinocyte | Adult | L | 24 | 10 | MTT | TetrazoliumSalt |  | 86.01 |  | 34 | 10.1177/1091581813487563 | 70.76
921 | 2013 | CuO | I | Sphere | None | Commercial | Negative | 55.8 |  | 68.5 |  | -32.8 | HaCat | 10000 | H | Human | Skin | Keratinocyte | Adult | L | 24 | 20 | MTT | TetrazoliumSalt |  | 70 |  | 34 | 10.1177/1091581813487563 | 70.76
922 | 2013 | CuO | I | Sphere | None | Commercial | Negative | 55.8 |  | 68.5 |  | -32.8 | HaCat | 10000 | H | Human | Skin | Keratinocyte | Adult | L | 24 | 30 | MTT | TetrazoliumSalt |  | 49.7 |  | 34 | 10.1177/1091581813487563 | 70.76
923 | 2013 | CuO | I | Sphere | None | Commercial | Negative | 55.8 |  | 68.5 |  | -32.8 | HaCat | 10000 | H | Human | Skin | Keratinocyte | Adult | L | 48 | 5 | MTT | TetrazoliumSalt |  | 92.96 |  | 34 | 10.1177/1091581813487563 | 70.76
924 | 2013 | CuO | I | Sphere | None | Commercial | Negative | 55.8 |  | 68.5 |  | -32.8 | HaCat | 10000 | H | Human | Skin | Keratinocyte | Adult | L | 48 | 10 | MTT | TetrazoliumSalt |  | 79.9 |  | 34 | 10.1177/1091581813487563 | 70.76
925 | 2013 | CuO | I | Sphere | None | Commercial | Negative | 55.8 |  | 68.5 |  | -32.8 | HaCat | 10000 | H | Human | Skin | Keratinocyte | Adult | L | 48 | 20 | MTT | TetrazoliumSalt |  | 58.43 |  | 34 | 10.1177/1091581813487563 | 70.76
926 | 2013 | CuO | I | Sphere | None | Commercial | Negative | 55.8 |  | 68.5 |  | -32.8 | HaCat | 10000 | H | Human | Skin | Keratinocyte | Adult | L | 48 | 30 | MTT | TetrazoliumSalt |  | 30.4 |  | 34 | 10.1177/1091581813487563 | 70.76
927 | 2019 | TiO2 | I | Sphere | None | Commercial |  | 6 |  | 780 |  |  | SIRC | 60000 | A | Rabbit | Cornea | Fibroblast | Adult | L | 24 | 1 | MTT | TetrazoliumSalt |  | 98.308 |  | 35 | 10.5487/TR.2019.35.3.287 | -8.72
928 | 2019 | TiO2 | I | Sphere | None | Commercial |  | 6 |  | 780 |  |  | SIRC | 60000 | A | Rabbit | Cornea | Fibroblast | Adult | L | 24 | 10 | MTT | TetrazoliumSalt |  | 94.416 |  | 35 | 10.5487/TR.2019.35.3.287 | -8.72
929 | 2019 | TiO2 | I | Sphere | None | Commercial |  | 6 |  | 780 |  |  | SIRC | 60000 | A | Rabbit | Cornea | Fibroblast | Adult | L | 24 | 12.5 | MTT | TetrazoliumSalt |  | 93.232 |  | 35 | 10.5487/TR.2019.35.3.287 | -8.72
930 | 2019 | TiO2 | I | Sphere | None | Commercial |  | 6 |  | 780 |  |  | SIRC | 60000 | A | Rabbit | Cornea | Fibroblast | Adult | L | 24 | 25 | MTT | TetrazoliumSalt |  | 92.047 |  | 35 | 10.5487/TR.2019.35.3.287 | -8.72
931 | 2019 | TiO2 | I | Sphere | None | Commercial |  | 6 |  | 780 |  |  | SIRC | 60000 | A | Rabbit | Cornea | Fibroblast | Adult | L | 24 | 50 | MTT | TetrazoliumSalt |  | 89.34 |  | 35 | 10.5487/TR.2019.35.3.287 | -8.72
932 | 2019 | TiO2 | I | Sphere | None | Commercial |  | 6 |  | 780 |  |  | SIRC | 60000 | A | Rabbit | Cornea | Fibroblast | Adult | L | 24 | 100 | MTT | TetrazoliumSalt |  | 87.31 |  | 35 | 10.5487/TR.2019.35.3.287 | -8.72
933 | 2019 | ZnO | I | Sphere | None | Commercial |  | 141 |  | 404 |  |  | SIRC | 60000 | A | Rabbit | Cornea | Fibroblast | Adult | L | 24 | 1 | MTT | TetrazoliumSalt |  | 93.57 |  | 35 | 10.5487/TR.2019.35.3.287 | 71.7
934 | 2019 | ZnO | I | Sphere | None | Commercial |  | 141 |  | 404 |  |  | SIRC | 60000 | A | Rabbit | Cornea | Fibroblast | Adult | L | 24 | 10 | MTT | TetrazoliumSalt |  | 85.448 |  | 35 | 10.5487/TR.2019.35.3.287 | 71.7
935 | 2019 | ZnO | I | Sphere | None | Commercial |  | 141 |  | 404 |  |  | SIRC | 60000 | A | Rabbit | Cornea | Fibroblast | Adult | L | 24 | 12.5 | MTT | TetrazoliumSalt |  | 61.083 |  | 35 | 10.5487/TR.2019.35.3.287 | 71.7
936 | 2019 | ZnO | I | Sphere | None | Commercial |  | 141 |  | 404 |  |  | SIRC | 60000 | A | Rabbit | Cornea | Fibroblast | Adult | L | 24 | 25 | MTT | TetrazoliumSalt |  | 15.736 |  | 35 | 10.5487/TR.2019.35.3.287 | 71.7
937 | 2019 | ZnO | I | Sphere | None | Commercial |  | 141 |  | 404 |  |  | SIRC | 60000 | A | Rabbit | Cornea | Fibroblast | Adult | L | 24 | 50 | MTT | TetrazoliumSalt |  | 9.6447 |  | 35 | 10.5487/TR.2019.35.3.287 | 71.7
938 | 2019 | ZnO | I | Sphere | None | Commercial |  | 141 |  | 404 |  |  | SIRC | 60000 | A | Rabbit | Cornea | Fibroblast | Adult | L | 24 | 100 | MTT | TetrazoliumSalt |  | 5.9222 |  | 35 | 10.5487/TR.2019.35.3.287 | 71.7
939 | 2019 | SiO2 | I | Sphere | None | Commercial |  | 18.3 |  | 224 |  |  | SIRC | 60000 | A | Rabbit | Cornea | Fibroblast | Adult | L | 24 | 1 | MTT | TetrazoliumSalt |  | 96.277 |  | 35 | 10.5487/TR.2019.35.3.287
940 | 2019 | SiO2 | I | Sphere | None | Commercial |  | 18.3 |  | 224 |  |  | SIRC | 60000 | A | Rabbit | Cornea | Fibroblast | Adult | L | 24 | 10 | MTT | TetrazoliumSalt |  | 94.247 |  | 35 | 10.5487/TR.2019.35.3.287
941 | 2019 | SiO2 | I | Sphere | None | Commercial |  | 18.3 |  | 224 |  |  | SIRC | 60000 | A | Rabbit | Cornea | Fibroblast | Adult | L | 24 | 12.5 | MTT | TetrazoliumSalt |  | 95.601 |  | 35 | 10.5487/TR.2019.35.3.287
942 | 2019 | SiO2 | I | Sphere | None | Commercial |  | 18.3 |  | 224 |  |  | SIRC | 60000 | A | Rabbit | Cornea | Fibroblast | Adult | L | 24 | 25 | MTT | TetrazoliumSalt |  | 97.293 |  | 35 | 10.5487/TR.2019.35.3.287
943 | 2019 | SiO2 | I | Sphere | None | Commercial |  | 18.3 |  | 224 |  |  | SIRC | 60000 | A | Rabbit | Cornea | Fibroblast | Adult | L | 24 | 50 | MTT | TetrazoliumSalt |  | 96.447 |  | 35 | 10.5487/TR.2019.35.3.287
944 | 2019 | SiO2 | I | Sphere | None | Commercial |  | 18.3 |  | 224 |  |  | SIRC | 60000 | A | Rabbit | Cornea | Fibroblast | Adult | L | 24 | 100 | MTT | TetrazoliumSalt |  | 93.57 |  | 35 | 10.5487/TR.2019.35.3.287
945 | 2019 | CeO2 | I | Sphere | None | Commercial |  | 33 |  | 299 |  |  | SIRC | 60000 | A | Rabbit | Cornea | Fibroblast | Adult | L | 24 | 1 | MTT | TetrazoliumSalt |  | 97.8 |  | 35 | 10.5487/TR.2019.35.3.287 | 20.02
946 | 2019 | CeO2 | I | Sphere | None | Commercial |  | 33 |  | 299 |  |  | SIRC | 60000 | A | Rabbit | Cornea | Fibroblast | Adult | L | 24 | 10 | MTT | TetrazoliumSalt |  | 97.8 |  | 35 | 10.5487/TR.2019.35.3.287 | 20.02
947 | 2019 | CeO2 | I | Sphere | None | Commercial |  | 33 |  | 299 |  |  | SIRC | 60000 | A | Rabbit | Cornea | Fibroblast | Adult | L | 24 | 12.5 | MTT | TetrazoliumSalt |  | 95.77 |  | 35 | 10.5487/TR.2019.35.3.287 | 20.02
948 | 2019 | CeO2 | I | Sphere | None | Commercial |  | 33 |  | 299 |  |  | SIRC | 60000 | A | Rabbit | Cornea | Fibroblast | Adult | L | 24 | 25 | MTT | TetrazoliumSalt |  | 95.77 |  | 35 | 10.5487/TR.2019.35.3.287 | 20.02
949 | 2019 | CeO2 | I | Sphere | None | Commercial |  | 33 |  | 299 |  |  | SIRC | 60000 | A | Rabbit | Cornea | Fibroblast | Adult | L | 24 | 50 | MTT | TetrazoliumSalt |  | 95.601 |  | 35 | 10.5487/TR.2019.35.3.287 | 20.02
950 | 2019 | CeO2 | I | Sphere | None | Commercial |  | 33 |  | 299 |  |  | SIRC | 60000 | A | Rabbit | Cornea | Fibroblast | Adult | L | 24 | 100 | MTT | TetrazoliumSalt |  | 92.555 |  | 35 | 10.5487/TR.2019.35.3.287 | 20.02
951 | 2019 | Ag | I | Sphere | None | Commercial |  | 16.7 |  | 129.7 |  |  | SIRC | 60000 | A | Rabbit | Cornea | Fibroblast | Adult | L | 24 | 1 | MTT | TetrazoliumSalt |  | 95.601 |  | 35 | 10.5487/TR.2019.35.3.287
952 | 2019 | Ag | I | Sphere | None | Commercial |  | 16.7 |  | 129.7 |  |  | SIRC | 60000 | A | Rabbit | Cornea | Fibroblast | Adult | L | 24 | 10 | MTT | TetrazoliumSalt |  | 93.232 |  | 35 | 10.5487/TR.2019.35.3.287
953 | 2019 | Ag | I | Sphere | None | Commercial |  | 16.7 |  | 129.7 |  |  | SIRC | 60000 | A | Rabbit | Cornea | Fibroblast | Adult | L | 24 | 12.5 | MTT | TetrazoliumSalt |  | 92.047 |  | 35 | 10.5487/TR.2019.35.3.287
954 | 2019 | Ag | I | Sphere | None | Commercial |  | 16.7 |  | 129.7 |  |  | SIRC | 60000 | A | Rabbit | Cornea | Fibroblast | Adult | L | 24 | 25 | MTT | TetrazoliumSalt |  | 91.709 |  | 35 | 10.5487/TR.2019.35.3.287
955 | 2019 | Ag | I | Sphere | None | Commercial |  | 16.7 |  | 129.7 |  |  | SIRC | 60000 | A | Rabbit | Cornea | Fibroblast | Adult | L | 24 | 50 | MTT | TetrazoliumSalt |  | 87.817 |  | 35 | 10.5487/TR.2019.35.3.287
956 | 2019 | Ag | I | Sphere | None | Commercial |  | 16.7 |  | 129.7 |  |  | SIRC | 60000 | A | Rabbit | Cornea | Fibroblast | Adult | L | 24 | 100 | MTT | TetrazoliumSalt |  | 72.927 |  | 35 | 10.5487/TR.2019.35.3.287
957 | 2019 | ZnO | I | Sphere | None | Commercial |  | 141 |  | 404 |  |  | SIRC | 60000 | A | Rabbit | Cornea | Fibroblast | Adult | L | 3 | 1 | MTT | TetrazoliumSalt |  | 97.504 |  | 35 | 10.5487/TR.2019.35.3.287 | 71.7
958 | 2019 | ZnO | I | Sphere | None | Commercial |  | 141 |  | 404 |  |  | SIRC | 60000 | A | Rabbit | Cornea | Fibroblast | Adult | L | 3 | 10 | MTT | TetrazoliumSalt |  | 94.54 |  | 35 | 10.5487/TR.2019.35.3.287 | 71.7
959 | 2019 | ZnO | I | Sphere | None | Commercial |  | 141 |  | 404 |  |  | SIRC | 60000 | A | Rabbit | Cornea | Fibroblast | Adult | L | 3 | 12.5 | MTT | TetrazoliumSalt |  | 89.392 |  | 35 | 10.5487/TR.2019.35.3.287 | 71.7
960 | 2019 | ZnO | I | Sphere | None | Commercial |  | 141 |  | 404 |  |  | SIRC | 60000 | A | Rabbit | Cornea | Fibroblast | Adult | L | 3 | 25 | MTT | TetrazoliumSalt |  | 87.52 |  | 35 | 10.5487/TR.2019.35.3.287 | 71.7
961 | 2019 | ZnO | I | Sphere | None | Commercial |  | 141 |  | 404 |  |  | SIRC | 60000 | A | Rabbit | Cornea | Fibroblast | Adult | L | 3 | 50 | MTT | TetrazoliumSalt |  | 80.187 |  | 35 | 10.5487/TR.2019.35.3.287 | 71.7
962 | 2019 | ZnO | I | Sphere | None | Commercial |  | 141 |  | 404 |  |  | SIRC | 60000 | A | Rabbit | Cornea | Fibroblast | Adult | L | 3 | 100 | MTT | TetrazoliumSalt |  | 72.075 |  | 35 | 10.5487/TR.2019.35.3.287 | 71.7
963 | 2019 | ZnO | I | Sphere | None | Commercial |  | 141 |  | 404 |  |  | SIRC | 60000 | A | Rabbit | Cornea | Fibroblast | Adult | L | 6 | 1 | MTT | TetrazoliumSalt |  | 96.568 |  | 35 | 10.5487/TR.2019.35.3.287 | 71.7
964 | 2019 | ZnO | I | Sphere | None | Commercial |  | 141 |  | 404 |  |  | SIRC | 60000 | A | Rabbit | Cornea | Fibroblast | Adult | L | 6 | 10 | MTT | TetrazoliumSalt |  | 92.356 |  | 35 | 10.5487/TR.2019.35.3.287 | 71.7
965 | 2019 | ZnO | I | Sphere | None | Commercial |  | 141 |  | 404 |  |  | SIRC | 60000 | A | Rabbit | Cornea | Fibroblast | Adult | L | 6 | 12.5 | MTT | TetrazoliumSalt |  | 87.207 |  | 35 | 10.5487/TR.2019.35.3.287 | 71.7
966 | 2019 | ZnO | I | Sphere | None | Commercial |  | 141 |  | 404 |  |  | SIRC | 60000 | A | Rabbit | Cornea | Fibroblast | Adult | L | 6 | 25 | MTT | TetrazoliumSalt |  | 83.151 |  | 35 | 10.5487/TR.2019.35.3.287 | 71.7
967 | 2019 | ZnO | I | Sphere | None | Commercial |  | 141 |  | 404 |  |  | SIRC | 60000 | A | Rabbit | Cornea | Fibroblast | Adult | L | 6 | 50 | MTT | TetrazoliumSalt |  | 66.615 |  | 35 | 10.5487/TR.2019.35.3.287 | 71.7
968 | 2019 | ZnO | I | Sphere | None | Commercial |  | 141 |  | 404 |  |  | SIRC | 60000 | A | Rabbit | Cornea | Fibroblast | Adult | L | 6 | 100 | MTT | TetrazoliumSalt |  | 61.622 |  | 35 | 10.5487/TR.2019.35.3.287 | 71.7
969 | 2019 | ZnO | I | Sphere | None | Commercial |  | 141 |  | 404 |  |  | SIRC | 60000 | A | Rabbit | Cornea | Fibroblast | Adult | L | 9 | 1 | MTT | TetrazoliumSalt |  | 96.1 |  | 35 | 10.5487/TR.2019.35.3.287 | 71.7
970 | 2019 | ZnO | I | Sphere | None | Commercial |  | 141 |  | 404 |  |  | SIRC | 60000 | A | Rabbit | Cornea | Fibroblast | Adult | L | 9 | 10 | MTT | TetrazoliumSalt |  | 88.456 |  | 35 | 10.5487/TR.2019.35.3.287 | 71.7
971 | 2019 | ZnO | I | Sphere | None | Commercial |  | 141 |  | 404 |  |  | SIRC | 60000 | A | Rabbit | Cornea | Fibroblast | Adult | L | 9 | 12.5 | MTT | TetrazoliumSalt |  | 80.655 |  | 35 | 10.5487/TR.2019.35.3.287 | 71.7
972 | 2019 | ZnO | I | Sphere | None | Commercial |  | 141 |  | 404 |  |  | SIRC | 60000 | A | Rabbit | Cornea | Fibroblast | Adult | L | 9 | 25 | MTT | TetrazoliumSalt |  | 70.671 |  | 35 | 10.5487/TR.2019.35.3.287 | 71.7
973 | 2019 | ZnO | I | Sphere | None | Commercial |  | 141 |  | 404 |  |  | SIRC | 60000 | A | Rabbit | Cornea | Fibroblast | Adult | L | 9 | 50 | MTT | TetrazoliumSalt |  | 49.922 |  | 35 | 10.5487/TR.2019.35.3.287 | 71.7
974 | 2019 | ZnO | I | Sphere | None | Commercial |  | 141 |  | 404 |  |  | SIRC | 60000 | A | Rabbit | Cornea | Fibroblast | Adult | L | 9 | 100 | MTT | TetrazoliumSalt |  | 39.938 |  | 35 | 10.5487/TR.2019.35.3.287 | 71.7
975 | 2019 | ZnO | I | Sphere | None | Commercial |  | 141 |  | 404 |  |  | SIRC | 60000 | A | Rabbit | Cornea | Fibroblast | Adult | L | 12 | 1 | MTT | TetrazoliumSalt |  | 91.888 |  | 35 | 10.5487/TR.2019.35.3.287 | 71.7
976 | 2019 | ZnO | I | Sphere | None | Commercial |  | 141 |  | 404 |  |  | SIRC | 60000 | A | Rabbit | Cornea | Fibroblast | Adult | L | 12 | 10 | MTT | TetrazoliumSalt |  | 84.867 |  | 35 | 10.5487/TR.2019.35.3.287 | 71.7
977 | 2019 | ZnO | I | Sphere | None | Commercial |  | 141 |  | 404 |  |  | SIRC | 60000 | A | Rabbit | Cornea | Fibroblast | Adult | L | 12 | 12.5 | MTT | TetrazoliumSalt |  | 61.154 |  | 35 | 10.5487/TR.2019.35.3.287 | 71.7
978 | 2019 | ZnO | I | Sphere | None | Commercial |  | 141 |  | 404 |  |  | SIRC | 60000 | A | Rabbit | Cornea | Fibroblast | Adult | L | 12 | 25 | MTT | TetrazoliumSalt |  | 42.122 |  | 35 | 10.5487/TR.2019.35.3.287 | 71.7
979 | 2019 | ZnO | I | Sphere | None | Commercial |  | 141 |  | 404 |  |  | SIRC | 60000 | A | Rabbit | Cornea | Fibroblast | Adult | L | 12 | 50 | MTT | TetrazoliumSalt |  | 27.613 |  | 35 | 10.5487/TR.2019.35.3.287 | 71.7
980 | 2019 | ZnO | I | Sphere | None | Commercial |  | 141 |  | 404 |  |  | SIRC | 60000 | A | Rabbit | Cornea | Fibroblast | Adult | L | 12 | 100 | MTT | TetrazoliumSalt |  | 22.153 |  | 35 | 10.5487/TR.2019.35.3.287 | 71.7
981 | 2015 | Au | I | Sphere | None | Commercial |  | 30 | 46.7 | 70.4 |  |  | NHDF | 50000 | H | Human | Skin | Fibroblast | Adult | L | 24 | 1 | MTT | TetrazoliumSalt |  | 98.604 |  | 36 | 10.1080/17458080.2015.1014934
982 | 2015 | Au | I | Sphere | None | Commercial |  | 30 | 46.7 | 70.4 |  |  | NHDF | 50000 | H | Human | Skin | Fibroblast | Adult | L | 24 | 5 | MTT | TetrazoliumSalt |  | 81.98 |  | 36 | 10.1080/17458080.2015.1014934
983 | 2015 | Au | I | Sphere | None | Commercial |  | 30 | 46.7 | 70.4 |  |  | NHDF | 50000 | H | Human | Skin | Fibroblast | Adult | L | 24 | 10 | MTT | TetrazoliumSalt |  | 77.919 |  | 36 | 10.1080/17458080.2015.1014934
984 | 2015 | Au | I | Sphere | None | Commercial |  | 30 | 46.7 | 70.4 |  |  | NHDF | 50000 | H | Human | Skin | Fibroblast | Adult | L | 24 | 15 | MTT | TetrazoliumSalt |  | 68.655 |  | 36 | 10.1080/17458080.2015.1014934
985 | 2015 | Au | I | Sphere | None | Commercial |  | 30 | 46.7 | 70.4 |  |  | NHDF | 50000 | H | Human | Skin | Fibroblast | Adult | L | 24 | 25 | MTT | TetrazoliumSalt |  | 6.599 |  | 36 | 10.1080/17458080.2015.1014934
986 | 2015 | Au | I | Sphere | None | Commercial |  | 50 | 53.3 | 96.3 |  |  | NHDF | 50000 | H | Human | Skin | Fibroblast | Adult | L | 24 | 1 | MTT | TetrazoliumSalt |  | 98.858 |  | 36 | 10.1080/17458080.2015.1014934
987 | 2015 | Au | I | Sphere | None | Commercial |  | 50 | 53.3 | 96.3 |  |  | NHDF | 50000 | H | Human | Skin | Fibroblast | Adult | L | 24 | 5 | MTT | TetrazoliumSalt |  | 84.264 |  | 36 | 10.1080/17458080.2015.1014934
988 | 2015 | Au | I | Sphere | None | Commercial |  | 50 | 53.3 | 96.3 |  |  | NHDF | 50000 | H | Human | Skin | Fibroblast | Adult | L | 24 | 10 | MTT | TetrazoliumSalt |  | 80.457 |  | 36 | 10.1080/17458080.2015.1014934
989 | 2015 | Au | I | Sphere | None | Commercial |  | 50 | 53.3 | 96.3 |  |  | NHDF | 50000 | H | Human | Skin | Fibroblast | Adult | L | 24 | 15 | MTT | TetrazoliumSalt |  | 68.782 |  | 36 | 10.1080/17458080.2015.1014934
990 | 2015 | Au | I | Sphere | None | Commercial |  | 50 | 53.3 | 96.3 |  |  | NHDF | 50000 | H | Human | Skin | Fibroblast | Adult | L | 24 | 25 | MTT | TetrazoliumSalt |  | 7.2335 |  | 36 | 10.1080/17458080.2015.1014934
991 | 2015 | Au | I | Sphere | None | Commercial |  | 90 | 90.6 | 125.1 |  |  | NHDF | 50000 | H | Human | Skin | Fibroblast | Adult | L | 24 | 1 | MTT | TetrazoliumSalt |  | 99.629 |  | 36 | 10.1080/17458080.2015.1014934
992 | 2015 | Au | I | Sphere | None | Commercial |  | 90 | 90.6 | 125.1 |  |  | NHDF | 50000 | H | Human | Skin | Fibroblast | Adult | L | 24 | 5 | MTT | TetrazoliumSalt |  | 90.853 |  | 36 | 10.1080/17458080.2015.1014934
993 | 2015 | Au | I | Sphere | None | Commercial |  | 90 | 90.6 | 125.1 |  |  | NHDF | 50000 | H | Human | Skin | Fibroblast | Adult | L | 24 | 10 | MTT | TetrazoliumSalt |  | 87.639 |  | 36 | 10.1080/17458080.2015.1014934
994 | 2015 | Au | I | Sphere | None | Commercial |  | 90 | 90.6 | 125.1 |  |  | NHDF | 50000 | H | Human | Skin | Fibroblast | Adult | L | 24 | 15 | MTT | TetrazoliumSalt |  | 72.93 |  | 36 | 10.1080/17458080.2015.1014934
995 | 2015 | Au | I | Sphere | None | Commercial |  | 90 | 90.6 | 125.1 |  |  | NHDF | 50000 | H | Human | Skin | Fibroblast | Adult | L | 24 | 25 | MTT | TetrazoliumSalt |  | 19.778 |  | 36 | 10.1080/17458080.2015.1014934
996 | 2015 | Au | I | Sphere | None | Commercial |  | 30 | 46.7 | 70.4 |  |  | NHDF | 50000 | H | Human | Skin | Fibroblast | Adult | L | 48 | 1 | MTT | TetrazoliumSalt |  | 96.701 |  | 36 | 10.1080/17458080.2015.1014934
997 | 2015 | Au | I | Sphere | None | Commercial |  | 30 | 46.7 | 70.4 |  |  | NHDF | 50000 | H | Human | Skin | Fibroblast | Adult | L | 48 | 5 | MTT | TetrazoliumSalt |  | 80.584 |  | 36 | 10.1080/17458080.2015.1014934
998 | 2015 | Au | I | Sphere | None | Commercial |  | 30 | 46.7 | 70.4 |  |  | NHDF | 50000 | H | Human | Skin | Fibroblast | Adult | L | 48 | 10 | MTT | TetrazoliumSalt |  | 77.284 |  | 36 | 10.1080/17458080.2015.1014934
999 | 2015 | Au | I | Sphere | None | Commercial |  | 30 | 46.7 | 70.4 |  |  | NHDF | 50000 | H | Human | Skin | Fibroblast | Adult | L | 48 | 15 | MTT | TetrazoliumSalt |  | 67.386 |  | 36 | 10.1080/17458080.2015.1014934
1000 | 2015 | Au | I | Sphere | None | Commercial |  | 30 | 46.7 | 70.4 |  |  | NHDF | 50000 | H | Human | Skin | Fibroblast | Adult | L | 48 | 25 | MTT | TetrazoliumSalt |  | 5.7107 |  | 36 | 10.1080/17458080.2015.1014934
1001 | 2015 | Au | I | Sphere | None | Commercial |  | 50 | 53.3 | 96.3 |  |  | NHDF | 50000 | H | Human | Skin | Fibroblast | Adult | L | 48 | 1 | MTT | TetrazoliumSalt |  | 97.462 |  | 36 | 10.1080/17458080.2015.1014934
1002 | 2015 | Au | I | Sphere | None | Commercial |  | 50 | 53.3 | 96.3 |  |  | NHDF | 50000 | H | Human | Skin | Fibroblast | Adult | L | 48 | 5 | MTT | TetrazoliumSalt |  | 83.122 |  | 36 | 10.1080/17458080.2015.1014934
1003 | 2015 | Au | I | Sphere | None | Commercial |  | 50 | 53.3 | 96.3 |  |  | NHDF | 50000 | H | Human | Skin | Fibroblast | Adult | L | 48 | 10 | MTT | TetrazoliumSalt |  | 77.284 |  | 36 | 10.1080/17458080.2015.1014934
1004 | 2015 | Au | I | Sphere | None | Commercial |  | 50 | 53.3 | 96.3 |  |  | NHDF | 50000 | H | Human | Skin | Fibroblast | Adult | L | 48 | 15 | MTT | TetrazoliumSalt |  | 68.401 |  | 36 | 10.1080/17458080.2015.1014934
1005 | 2015 | Au | I | Sphere | None | Commercial |  | 50 | 53.3 | 96.3 |  |  | NHDF | 50000 | H | Human | Skin | Fibroblast | Adult | L | 48 | 25 | MTT | TetrazoliumSalt |  | 7.1066 |  | 36 | 10.1080/17458080.2015.1014934
1006 | 2015 | Au | I | Sphere | None | Commercial |  | 90 | 90.6 | 125.1 |  |  | NHDF | 50000 | H | Human | Skin | Fibroblast | Adult | L | 48 | 1 | MTT | TetrazoliumSalt |  | 99.135 |  | 36 | 10.1080/17458080.2015.1014934
1007 | 2015 | Au | I | Sphere | None | Commercial |  | 90 | 90.6 | 125.1 |  |  | NHDF | 50000 | H | Human | Skin | Fibroblast | Adult | L | 48 | 5 | MTT | TetrazoliumSalt |  | 85.909 |  | 36 | 10.1080/17458080.2015.1014934
1008 | 2015 | Au | I | Sphere | None | Commercial |  | 90 | 90.6 | 125.1 |  |  | NHDF | 50000 | H | Human | Skin | Fibroblast | Adult | L | 48 | 10 | MTT | TetrazoliumSalt |  | 81.459 |  | 36 | 10.1080/17458080.2015.1014934
1009 | 2015 | Au | I | Sphere | None | Commercial |  | 90 | 90.6 | 125.1 |  |  | NHDF | 50000 | H | Human | Skin | Fibroblast | Adult | L | 48 | 15 | MTT | TetrazoliumSalt |  | 71.199 |  | 36 | 10.1080/17458080.2015.1014934
1010 | 2015 | Au | I | Sphere | None | Commercial |  | 90 | 90.6 | 125.1 |  |  | NHDF | 50000 | H | Human | Skin | Fibroblast | Adult | L | 48 | 25 | MTT | TetrazoliumSalt |  | 13.226 |  | 36 | 10.1080/17458080.2015.1014934
1011 | 2015 | Au | I | Sphere | None | Commercial |  | 30 | 46.7 | 70.4 |  |  | NHDF | 50000 | H | Human | Skin | Fibroblast | Adult | L | 72 | 1 | MTT | TetrazoliumSalt |  | 96.193 |  | 36 | 10.1080/17458080.2015.1014934
1012 | 2015 | Au | I | Sphere | None | Commercial |  | 30 | 46.7 | 70.4 |  |  | NHDF | 50000 | H | Human | Skin | Fibroblast | Adult | L | 72 | 5 | MTT | TetrazoliumSalt |  | 80.584 |  | 36 | 10.1080/17458080.2015.1014934
1013 | 2015 | Au | I | Sphere | None | Commercial |  | 30 | 46.7 | 70.4 |  |  | NHDF | 50000 | H | Human | Skin | Fibroblast | Adult | L | 72 | 10 | MTT | TetrazoliumSalt |  | 74.112 |  | 36 | 10.1080/17458080.2015.1014934
1014 | 2015 | Au | I | Sphere | None | Commercial |  | 30 | 46.7 | 70.4 |  |  | NHDF | 50000 | H | Human | Skin | Fibroblast | Adult | L | 72 | 15 | MTT | TetrazoliumSalt |  | 65.609 |  | 36 | 10.1080/17458080.2015.1014934
1015 | 2015 | Au | I | Sphere | None | Commercial |  | 30 | 46.7 | 70.4 |  |  | NHDF | 50000 | H | Human | Skin | Fibroblast | Adult | L | 72 | 25 | MTT | TetrazoliumSalt |  | 5.4569 |  | 36 | 10.1080/17458080.2015.1014934
1016 | 2015 | Au | I | Sphere | None | Commercial |  | 50 | 53.3 | 96.3 |  |  | NHDF | 50000 | H | Human | Skin | Fibroblast | Adult | L | 72 | 1 | MTT | TetrazoliumSalt |  | 96.701 |  | 36 | 10.1080/17458080.2015.1014934
1017 | 2015 | Au | I | Sphere | None | Commercial |  | 50 | 53.3 | 96.3 |  |  | NHDF | 50000 | H | Human | Skin | Fibroblast | Adult | L | 72 | 5 | MTT | TetrazoliumSalt |  | 82.487 |  | 36 | 10.1080/17458080.2015.1014934
1018 | 2015 | Au | I | Sphere | None | Commercial |  | 50 | 53.3 | 96.3 |  |  | NHDF | 50000 | H | Human | Skin | Fibroblast | Adult | L | 72 | 10 | MTT | TetrazoliumSalt |  | 77.03 |  | 36 | 10.1080/17458080.2015.1014934
1019 | 2015 | Au | I | Sphere | None | Commercial |  | 50 | 53.3 | 96.3 |  |  | NHDF | 50000 | H | Human | Skin | Fibroblast | Adult | L | 72 | 15 | MTT | TetrazoliumSalt |  | 66.117 |  | 36 | 10.1080/17458080.2015.1014934
1020 | 2015 | Au | I | Sphere | None | Commercial |  | 50 | 53.3 | 96.3 |  |  | NHDF | 50000 | H | Human | Skin | Fibroblast | Adult | L | 72 | 25 | MTT | TetrazoliumSalt |  | 7.1066 |  | 36 | 10.1080/17458080.2015.1014934
1021 | 2015 | Au | I | Sphere | None | Commercial |  | 90 | 90.6 | 125.1 |  |  | NHDF | 50000 | H | Human | Skin | Fibroblast | Adult | L | 72 | 1 | MTT | TetrazoliumSalt |  | 97.775 |  | 36 | 10.1080/17458080.2015.1014934
1022 | 2015 | Au | I | Sphere | None | Commercial |  | 90 | 90.6 | 125.1 |  |  | NHDF | 50000 | H | Human | Skin | Fibroblast | Adult | L | 72 | 5 | MTT | TetrazoliumSalt |  | 84.92 |  | 36 | 10.1080/17458080.2015.1014934
1023 | 2015 | Au | I | Sphere | None | Commercial |  | 90 | 90.6 | 125.1 |  |  | NHDF | 50000 | H | Human | Skin | Fibroblast | Adult | L | 72 | 10 | MTT | TetrazoliumSalt |  | 81.459 |  | 36 | 10.1080/17458080.2015.1014934
1024 | 2015 | Au | I | Sphere | None | Commercial |  | 90 | 90.6 | 125.1 |  |  | NHDF | 50000 | H | Human | Skin | Fibroblast | Adult | L | 72 | 15 | MTT | TetrazoliumSalt |  | 68.356 |  | 36 | 10.1080/17458080.2015.1014934
1025 | 2015 | Au | I | Sphere | None | Commercial |  | 90 | 90.6 | 125.1 |  |  | NHDF | 50000 | H | Human | Skin | Fibroblast | Adult | L | 72 | 25 | MTT | TetrazoliumSalt |  | 13.226 |  | 36 | 10.1080/17458080.2015.1014934
1026 | 2019 | Au | I | Sphere | Chitosan | Green Synthesis | Positive | 8.7 | 190.7 |  | 42.28 |  | AGS | 5000 | H | Human | Stomach | Epithelial | Adult | L | 24 |  | MTT | TetrazoliumSalt |  | 79.57 |  | 37 | 10.1186/s11671-019-2967-1
1027 | 2019 | Au | I | Sphere | Chitosan | Green Synthesis | Positive | 8.7 | 190.7 |  | 42.28 |  | AGS | 5000 | H | Human | Stomach | Epithelial | Adult | L | 24 |  | MTT | TetrazoliumSalt |  | 80.645 |  | 37 | 10.1186/s11671-019-2967-1
1028 | 2019 | Au | I | Sphere | Chitosan | Green Synthesis | Positive | 8.7 | 190.7 |  | 42.28 |  | AGS | 5000 | H | Human | Stomach | Epithelial | Adult | L | 24 |  | MTT | TetrazoliumSalt |  | 82.437 |  | 37 | 10.1186/s11671-019-2967-1
1029 | 2019 | Au | I | Sphere | Chitosan | Green Synthesis | Positive | 8.7 | 190.7 |  | 42.28 |  | AGS | 5000 | H | Human | Stomach | Epithelial | Adult | L | 24 |  | MTT | TetrazoliumSalt |  | 82.079 |  | 37 | 10.1186/s11671-019-2967-1
1030 | 2019 | Au | I | Sphere | Chitosan | Green Synthesis | Positive | 8.7 | 190.7 |  | 42.28 |  | AGS | 5000 | H | Human | Stomach | Epithelial | Adult | L | 24 |  | MTT | TetrazoliumSalt |  | 70.968 |  | 37 | 10.1186/s11671-019-2967-1
1031 | 2019 | Au | I | Star | Chitosan | Green Synthesis | Positive | 99 | 123.9 |  | 47.44 |  | AGS | 5000 | H | Human | Stomach | Epithelial | Adult | L | 24 |  | MTT | TetrazoliumSalt |  | 88.53 |  | 37 | 10.1186/s11671-019-2967-1
1032 | 2019 | Au | I | Star | Chitosan | Green Synthesis | Positive | 99 | 123.9 |  | 47.44 |  | AGS | 5000 | H | Human | Stomach | Epithelial | Adult | L | 24 |  | MTT | TetrazoliumSalt |  | 89.068 |  | 37 | 10.1186/s11671-019-2967-1
1033 | 2019 | Au | I | Star | Chitosan | Green Synthesis | Positive | 99 | 123.9 |  | 47.44 |  | AGS | 5000 | H | Human | Stomach | Epithelial | Adult | L | 24 |  | MTT | TetrazoliumSalt |  | 85.484 |  | 37 | 10.1186/s11671-019-2967-1
1034 | 2019 | Au | I | Star | Chitosan | Green Synthesis | Positive | 99 | 123.9 |  | 47.44 |  | AGS | 5000 | H | Human | Stomach | Epithelial | Adult | L | 24 |  | MTT | TetrazoliumSalt |  | 78.495 |  | 37 | 10.1186/s11671-019-2967-1
1035 | 2019 | Au | I | Star | Chitosan | Green Synthesis | Positive | 99 | 123.9 |  | 47.44 |  | AGS | 5000 | H | Human | Stomach | Epithelial | Adult | L | 24 |  | MTT | TetrazoliumSalt |  | 48.746 |  | 37 | 10.1186/s11671-019-2967-1
1036 | 2019 | Au | I | Rod | Chitosan | Seed-Mediated Growth Method | Positive |  |  |  | 33.23 |  | AGS | 5000 | H | Human | Stomach | Epithelial | Adult | L | 24 |  | MTT | TetrazoliumSalt | 3.7 | 17.921 |  | 37 | 10.1186/s11671-019-2967-1
1037 | 2019 | Au | I | Rod | Chitosan | Seed-Mediated Growth Method | Positive |  |  |  | 33.23 |  | AGS | 5000 | H | Human | Stomach | Epithelial | Adult | L | 24 |  | MTT | TetrazoliumSalt | 3.7 | 19.176 |  | 37 | 10.1186/s11671-019-2967-1
1038 | 2019 | Au | I | Rod | Chitosan | Seed-Mediated Growth Method | Positive |  |  |  | 33.23 |  | AGS | 5000 | H | Human | Stomach | Epithelial | Adult | L | 24 |  | MTT | TetrazoliumSalt | 3.7 | 19.534 |  | 37 | 10.1186/s11671-019-2967-1
1039 | 2019 | Au | I | Rod | Chitosan | Seed-Mediated Growth Method | Positive |  |  |  | 33.23 |  | AGS | 5000 | H | Human | Stomach | Epithelial | Adult | L | 24 |  | MTT | TetrazoliumSalt | 3.7 | 21.326 |  | 37 | 10.1186/s11671-019-2967-1
1040 | 2019 | Au | I | Rod | Chitosan | Seed-Mediated Growth Method | Positive |  |  |  | 33.23 |  | AGS | 5000 | H | Human | Stomach | Epithelial | Adult | L | 24 |  | MTT | TetrazoliumSalt | 3.7 | 3.7634 |  | 37 | 10.1186/s11671-019-2967-1
1041 | 2019 | Au | I | Sphere | Chitosan | Green Synthesis | Positive | 8.7 | 190.7 |  | 42.28 |  | HeLa | 5000 | H | Human | Cervix | Epithelial | Adult | L | 24 |  | MTT | TetrazoliumSalt |  | 107.26 |  | 37 | 10.1186/s11671-019-2967-1
1042 | 2019 | Au | I | Sphere | Chitosan | Green Synthesis | Positive | 8.7 | 190.7 |  | 42.28 |  | HeLa | 5000 | H | Human | Cervix | Epithelial | Adult | L | 24 |  | MTT | TetrazoliumSalt |  | 101.59 |  | 37 | 10.1186/s11671-019-2967-1
1043 | 2019 | Au | I | Sphere | Chitosan | Green Synthesis | Positive | 8.7 | 190.7 |  | 42.28 |  | HeLa | 5000 | H | Human | Cervix | Epithelial | Adult | L | 24 |  | MTT | TetrazoliumSalt |  | 98.761 |  | 37 | 10.1186/s11671-019-2967-1
1044 | 2019 | Au | I | Sphere | Chitosan | Green Synthesis | Positive | 8.7 | 190.7 |  | 42.28 |  | HeLa | 5000 | H | Human | Cervix | Epithelial | Adult | L | 24 |  | MTT | TetrazoliumSalt |  | 85.664 |  | 37 | 10.1186/s11671-019-2967-1
1045 | 2019 | Au | I | Sphere | Chitosan | Green Synthesis | Positive | 8.7 | 190.7 |  | 42.28 |  | HeLa | 5000 | H | Human | Cervix | Epithelial | Adult | L | 24 |  | MTT | TetrazoliumSalt |  | 67.257 |  | 37 | 10.1186/s11671-019-2967-1
1046 | 2019 | Au | I | Star | Chitosan | Green Synthesis | Positive | 99 | 123.9 |  | 47.44 |  | HeLa | 5000 | H | Human | Cervix | Epithelial | Adult | L | 24 |  | MTT | TetrazoliumSalt |  | 84.779 |  | 37 | 10.1186/s11671-019-2967-1
1047 | 2019 | Au | I | Star | Chitosan | Green Synthesis | Positive | 99 | 123.9 |  | 47.44 |  | HeLa | 5000 | H | Human | Cervix | Epithelial | Adult | L | 24 |  | MTT | TetrazoliumSalt |  | 83.54 |  | 37 | 10.1186/s11671-019-2967-1
1048 | 2019 | Au | I | Star | Chitosan | Green Synthesis | Positive | 99 | 123.9 |  | 47.44 |  | HeLa | 5000 | H | Human | Cervix | Epithelial | Adult | L | 24 |  | MTT | TetrazoliumSalt |  | 76.637 |  | 37 | 10.1186/s11671-019-2967-1
1049 | 2019 | Au | I | Star | Chitosan | Green Synthesis | Positive | 99 | 123.9 |  | 47.44 |  | HeLa | 5000 | H | Human | Cervix | Epithelial | Adult | L | 24 |  | MTT | TetrazoliumSalt |  | 60.885 |  | 37 | 10.1186/s11671-019-2967-1
1050 | 2019 | Au | I | Star | Chitosan | Green Synthesis | Positive | 99 | 123.9 |  | 47.44 |  | HeLa | 5000 | H | Human | Cervix | Epithelial | Adult | L | 24 |  | MTT | TetrazoliumSalt |  | 34.69 |  | 37 | 10.1186/s11671-019-2967-1
1051 | 2019 | Au | I | Rod | Chitosan | Seed-Mediated Growth Method | Positive |  |  |  | 33.23 |  | HeLa | 5000 | H | Human | Cervix | Epithelial | Adult | L | 24 |  | MTT | TetrazoliumSalt | 3.7 | 5.4867 |  | 37 | 10.1186/s11671-019-2967-1
1052 | 2019 | Au | I | Rod | Chitosan | Seed-Mediated Growth Method | Positive |  |  |  | 33.23 |  | HeLa | 5000 | H | Human | Cervix | Epithelial | Adult | L | 24 |  | MTT | TetrazoliumSalt | 3.7 | 5.4867 |  | 37 | 10.1186/s11671-019-2967-1
1053 | 2019 | Au | I | Rod | Chitosan | Seed-Mediated Growth Method | Positive |  |  |  | 33.23 |  | HeLa | 5000 | H | Human | Cervix | Epithelial | Adult | L | 24 |  | MTT | TetrazoliumSalt | 3.7 | 5.4867 |  | 37 | 10.1186/s11671-019-2967-1
1054 | 2019 | Au | I | Rod | Chitosan | Seed-Mediated Growth Method | Positive |  |  |  | 33.23 |  | HeLa | 5000 | H | Human | Cervix | Epithelial | Adult | L | 24 |  | MTT | TetrazoliumSalt | 3.7 | 4.2478 |  | 37 | 10.1186/s11671-019-2967-1
1055 | 2019 | Au | I | Rod | Chitosan | Seed-Mediated Growth Method | Positive |  |  |  | 33.23 |  | HeLa | 5000 | H | Human | Cervix | Epithelial | Adult | L | 24 |  | MTT | TetrazoliumSalt | 3.7 | 4.2478 |  | 37 | 10.1186/s11671-019-2967-1
1056 | 2019 | Au | I | Sphere | Chitosan | Green Synthesis | Positive | 8.7 | 190.7 |  | 42.28 |  | HepG2 | 5000 | H | Human | Liver | Epithelial | Adult | L | 24 |  | MTT | TetrazoliumSalt |  | 71.45 |  | 37 | 10.1186/s11671-019-2967-1
1057 | 2019 | Au | I | Sphere | Chitosan | Green Synthesis | Positive | 8.7 | 190.7 |  | 42.28 |  | HepG2 | 5000 | H | Human | Liver | Epithelial | Adult | L | 24 |  | MTT | TetrazoliumSalt |  | 63.976 |  | 37 | 10.1186/s11671-019-2967-1
1058 | 2019 | Au | I | Sphere | Chitosan | Green Synthesis | Positive | 8.7 | 190.7 |  | 42.28 |  | HepG2 | 5000 | H | Human | Liver | Epithelial | Adult | L | 24 |  | MTT | TetrazoliumSalt |  | 50.673 |  | 37 | 10.1186/s11671-019-2967-1
1059 | 2019 | Au | I | Sphere | Chitosan | Green Synthesis | Positive | 8.7 | 190.7 |  | 42.28 |  | HepG2 | 5000 | H | Human | Liver | Epithelial | Adult | L | 24 |  | MTT | TetrazoliumSalt |  | 46.637 |  | 37 | 10.1186/s11671-019-2967-1
1060 | 2019 | Au | I | Sphere | Chitosan | Green Synthesis | Positive | 8.7 | 190.7 |  | 42.28 |  | HepG2 | 5000 | H | Human | Liver | Epithelial | Adult | L | 24 |  | MTT | TetrazoliumSalt |  | 36.921 |  | 37 | 10.1186/s11671-019-2967-1
1061 | 2019 | Au | I | Star | Chitosan | Green Synthesis | Positive | 99 | 123.9 |  | 47.44 |  | HepG2 | 5000 | H | Human | Liver | Epithelial | Adult | L | 24 |  | MTT | TetrazoliumSalt |  | 60.538 |  | 37 | 10.1186/s11671-019-2967-1
1062 | 2019 | Au | I | Star | Chitosan | Green Synthesis | Positive | 99 | 123.9 |  | 47.44 |  | HepG2 | 5000 | H | Human | Liver | Epithelial | Adult | L | 24 |  | MTT | TetrazoliumSalt |  | 59.791 |  | 37 | 10.1186/s11671-019-2967-1
1063 | 2019 | Au | I | Star | Chitosan | Green Synthesis | Positive | 99 | 123.9 |  | 47.44 |  | HepG2 | 5000 | H | Human | Liver | Epithelial | Adult | L | 24 |  | MTT | TetrazoliumSalt |  | 31.54 |  | 37 | 10.1186/s11671-019-2967-1
1064 | 2019 | Au | I | Star | Chitosan | Green Synthesis | Positive | 99 | 123.9 |  | 47.44 |  | HepG2 | 5000 | H | Human | Liver | Epithelial | Adult | L | 24 |  | MTT | TetrazoliumSalt |  | 1.9432 |  | 37 | 10.1186/s11671-019-2967-1
1065 | 2019 | Au | I | Star | Chitosan | Green Synthesis | Positive | 99 | 123.9 |  | 47.44 |  | HepG2 | 5000 | H | Human | Liver | Epithelial | Adult | L | 24 |  | MTT | TetrazoliumSalt |  | 3.5874 |  | 37 | 10.1186/s11671-019-2967-1
1066 | 2019 | Au | I | Rod | Chitosan | Seed-Mediated Growth Method | Positive |  |  |  | 33.23 |  | HepG2 | 5000 | H | Human | Liver | Epithelial | Adult | L | 24 |  | MTT | TetrazoliumSalt | 3.7 | 4.6338 |  | 37 | 10.1186/s11671-019-2967-1
1067 | 2019 | Au | I | Rod | Chitosan | Seed-Mediated Growth Method | Positive |  |  |  | 33.23 |  | HepG2 | 5000 | H | Human | Liver | Epithelial | Adult | L | 24 |  | MTT | TetrazoliumSalt | 3.7 | 4.0359 |  | 37 | 10.1186/s11671-019-2967-1
1068 | 2019 | Au | I | Rod | Chitosan | Seed-Mediated Growth Method | Positive |  |  |  | 33.23 |  | HepG2 | 5000 | H | Human | Liver | Epithelial | Adult | L | 24 |  | MTT | TetrazoliumSalt | 3.7 | 2.9895 |  | 37 | 10.1186/s11671-019-2967-1
1069 | 2019 | Au | I | Rod | Chitosan | Seed-Mediated Growth Method | Positive |  |  |  | 33.23 |  | HepG2 | 5000 | H | Human | Liver | Epithelial | Adult | L | 24 |  | MTT | TetrazoliumSalt | 3.7 | 1.3453 |  | 37 | 10.1186/s11671-019-2967-1
1070 | 2019 | Au | I | Rod | Chitosan | Seed-Mediated Growth Method | Positive |  |  |  | 33.23 |  | HepG2 | 5000 | H | Human | Liver | Epithelial | Adult | L | 24 |  | MTT | TetrazoliumSalt | 3.7 | 1.1958 |  | 37 | 10.1186/s11671-019-2967-1
1071 | 2019 | Au | I | Sphere | Chitosan | Green Synthesis | Positive | 8.7 | 190.7 |  | 42.28 |  | HT29 | 5000 | H | Human | Colon | Epithelial | Adult | L | 24 |  | MTT | TetrazoliumSalt |  | 97.369 |  | 37 | 10.1186/s11671-019-2967-1
1072 | 2019 | Au | I | Sphere | Chitosan | Green Synthesis | Positive | 8.7 | 190.7 |  | 42.28 |  | HT29 | 5000 | H | Human | Colon | Epithelial | Adult | L | 24 |  | MTT | TetrazoliumSalt |  | 95.658 |  | 37 | 10.1186/s11671-019-2967-1
1073 | 2019 | Au | I | Sphere | Chitosan | Green Synthesis | Positive | 8.7 | 190.7 |  | 42.28 |  | HT29 | 5000 | H | Human | Colon | Epithelial | Adult | L | 24 |  | MTT | TetrazoliumSalt |  | 93.756 |  | 37 | 10.1186/s11671-019-2967-1
1074 | 2019 | Au | I | Sphere | Chitosan | Green Synthesis | Positive | 8.7 | 190.7 |  | 42.28 |  | HT29 | 5000 | H | Human | Colon | Epithelial | Adult | L | 24 |  | MTT | TetrazoliumSalt |  | 92.805 |  | 37 | 10.1186/s11671-019-2967-1
1075 | 2019 | Au | I | Sphere | Chitosan | Green Synthesis | Positive | 8.7 | 190.7 |  | 42.28 |  | HT29 | 5000 | H | Human | Colon | Epithelial | Adult | L | 24 |  | MTT | TetrazoliumSalt |  | 75.689 |  | 37 | 10.1186/s11671-019-2967-1
1076 | 2019 | Au | I | Star | Chitosan | Green Synthesis | Positive | 99 | 123.9 |  | 47.44 |  | HT29 | 5000 | H | Human | Colon | Epithelial | Adult | L | 24 |  | MTT | TetrazoliumSalt |  | 99.271 |  | 37 | 10.1186/s11671-019-2967-1
1077 | 2019 | Au | I | Star | Chitosan | Green Synthesis | Positive | 99 | 123.9 |  | 47.44 |  | HT29 | 5000 | H | Human | Colon | Epithelial | Adult | L | 24 |  | MTT | TetrazoliumSalt |  | 96.038 |  | 37 | 10.1186/s11671-019-2967-1
1078 | 2019 | Au | I | Star | Chitosan | Green Synthesis | Positive | 99 | 123.9 |  | 47.44 |  | HT29 | 5000 | H | Human | Colon | Epithelial | Adult | L | 24 |  | MTT | TetrazoliumSalt |  | 89.952 |  | 37 | 10.1186/s11671-019-2967-1
1079 | 2019 | Au | I | Star | Chitosan | Green Synthesis | Positive | 99 | 123.9 |  | 47.44 |  | HT29 | 5000 | H | Human | Colon | Epithelial | Adult | L | 24 |  | MTT | TetrazoliumSalt |  | 82.536 |  | 37 | 10.1186/s11671-019-2967-1
1080 | 2019 | Au | I | Star | Chitosan | Green Synthesis | Positive | 99 | 123.9 |  | 47.44 |  | HT29 | 5000 | H | Human | Colon | Epithelial | Adult | L | 24 |  | MTT | TetrazoliumSalt |  | 48.875 |  | 37 | 10.1186/s11671-019-2967-1
1081 | 2019 | Au | I | Rod | Chitosan | Seed-Mediated Growth Method | Positive |  |  |  | 33.23 |  | HT29 | 5000 | H | Human | Colon | Epithelial | Adult | L | 24 |  | MTT | TetrazoliumSalt | 3.7 | 3.4231 |  | 37 | 10.1186/s11671-019-2967-1
1082 | 2019 | Au | I | Rod | Chitosan | Seed-Mediated Growth Method | Positive |  |  |  | 33.23 |  | HT29 | 5000 | H | Human | Colon | Epithelial | Adult | L | 24 |  | MTT | TetrazoliumSalt | 3.7 | 3.4231 |  | 37 | 10.1186/s11671-019-2967-1
1083 | 2019 | Au | I | Rod | Chitosan | Seed-Mediated Growth Method | Positive |  |  |  | 33.23 |  | HT29 | 5000 | H | Human | Colon | Epithelial | Adult | L | 24 |  | MTT | TetrazoliumSalt | 3.7 | 3.0428 |  | 37 | 10.1186/s11671-019-2967-1
1084 | 2019 | Au | I | Rod | Chitosan | Seed-Mediated Growth Method | Positive |  |  |  | 33.23 |  | HT29 | 5000 | H | Human | Colon | Epithelial | Adult | L | 24 |  | MTT | TetrazoliumSalt | 3.7 | 1.9017 |  | 37 | 10.1186/s11671-019-2967-1
1085 | 2019 | Au | I | Rod | Chitosan | Seed-Mediated Growth Method | Positive |  |  |  | 33.23 |  | HT29 | 5000 | H | Human | Colon | Epithelial | Adult | L | 24 |  | MTT | TetrazoliumSalt | 3.7 | 2.2821 |  | 37 | 10.1186/s11671-019-2967-1
1086 | 2019 | Au | I | Rod | Chitosan | Seed-Mediated Growth Method | Positive |  |  |  | 33.23 |  | HepG2 | 5000 | H | Human | Liver | Epithelial | Adult | L | 24 |  | MTT | TetrazoliumSalt | 3.7 | 93.237 |  | 37 | 10.1186/s11671-019-2967-1
1087 | 2019 | Au | I | Rod | Chitosan | Seed-Mediated Growth Method | Positive |  |  |  | 33.23 |  | HepG2 | 5000 | H | Human | Liver | Epithelial | Adult | L | 24 |  | MTT | TetrazoliumSalt | 3.7 | 74.101 |  | 37 | 10.1186/s11671-019-2967-1
1088 | 2019 | Au | I | Rod | Chitosan | Seed-Mediated Growth Method | Positive |  |  |  | 33.23 |  | HepG2 | 5000 | H | Human | Liver | Epithelial | Adult | L | 24 |  | MTT | TetrazoliumSalt | 3.7 | 20.144 |  | 37 | 10.1186/s11671-019-2967-1
1089 | 2019 | Au | I | Rod | Chitosan | Seed-Mediated Growth Method | Positive |  |  |  | 33.23 |  | HepG2 | 5000 | H | Human | Liver | Epithelial | Adult | L | 24 |  | MTT | TetrazoliumSalt | 3.7 | 21.295 |  | 37 | 10.1186/s11671-019-2967-1
1090 | 2019 | Au | I | Rod | Chitosan | Seed-Mediated Growth Method | Positive |  |  |  | 33.23 |  | HepG2 | 5000 | H | Human | Liver | Epithelial | Adult | L | 24 |  | MTT | TetrazoliumSalt | 3.7 | 15.108 |  | 37 | 10.1186/s11671-019-2967-1
1091 | 2015 | Au | I | Rod | None | Commercial |  | 25 |  |  |  |  | A549 | 5000 | H | Human | Lung | Epithelial | Adult | L | 4 | 2.5 | CCK-8 | TetrazoliumSalt | 2.1 | 96.783 |  | 38 | 10.1016/j.etap.2015.02.003
1092 | 2015 | Au | I | Rod | None | Commercial |  | 25 |  |  |  |  | A549 | 5000 | H | Human | Lung | Epithelial | Adult | L | 4 | 5 | CCK-8 | TetrazoliumSalt | 2.1 | 69.437 |  | 38 | 10.1016/j.etap.2015.02.003
1093 | 2015 | Au | I | Rod | None | Commercial |  | 25 |  |  |  |  | A549 | 5000 | H | Human | Lung | Epithelial | Adult | L | 4 | 7.5 | CCK-8 | TetrazoliumSalt | 2.1 | 21.716 |  | 38 | 10.1016/j.etap.2015.02.003
1094 | 2015 | Au | I | Rod | None | Commercial |  | 25 |  |  |  |  | A549 | 5000 | H | Human | Lung | Epithelial | Adult | L | 4 | 10 | CCK-8 | TetrazoliumSalt | 2.1 | 15.013 |  | 38 | 10.1016/j.etap.2015.02.003
1095 | 2015 | Au | I | Rod | None | Commercial |  | 25 |  |  |  |  | A549 | 5000 | H | Human | Lung | Epithelial | Adult | L | 4 | 12.5 | CCK-8 | TetrazoliumSalt | 2.1 | 7.7748 |  | 38 | 10.1016/j.etap.2015.02.003
1096 | 2015 | Au | I | Rod | None | Commercial |  | 25 |  |  |  |  | A549 | 5000 | H | Human | Lung | Epithelial | Adult | L | 4 | 15 | CCK-8 | TetrazoliumSalt | 2.1 | 6.9705 |  | 38 | 10.1016/j.etap.2015.02.003
1097 | 2014 | Ag | I | Sphere | None | Commercial |  | 90 |  |  |  |  | Caco-2 | 10000 | H | Human | Colon | Epithelial | Adult | L | 24 | 10 | CCK-8 | TetrazoliumSalt |  | 79.17 |  | 39 | 10.1016/j.mrfmmm.2014.08.001
1098 | 2014 | Ag | I | Sphere | None | Commercial |  | 90 |  |  |  |  | Caco-2 | 10000 | H | Human | Colon | Epithelial | Adult | L | 24 | 25 | CCK-8 | TetrazoliumSalt |  | 63.44 |  | 39 | 10.1016/j.mrfmmm.2014.08.001
1099 | 2014 | Ag | I | Sphere | None | Commercial |  | 90 |  |  |  |  | Caco-2 | 10000 | H | Human | Colon | Epithelial | Adult | L | 24 | 50 | CCK-8 | TetrazoliumSalt |  | 66.41 |  | 39 | 10.1016/j.mrfmmm.2014.08.001
1100 | 2014 | Ag | I | Sphere | None | Commercial |  | 90 |  |  |  |  | Caco-2 | 10000 | H | Human | Colon | Epithelial | Adult | L | 24 | 100 | CCK-8 | TetrazoliumSalt |  | 68.69 |  | 39 | 10.1016/j.mrfmmm.2014.08.001
1101 | 2014 | Ag | I | Sphere | None | Commercial |  | 90 |  |  |  |  | Caco-2 | 10000 | H | Human | Colon | Epithelial | Adult | L | 24 | 200 | CCK-8 | TetrazoliumSalt |  | 63.25 |  | 39 | 10.1016/j.mrfmmm.2014.08.001
1102 | 2014 | ZnO | I | Sphere | None | Commercial |  | 90 |  |  |  |  | Caco-2 | 10000 | H | Human | Colon | Epithelial | Adult | L | 24 | 10 | CCK-8 | TetrazoliumSalt |  | 27.99 |  | 39 | 10.1016/j.mrfmmm.2014.08.001 | 71.7
1103 | 2014 | ZnO | I | Sphere | None | Commercial |  | 90 |  |  |  |  | Caco-2 | 10000 | H | Human | Colon | Epithelial | Adult | L | 24 | 25 | CCK-8 | TetrazoliumSalt |  | 25.73 |  | 39 | 10.1016/j.mrfmmm.2014.08.001 | 71.7
1104 | 2014 | ZnO | I | Sphere | None | Commercial |  | 90 |  |  |  |  | Caco-2 | 10000 | H | Human | Colon | Epithelial | Adult | L | 24 | 50 | CCK-8 | TetrazoliumSalt |  | 18.21 |  | 39 | 10.1016/j.mrfmmm.2014.08.001 | 71.7
1105 | 2014 | ZnO | I | Sphere | None | Commercial |  | 90 |  |  |  |  | Caco-2 | 10000 | H | Human | Colon | Epithelial | Adult | L | 24 | 100 | CCK-8 | TetrazoliumSalt |  | 17.87 |  | 39 | 10.1016/j.mrfmmm.2014.08.001 | 71.7
1106 | 2014 | ZnO | I | Sphere | None | Commercial |  | 90 |  |  |  |  | Caco-2 | 10000 | H | Human | Colon | Epithelial | Adult | L | 24 | 200 | CCK-8 | TetrazoliumSalt |  | 14.34 |  | 39 | 10.1016/j.mrfmmm.2014.08.001 | 71.7
1107 | 2018 | Ag | I | Sphere | None | Chemical Reduction | Negative | 14.3 | 21.14 | 79.15 | -26.5 | -7.9 | THP-1 | 10000 | H | Human | Blood | Monocyte | Adult | L | 24 | 0.3 | AlamarBlue | AlamarBlue |  | 85.833 | 0.23 | 40 | 10.1002/jat.3566
1108 | 2018 | Ag | I | Sphere | None | Chemical Reduction | Negative | 14.3 | 21.14 | 79.15 | -26.5 | -7.9 | THP-1 | 10000 | H | Human | Blood | Monocyte | Adult | L | 24 | 0.625 | AlamarBlue | AlamarBlue |  | 88.333 | 0.23 | 40 | 10.1002/jat.3566
1109 | 2018 | Ag | I | Sphere | None | Chemical Reduction | Negative | 14.3 | 21.14 | 79.15 | -26.5 | -7.9 | THP-1 | 10000 | H | Human | Blood | Monocyte | Adult | L | 24 | 1.25 | AlamarBlue | AlamarBlue |  | 87.222 | 0.23 | 40 | 10.1002/jat.3566
1110 | 2018 | Ag | I | Sphere | None | Chemical Reduction | Negative | 14.3 | 21.14 | 79.15 | -26.5 | -7.9 | THP-1 | 10000 | H | Human | Blood | Monocyte | Adult | L | 24 | 2.5 | AlamarBlue | AlamarBlue |  | 88.611 | 0.23 | 40 | 10.1002/jat.3566
1111 | 2018 | Ag | I | Sphere | None | Chemical Reduction | Negative | 14.3 | 21.14 | 79.15 | -26.5 | -7.9 | THP-1 | 10000 | H | Human | Blood | Monocyte | Adult | L | 24 | 5 | AlamarBlue | AlamarBlue |  | 44.167 | 0.23 | 40 | 10.1002/jat.3566
1112 | 2018 | Ag | I | Sphere | Liposome | Chemical Reduction | Negative | 82.73 | 140.1 | 138.9 | -31.9 | -0.61 | THP-1 | 10000 | H | Human | Blood | Monocyte | Adult | L | 24 | 0.3 | AlamarBlue | AlamarBlue |  | 100.56 | 0.105 | 40 | 10.1002/jat.3566
1113 | 2018 | Ag | I | Sphere | Liposome | Chemical Reduction | Negative | 82.73 | 140.1 | 138.9 | -31.9 | -0.61 | THP-1 | 10000 | H | Human | Blood | Monocyte | Adult | L | 24 | 0.625 | AlamarBlue | AlamarBlue |  | 100.83 | 0.105 | 40 | 10.1002/jat.3566
1114 | 2018 | Ag | I | Sphere | Liposome | Chemical Reduction | Negative | 82.73 | 140.1 | 138.9 | -31.9 | -0.61 | THP-1 | 10000 | H | Human | Blood | Monocyte | Adult | L | 24 | 1.25 | AlamarBlue | AlamarBlue |  | 96.944 | 0.105 | 40 | 10.1002/jat.3566
1115 | 2018 | Ag | I | Sphere | Liposome | Chemical Reduction | Negative | 82.73 | 140.1 | 138.9 | -31.9 | -0.61 | THP-1 | 10000 | H | Human | Blood | Monocyte | Adult | L | 24 | 2.5 | AlamarBlue | AlamarBlue |  | 73.889 | 0.105 | 40 | 10.1002/jat.3566
1116 | 2018 | Ag | I | Sphere | Liposome | Chemical Reduction | Negative | 82.73 | 140.1 | 138.9 | -31.9 | -0.61 | THP-1 | 10000 | H | Human | Blood | Monocyte | Adult | L | 24 | 5 | AlamarBlue | AlamarBlue |  | 33.889 | 0.105 | 40 | 10.1002/jat.3566
1117 | 2018 | Ag | I | Sphere | None | Chemical Reduction | Negative | 14.3 | 21.14 | 79.15 | -26.5 | -7.9 | THP-1 | 10000 | H | Human | Blood | Monocyte | Adult | L | 48 | 0.3 | AlamarBlue | AlamarBlue |  | 86.28 | 0.23 | 40 | 10.1002/jat.3566
1118 | 2018 | Ag | I | Sphere | None | Chemical Reduction | Negative | 14.3 | 21.14 | 79.15 | -26.5 | -7.9 | THP-1 | 10000 | H | Human | Blood | Monocyte | Adult | L | 48 | 0.625 | AlamarBlue | AlamarBlue |  | 82.85 | 0.23 | 40 | 10.1002/jat.3566
1119 | 2018 | Ag | I | Sphere | None | Chemical Reduction | Negative | 14.3 | 21.14 | 79.15 | -26.5 | -7.9 | THP-1 | 10000 | H | Human | Blood | Monocyte | Adult | L | 48 | 1.25 | AlamarBlue | AlamarBlue |  | 81.794 | 0.23 | 40 | 10.1002/jat.3566
1120 | 2018 | Ag | I | Sphere | None | Chemical Reduction | Negative | 14.3 | 21.14 | 79.15 | -26.5 | -7.9 | THP-1 | 10000 | H | Human | Blood | Monocyte | Adult | L | 48 | 2.5 | AlamarBlue | AlamarBlue |  | 77.045 | 0.23 | 40 | 10.1002/jat.3566
1121 | 2018 | Ag | I | Sphere | None | Chemical Reduction | Negative | 14.3 | 21.14 | 79.15 | -26.5 | -7.9 | THP-1 | 10000 | H | Human | Blood | Monocyte | Adult | L | 48 | 5 | AlamarBlue | AlamarBlue |  | 22.691 | 0.23 | 40 | 10.1002/jat.3566
1122 | 2018 | Ag | I | Sphere | Liposome | Chemical Reduction | Negative | 82.73 | 140.1 | 138.9 | -31.9 | -0.61 | THP-1 | 10000 | H | Human | Blood | Monocyte | Adult | L | 48 | 0.3 | AlamarBlue | AlamarBlue |  | 85.752 | 0.105 | 40 | 10.1002/jat.3566
1123 | 2018 | Ag | I | Sphere | Liposome | Chemical Reduction | Negative | 82.73 | 140.1 | 138.9 | -31.9 | -0.61 | THP-1 | 10000 | H | Human | Blood | Monocyte | Adult | L | 48 | 0.625 | AlamarBlue | AlamarBlue |  | 85.752 | 0.105 | 40 | 10.1002/jat.3566
1124 | 2018 | Ag | I | Sphere | Liposome | Chemical Reduction | Negative | 82.73 | 140.1 | 138.9 | -31.9 | -0.61 | THP-1 | 10000 | H | Human | Blood | Monocyte | Adult | L | 48 | 1.25 | AlamarBlue | AlamarBlue |  | 82.586 | 0.105 | 40 | 10.1002/jat.3566
1125 | 2018 | Ag | I | Sphere | Liposome | Chemical Reduction | Negative | 82.73 | 140.1 | 138.9 | -31.9 | -0.61 | THP-1 | 10000 | H | Human | Blood | Monocyte | Adult | L | 48 | 2.5 | AlamarBlue | AlamarBlue |  | 30.343 | 0.105 | 40 | 10.1002/jat.3566
1126 | 2018 | Ag | I | Sphere | Liposome | Chemical Reduction | Negative | 82.73 | 140.1 | 138.9 | -31.9 | -0.61 | THP-1 | 10000 | H | Human | Blood | Monocyte | Adult | L | 48 | 5 | AlamarBlue | AlamarBlue |  | 13.984 | 0.105 | 40 | 10.1002/jat.3566
1127 | 2016 | IronOxide | I | Sphere | Silica | Reverse Microemulsion | Negative | 10 | 93.3 | 111.1 | -31.8 | -10.3 | SHSY5Y | 30000 | H | Human | BoneMarrow | Epithelial | Adult | L | 3 | 5 | MTT | TetrazoliumSalt |  | 99.752 |  | 41 | 10.1002/jat.3213
1128 | 2016 | IronOxide | I | Sphere | Silica | Reverse Microemulsion | Negative | 10 | 93.3 | 111.1 | -31.8 | -10.3 | SHSY5Y | 30000 | H | Human | BoneMarrow | Epithelial | Adult | L | 3 | 10 | MTT | TetrazoliumSalt |  | 103.22 |  | 41 | 10.1002/jat.3213
1129 | 2016 | IronOxide | I | Sphere | Silica | Reverse Microemulsion | Negative | 10 | 93.3 | 111.1 | -31.8 | -10.3 | SHSY5Y | 30000 | H | Human | BoneMarrow | Epithelial | Adult | L | 3 | 25 | MTT | TetrazoliumSalt |  | 99.257 |  | 41 | 10.1002/jat.3213
1130 | 2016 | IronOxide | I | Sphere | Silica | Reverse Microemulsion | Negative | 10 | 93.3 | 111.1 | -31.8 | -10.3 | SHSY5Y | 30000 | H | Human | BoneMarrow | Epithelial | Adult | L | 3 | 50 | MTT | TetrazoliumSalt |  | 100.25 |  | 41 | 10.1002/jat.3213
1131 | 2016 | IronOxide | I | Sphere | Silica | Reverse Microemulsion | Negative | 10 | 93.3 | 111.1 | -31.8 | -10.3 | SHSY5Y | 30000 | H | Human | BoneMarrow | Epithelial | Adult | L | 3 | 75 | MTT | TetrazoliumSalt |  | 97.525 |  | 41 | 10.1002/jat.3213
1132 | 2016 | IronOxide | I | Sphere | Silica | Reverse Microemulsion | Negative | 10 | 93.3 | 111.1 | -31.8 | -10.3 | SHSY5Y | 30000 | H | Human | BoneMarrow | Epithelial | Adult | L | 3 | 100 | MTT | TetrazoliumSalt |  | 98.267 |  | 41 | 10.1002/jat.3213
1133 | 2016 | IronOxide | I | Sphere | Silica | Reverse Microemulsion | Negative | 10 | 93.3 | 111.1 | -31.8 | -10.3 | SHSY5Y | 30000 | H | Human | BoneMarrow | Epithelial | Adult | L | 3 | 150 | MTT | TetrazoliumSalt |  | 99.01 |  | 41 | 10.1002/jat.3213
1134 | 2016 | IronOxide | I | Sphere | Silica | Reverse Microemulsion | Negative | 10 | 93.3 | 111.1 | -31.8 | -10.3 | SHSY5Y | 30000 | H | Human | BoneMarrow | Epithelial | Adult | L | 3 | 175 | MTT | TetrazoliumSalt |  | 98.267 |  | 41 | 10.1002/jat.3213
1135 | 2016 | IronOxide | I | Sphere | Silica | Reverse Microemulsion | Negative | 10 | 93.3 | 111.1 | -31.8 | -10.3 | SHSY5Y | 30000 | H | Human | BoneMarrow | Epithelial | Adult | L | 3 | 200 | MTT | TetrazoliumSalt |  | 96.535 |  | 41 | 10.1002/jat.3213
1136 | 2016 | IronOxide | I | Sphere | Silica | Reverse Microemulsion | Negative | 10 | 93.3 | 111.1 | -31.8 | -10.3 | SHSY5Y | 30000 | H | Human | BoneMarrow | Epithelial | Adult | L | 3 | 300 | MTT | TetrazoliumSalt |  | 97.277 |  | 41 | 10.1002/jat.3213
1137 | 2016 | IronOxide | I | Sphere | OleicAcid | Reverse Microemulsion | Negative | 10.9 | 164.5 | 202.7 | -45.4 | -11.6 | SHSY5Y | 30000 | H | Human | BoneMarrow | Epithelial | Adult | L | 3 | 5 | MTT | TetrazoliumSalt |  | 96.923 |  | 41 | 10.1002/jat.3213
1138 | 2016 | IronOxide | I | Sphere | OleicAcid | Reverse Microemulsion | Negative | 10.9 | 164.5 | 202.7 | -45.4 | -11.6 | SHSY5Y | 30000 | H | Human | BoneMarrow | Epithelial | Adult | L | 3 | 10 | MTT | TetrazoliumSalt |  | 97.788 |  | 41 | 10.1002/jat.3213
1139 | 2016 | IronOxide | I | Sphere | OleicAcid | Reverse Microemulsion | Negative | 10.9 | 164.5 | 202.7 | -45.4 | -11.6 | SHSY5Y | 30000 | H | Human | BoneMarrow | Epithelial | Adult | L | 3 | 25 | MTT | TetrazoliumSalt |  | 100.1 |  | 41 | 10.1002/jat.3213
1140 | 2016 | IronOxide | I | Sphere | OleicAcid | Reverse Microemulsion | Negative | 10.9 | 164.5 | 202.7 | -45.4 | -11.6 | SHSY5Y | 30000 | H | Human | BoneMarrow | Epithelial | Adult | L | 3 | 50 | MTT | TetrazoliumSalt |  | 93.173 |  | 41 | 10.1002/jat.3213
1141 | 2016 | IronOxide | I | Sphere | OleicAcid | Reverse Microemulsion | Negative | 10.9 | 164.5 | 202.7 | -45.4 | -11.6 | SHSY5Y | 30000 | H | Human | BoneMarrow | Epithelial | Adult | L | 3 | 75 | MTT | TetrazoliumSalt |  | 94.615 |  | 41 | 10.1002/jat.3213
1142 | 2016 | IronOxide | I | Sphere | OleicAcid | Reverse Microemulsion | Negative | 10.9 | 164.5 | 202.7 | -45.4 | -11.6 | SHSY5Y | 30000 | H | Human | BoneMarrow | Epithelial | Adult | L | 3 | 100 | MTT | TetrazoliumSalt |  | 96.346 |  | 41 | 10.1002/jat.3213
1143 | 2016 | IronOxide | I | Sphere | OleicAcid | Reverse Microemulsion | Negative | 10.9 | 164.5 | 202.7 | -45.4 | -11.6 | SHSY5Y | 30000 | H | Human | BoneMarrow | Epithelial | Adult | L | 3 | 150 | MTT | TetrazoliumSalt |  | 91.442 |  | 41 | 10.1002/jat.3213
1144 | 2016 | IronOxide | I | Sphere | OleicAcid | Reverse Microemulsion | Negative | 10.9 | 164.5 | 202.7 | -45.4 | -11.6 | SHSY5Y | 30000 | H | Human | BoneMarrow | Epithelial | Adult | L | 3 | 175 | MTT | TetrazoliumSalt |  | 93.173 |  | 41 | 10.1002/jat.3213
1145 | 2016 | IronOxide | I | Sphere | OleicAcid | Reverse Microemulsion | Negative | 10.9 | 164.5 | 202.7 | -45.4 | -11.6 | SHSY5Y | 30000 | H | Human | BoneMarrow | Epithelial | Adult | L | 3 | 200 | MTT | TetrazoliumSalt |  | 94.615 |  | 41 | 10.1002/jat.3213
1146 | 2016 | IronOxide | I | Sphere | OleicAcid | Reverse Microemulsion | Negative | 10.9 | 164.5 | 202.7 | -45.4 | -11.6 | SHSY5Y | 30000 | H | Human | BoneMarrow | Epithelial | Adult | L | 3 | 300 | MTT | TetrazoliumSalt |  | 96.346 |  | 41 | 10.1002/jat.3213
1147 | 2016 | IronOxide | I | Sphere | Silica | Reverse Microemulsion | Negative | 10 | 93.3 | 111.1 | -31.8 | -10.3 | SHSY5Y | 30000 | H | Human | BoneMarrow | Epithelial | Adult | L | 6 | 5 | MTT | TetrazoliumSalt |  | 94.554 |  | 41 | 10.1002/jat.3213
1148 | 2016 | IronOxide | I | Sphere | Silica | Reverse Microemulsion | Negative | 10 | 93.3 | 111.1 | -31.8 | -10.3 | SHSY5Y | 30000 | H | Human | BoneMarrow | Epithelial | Adult | L | 6 | 10 | MTT | TetrazoliumSalt |  | 101.73 |  | 41 | 10.1002/jat.3213
1149 | 2016 | IronOxide | I | Sphere | Silica | Reverse Microemulsion | Negative | 10 | 93.3 | 111.1 | -31.8 | -10.3 | SHSY5Y | 30000 | H | Human | BoneMarrow | Epithelial | Adult | L | 6 | 25 | MTT | TetrazoliumSalt |  | 100.5 |  | 41 | 10.1002/jat.3213
1150 | 2016 | IronOxide | I | Sphere | Silica | Reverse Microemulsion | Negative | 10 | 93.3 | 111.1 | -31.8 | -10.3 | SHSY5Y | 30000 | H | Human | BoneMarrow | Epithelial | Adult | L | 6 | 50 | MTT | TetrazoliumSalt |  | 96.287 |  | 41 | 10.1002/jat.3213
1151 | 2016 | IronOxide | I | Sphere | Silica | Reverse Microemulsion | Negative | 10 | 93.3 | 111.1 | -31.8 | -10.3 | SHSY5Y | 30000 | H | Human | BoneMarrow | Epithelial | Adult | L | 6 | 75 | MTT | TetrazoliumSalt |  | 95.05 |  | 41 | 10.1002/jat.3213
1152 | 2016 | IronOxide | I | Sphere | Silica | Reverse Microemulsion | Negative | 10 | 93.3 | 111.1 | -31.8 | -10.3 | SHSY5Y | 30000 | H | Human | BoneMarrow | Epithelial | Adult | L | 6 | 100 | MTT | TetrazoliumSalt |  | 100.99 |  | 41 | 10.1002/jat.3213
1153 | 2016 | IronOxide | I | Sphere | Silica | Reverse Microemulsion | Negative | 10 | 93.3 | 111.1 | -31.8 | -10.3 | SHSY5Y | 30000 | H | Human | BoneMarrow | Epithelial | Adult | L | 6 | 150 | MTT | TetrazoliumSalt |  | 96.535 |  | 41 | 10.1002/jat.3213
1154 | 2016 | IronOxide | I | Sphere | Silica | Reverse Microemulsion | Negative | 10 | 93.3 | 111.1 | -31.8 | -10.3 | SHSY5Y | 30000 | H | Human | BoneMarrow | Epithelial | Adult | L | 6 | 175 | MTT | TetrazoliumSalt |  | 95.792 |  | 41 | 10.1002/jat.3213
1155 | 2016 | IronOxide | I | Sphere | Silica | Reverse Microemulsion | Negative | 10 | 93.3 | 111.1 | -31.8 | -10.3 | SHSY5Y | 30000 | H | Human | BoneMarrow | Epithelial | Adult | L | 6 | 200 | MTT | TetrazoliumSalt |  | 96.04 |  | 41 | 10.1002/jat.3213
1156 | 2016 | IronOxide | I | Sphere | Silica | Reverse Microemulsion | Negative | 10 | 93.3 | 111.1 | -31.8 | -10.3 | SHSY5Y | 30000 | H | Human | BoneMarrow | Epithelial | Adult | L | 6 | 300 | MTT | TetrazoliumSalt |  | 96.04 |  | 41 | 10.1002/jat.3213
1157 | 2016 | IronOxide | I | Sphere | OleicAcid | Reverse Microemulsion | Negative | 10.9 | 164.5 | 202.7 | -45.4 | -11.6 | SHSY5Y | 30000 | H | Human | BoneMarrow | Epithelial | Adult | L | 6 | 5 | MTT | TetrazoliumSalt |  | 100.38 |  | 41 | 10.1002/jat.3213
1158 | 2016 | IronOxide | I | Sphere | OleicAcid | Reverse Microemulsion | Negative | 10.9 | 164.5 | 202.7 | -45.4 | -11.6 | SHSY5Y | 30000 | H | Human | BoneMarrow | Epithelial | Adult | L | 6 | 10 | MTT | TetrazoliumSalt |  | 96.923 |  | 41 | 10.1002/jat.3213
1159 | 2016 | IronOxide | I | Sphere | OleicAcid | Reverse Microemulsion | Negative | 10.9 | 164.5 | 202.7 | -45.4 | -11.6 | SHSY5Y | 30000 | H | Human | BoneMarrow | Epithelial | Adult | L | 6 | 25 | MTT | TetrazoliumSalt |  | 101.54 |  | 41 | 10.1002/jat.3213
1160 | 2016 | IronOxide | I | Sphere | OleicAcid | Reverse Microemulsion | Negative | 10.9 | 164.5 | 202.7 | -45.4 | -11.6 | SHSY5Y | 30000 | H | Human | BoneMarrow | Epithelial | Adult | L | 6 | 50 | MTT | TetrazoliumSalt |  | 96.346 |  | 41 | 10.1002/jat.3213
1161 | 2016 | IronOxide | I | Sphere | OleicAcid | Reverse Microemulsion | Negative | 10.9 | 164.5 | 202.7 | -45.4 | -11.6 | SHSY5Y | 30000 | H | Human | BoneMarrow | Epithelial | Adult | L | 6 | 75 | MTT | TetrazoliumSalt |  | 100.1 |  | 41 | 10.1002/jat.3213
1162 | 2016 | IronOxide | I | Sphere | OleicAcid | Reverse Microemulsion | Negative | 10.9 | 164.5 | 202.7 | -45.4 | -11.6 | SHSY5Y | 30000 | H | Human | BoneMarrow | Epithelial | Adult | L | 6 | 100 | MTT | TetrazoliumSalt |  | 100.38 |  | 41 | 10.1002/jat.3213
1163 | 2016 | IronOxide | I | Sphere | OleicAcid | Reverse Microemulsion | Negative | 10.9 | 164.5 | 202.7 | -45.4 | -11.6 | SHSY5Y | 30000 | H | Human | BoneMarrow | Epithelial | Adult | L | 6 | 150 | MTT | TetrazoliumSalt |  | 101.54 |  | 41 | 10.1002/jat.3213
1164 | 2016 | IronOxide | I | Sphere | OleicAcid | Reverse Microemulsion | Negative | 10.9 | 164.5 | 202.7 | -45.4 | -11.6 | SHSY5Y | 30000 | H | Human | BoneMarrow | Epithelial | Adult | L | 6 | 175 | MTT | TetrazoliumSalt |  | 98.654 |  | 41 | 10.1002/jat.3213
1165 | 2016 | IronOxide | I | Sphere | OleicAcid | Reverse Microemulsion | Negative | 10.9 | 164.5 | 202.7 | -45.4 | -11.6 | SHSY5Y | 30000 | H | Human | BoneMarrow | Epithelial | Adult | L | 6 | 200 | MTT | TetrazoliumSalt |  | 101.25 |  | 41 | 10.1002/jat.3213
1166 | 2016 | IronOxide | I | Sphere | OleicAcid | Reverse Microemulsion | Negative | 10.9 | 164.5 | 202.7 | -45.4 | -11.6 | SHSY5Y | 30000 | H | Human | BoneMarrow | Epithelial | Adult | L | 6 | 300 | MTT | TetrazoliumSalt |  | 100.1 |  | 41 | 10.1002/jat.3213
1167 | 2016 | IronOxide | I | Sphere | Silica | Reverse Microemulsion | Negative | 10 | 93.3 | 111.1 | -31.8 | -10.3 | SHSY5Y | 30000 | H | Human | BoneMarrow | Epithelial | Adult | L | 24 | 5 | MTT | TetrazoliumSalt |  | 96.535 |  | 41 | 10.1002/jat.3213
1168 | 2016 | IronOxide | I | Sphere | Silica | Reverse Microemulsion | Negative | 10 | 93.3 | 111.1 | -31.8 | -10.3 | SHSY5Y | 30000 | H | Human | BoneMarrow | Epithelial | Adult | L | 24 | 10 | MTT | TetrazoliumSalt |  | 89.109 |  | 41 | 10.1002/jat.3213
1169 | 2016 | IronOxide | I | Sphere | Silica | Reverse Microemulsion | Negative | 10 | 93.3 | 111.1 | -31.8 | -10.3 | SHSY5Y | 30000 | H | Human | BoneMarrow | Epithelial | Adult | L | 24 | 25 | MTT | TetrazoliumSalt |  | 99.257 |  | 41 | 10.1002/jat.3213
1170 | 2016 | IronOxide | I | Sphere | Silica | Reverse Microemulsion | Negative | 10 | 93.3 | 111.1 | -31.8 | -10.3 | SHSY5Y | 30000 | H | Human | BoneMarrow | Epithelial | Adult | L | 24 | 50 | MTT | TetrazoliumSalt |  | 93.069 |  | 41 | 10.1002/jat.3213
1171 | 2016 | IronOxide | I | Sphere | Silica | Reverse Microemulsion | Negative | 10 | 93.3 | 111.1 | -31.8 | -10.3 | SHSY5Y | 30000 | H | Human | BoneMarrow | Epithelial | Adult | L | 24 | 75 | MTT | TetrazoliumSalt |  | 99.01 |  | 41 | 10.1002/jat.3213
1172 | 2016 | IronOxide | I | Sphere | Silica | Reverse Microemulsion | Negative | 10 | 93.3 | 111.1 | -31.8 | -10.3 | SHSY5Y | 30000 | H | Human | BoneMarrow | Epithelial | Adult | L | 24 | 100 | MTT | TetrazoliumSalt |  | 103.22 |  | 41 | 10.1002/jat.3213
1173 | 2016 | IronOxide | I | Sphere | Silica | Reverse Microemulsion | Negative | 10 | 93.3 | 111.1 | -31.8 | -10.3 | SHSY5Y | 30000 | H | Human | BoneMarrow | Epithelial | Adult | L | 24 | 150 | MTT | TetrazoliumSalt |  | 107.67 |  | 41 | 10.1002/jat.3213
1174 | 2016 | IronOxide | I | Sphere | Silica | Reverse Microemulsion | Negative | 10 | 93.3 | 111.1 | -31.8 | -10.3 | SHSY5Y | 30000 | H | Human | BoneMarrow | Epithelial | Adult | L | 24 | 175 | MTT | TetrazoliumSalt |  | 107.18 |  | 41 | 10.1002/jat.3213
1175 | 2016 | IronOxide | I | Sphere | Silica | Reverse Microemulsion | Negative | 10 | 93.3 | 111.1 | -31.8 | -10.3 | SHSY5Y | 30000 | H | Human | BoneMarrow | Epithelial | Adult | L | 24 | 200 | MTT | TetrazoliumSalt |  | 106.19 |  | 41 | 10.1002/jat.3213
1176 | 2016 | IronOxide | I | Sphere | Silica | Reverse Microemulsion | Negative | 10 | 93.3 | 111.1 | -31.8 | -10.3 | SHSY5Y | 30000 | H | Human | BoneMarrow | Epithelial | Adult | L | 24 | 300 | MTT | TetrazoliumSalt |  | 96.04 |  | 41 | 10.1002/jat.3213
1177 | 2016 | IronOxide | I | Sphere | OleicAcid | Reverse Microemulsion | Negative | 10.9 | 164.5 | 202.7 | -45.4 | -11.6 | SHSY5Y | 30000 | H | Human | BoneMarrow | Epithelial | Adult | L | 24 | 5 | MTT | TetrazoliumSalt |  | 96.058 |  | 41 | 10.1002/jat.3213
1178 | 2016 | IronOxide | I | Sphere | OleicAcid | Reverse Microemulsion | Negative | 10.9 | 164.5 | 202.7 | -45.4 | -11.6 | SHSY5Y | 30000 | H | Human | BoneMarrow | Epithelial | Adult | L | 24 | 10 | MTT | TetrazoliumSalt |  | 88.558 |  | 41 | 10.1002/jat.3213
1179 | 2016 | IronOxide | I | Sphere | OleicAcid | Reverse Microemulsion | Negative | 10.9 | 164.5 | 202.7 | -45.4 | -11.6 | SHSY5Y | 30000 | H | Human | BoneMarrow | Epithelial | Adult | L | 24 | 25 | MTT | TetrazoliumSalt |  | 98.654 |  | 41 | 10.1002/jat.3213
1180 | 2016 | IronOxide | I | Sphere | OleicAcid | Reverse Microemulsion | Negative | 10.9 | 164.5 | 202.7 | -45.4 | -11.6 | SHSY5Y | 30000 | H | Human | BoneMarrow | Epithelial | Adult | L | 24 | 50 | MTT | TetrazoliumSalt |  | 92.596 |  | 41 | 10.1002/jat.3213
1181 | 2016 | IronOxide | I | Sphere | OleicAcid | Reverse Microemulsion | Negative | 10.9 | 164.5 | 202.7 | -45.4 | -11.6 | SHSY5Y | 30000 | H | Human | BoneMarrow | Epithelial | Adult | L | 24 | 75 | MTT | TetrazoliumSalt |  | 98.654 |  | 41 | 10.1002/jat.3213
1182 | 2016 | IronOxide | I | Sphere | OleicAcid | Reverse Microemulsion | Negative | 10.9 | 164.5 | 202.7 | -45.4 | -11.6 | SHSY5Y | 30000 | H | Human | BoneMarrow | Epithelial | Adult | L | 24 | 100 | MTT | TetrazoliumSalt |  | 102.69 |  | 41 | 10.1002/jat.3213
1183 | 2016 | IronOxide | I | Sphere | OleicAcid | Reverse Microemulsion | Negative | 10.9 | 164.5 | 202.7 | -45.4 | -11.6 | SHSY5Y | 30000 | H | Human | BoneMarrow | Epithelial | Adult | L | 24 | 150 | MTT | TetrazoliumSalt |  | 107.31 |  | 41 | 10.1002/jat.3213
1184 | 2016 | IronOxide | I | Sphere | OleicAcid | Reverse Microemulsion | Negative | 10.9 | 164.5 | 202.7 | -45.4 | -11.6 | SHSY5Y | 30000 | H | Human | BoneMarrow | Epithelial | Adult | L | 24 | 175 | MTT | TetrazoliumSalt |  | 106.44 |  | 41 | 10.1002/jat.3213
1185 | 2016 | IronOxide | I | Sphere | OleicAcid | Reverse Microemulsion | Negative | 10.9 | 164.5 | 202.7 | -45.4 | -11.6 | SHSY5Y | 30000 | H | Human | BoneMarrow | Epithelial | Adult | L | 24 | 200 | MTT | TetrazoliumSalt |  | 105.87 |  | 41 | 10.1002/jat.3213
1186 | 2016 | IronOxide | I | Sphere | OleicAcid | Reverse Microemulsion | Negative | 10.9 | 164.5 | 202.7 | -45.4 | -11.6 | SHSY5Y | 30000 | H | Human | BoneMarrow | Epithelial | Adult | L | 24 | 300 | MTT | TetrazoliumSalt |  | 95.481 |  | 41 | 10.1002/jat.3213
1187 | 2016 | IronOxide | I | Sphere | Silica | Reverse Microemulsion | Negative | 10 | 93.3 | 111.1 | -31.8 | -10.3 | SHSY5Y | 30000 | H | Human | BoneMarrow | Epithelial | Adult | L | 3 | 5 | NRU | NeutralRed |  | 108.02 |  | 41 | 10.1002/jat.3213
1188 | 2016 | IronOxide | I | Sphere | Silica | Reverse Microemulsion | Negative | 10 | 93.3 | 111.1 | -31.8 | -10.3 | SHSY5Y | 30000 | H | Human | BoneMarrow | Epithelial | Adult | L | 3 | 10 | NRU | NeutralRed |  | 99.543 |  | 41 | 10.1002/jat.3213
1189 | 2016 | IronOxide | I | Sphere | Silica | Reverse Microemulsion | Negative | 10 | 93.3 | 111.1 | -31.8 | -10.3 | SHSY5Y | 30000 | H | Human | BoneMarrow | Epithelial | Adult | L | 3 | 25 | NRU | NeutralRed |  | 102.54 |  | 41 | 10.1002/jat.3213
1190 | 2016 | IronOxide | I | Sphere | Silica | Reverse Microemulsion | Negative | 10 | 93.3 | 111.1 | -31.8 | -10.3 | SHSY5Y | 30000 | H | Human | BoneMarrow | Epithelial | Adult | L | 3 | 50 | NRU | NeutralRed |  | 111.02 |  | 41 | 10.1002/jat.3213
1191 | 2016 | IronOxide | I | Sphere | Silica | Reverse Microemulsion | Negative | 10 | 93.3 | 111.1 | -31.8 | -10.3 | SHSY5Y | 30000 | H | Human | BoneMarrow | Epithelial | Adult | L | 3 | 75 | NRU | NeutralRed |  | 101.79 |  | 41 | 10.1002/jat.3213
1192 | 2016 | IronOxide | I | Sphere | Silica | Reverse Microemulsion | Negative | 10 | 93.3 | 111.1 | -31.8 | -10.3 | SHSY5Y | 30000 | H | Human | BoneMarrow | Epithelial | Adult | L | 3 | 100 | NRU | NeutralRed |  | 106.78 |  | 41 | 10.1002/jat.3213
1193 | 2016 | IronOxide | I | Sphere | Silica | Reverse Microemulsion | Negative | 10 | 93.3 | 111.1 | -31.8 | -10.3 | SHSY5Y | 30000 | H | Human | BoneMarrow | Epithelial | Adult | L | 3 | 150 | NRU | NeutralRed |  | 106.78 |  | 41 | 10.1002/jat.3213
1194 | 2016 | IronOxide | I | Sphere | Silica | Reverse Microemulsion | Negative | 10 | 93.3 | 111.1 | -31.8 | -10.3 | SHSY5Y | 30000 | H | Human | BoneMarrow | Epithelial | Adult | L | 3 | 175 | NRU | NeutralRed |  | 103.78 |  | 41 | 10.1002/jat.3213
1195 | 2016 | IronOxide | I | Sphere | Silica | Reverse Microemulsion | Negative | 10 | 93.3 | 111.1 | -31.8 | -10.3 | SHSY5Y | 30000 | H | Human | BoneMarrow | Epithelial | Adult | L | 3 | 200 | NRU | NeutralRed |  | 111.52 |  | 41 | 10.1002/jat.3213
1196 | 2016 | IronOxide | I | Sphere | Silica | Reverse Microemulsion | Negative | 10 | 93.3 | 111.1 | -31.8 | -10.3 | SHSY5Y | 30000 | H | Human | BoneMarrow | Epithelial | Adult | L | 3 | 300 | NRU | NeutralRed |  | 101.79 |  | 41 | 10.1002/jat.3213
1197 | 2016 | IronOxide | I | Sphere | OleicAcid | Reverse Microemulsion | Negative | 10.9 | 164.5 | 202.7 | -45.4 | -11.6 | SHSY5Y | 30000 | H | Human | BoneMarrow | Epithelial | Adult | L | 3 | 5 | NRU | NeutralRed |  | 102.39 |  | 41 | 10.1002/jat.3213
1198 | 2016 | IronOxide | I | Sphere | OleicAcid | Reverse Microemulsion | Negative | 10.9 | 164.5 | 202.7 | -45.4 | -11.6 | SHSY5Y | 30000 | H | Human | BoneMarrow | Epithelial | Adult | L | 3 | 10 | NRU | NeutralRed |  | 103.76 |  | 41 | 10.1002/jat.3213
1199 | 2016 | IronOxide | I | Sphere | OleicAcid | Reverse Microemulsion | Negative | 10.9 | 164.5 | 202.7 | -45.4 | -11.6 | SHSY5Y | 30000 | H | Human | BoneMarrow | Epithelial | Adult | L | 3 | 25 | NRU | NeutralRed |  | 108.99 |  | 41 | 10.1002/jat.3213
1200 | 2016 | IronOxide | I | Sphere | OleicAcid | Reverse Microemulsion | Negative | 10.9 | 164.5 | 202.7 | -45.4 | -11.6 | SHSY5Y | 30000 | H | Human | BoneMarrow | Epithelial | Adult | L | 3 | 50 | NRU | NeutralRed |  | 107.61 |  | 41 | 10.1002/jat.3213
1201 | 2016 | IronOxide | I | Sphere | OleicAcid | Reverse Microemulsion | Negative | 10.9 | 164.5 | 202.7 | -45.4 | -11.6 | SHSY5Y | 30000 | H | Human | BoneMarrow | Epithelial | Adult | L | 3 | 75 | NRU | NeutralRed |  | 112.02 |  | 41 | 10.1002/jat.3213
1202 | 2016 | IronOxide | I | Sphere | OleicAcid | Reverse Microemulsion | Negative | 10.9 | 164.5 | 202.7 | -45.4 | -11.6 | SHSY5Y | 30000 | H | Human | BoneMarrow | Epithelial | Adult | L | 3 | 100 | NRU | NeutralRed |  | 109.82 |  | 41 | 10.1002/jat.3213
1203 | 2016 | IronOxide | I | Sphere | OleicAcid | Reverse Microemulsion | Negative | 10.9 | 164.5 | 202.7 | -45.4 | -11.6 | SHSY5Y | 30000 | H | Human | BoneMarrow | Epithelial | Adult | L | 3 | 150 | NRU | NeutralRed |  | 81.743 |  | 41 | 10.1002/jat.3213
1204 | 2016 | IronOxide | I | Sphere | OleicAcid | Reverse Microemulsion | Negative | 10.9 | 164.5 | 202.7 | -45.4 | -11.6 | SHSY5Y | 30000 | H | Human | BoneMarrow | Epithelial | Adult | L | 3 | 175 | NRU | NeutralRed |  | 111.74 |  | 41 | 10.1002/jat.3213
1205 | 2016 | IronOxide | I | Sphere | OleicAcid | Reverse Microemulsion | Negative | 10.9 | 164.5 | 202.7 | -45.4 | -11.6 | SHSY5Y | 30000 | H | Human | BoneMarrow | Epithelial | Adult | L | 3 | 200 | NRU | NeutralRed |  | 108.44 |  | 41 | 10.1002/jat.3213
1206 | 2016 | IronOxide | I | Sphere | OleicAcid | Reverse Microemulsion | Negative | 10.9 | 164.5 | 202.7 | -45.4 | -11.6 | SHSY5Y | 30000 | H | Human | BoneMarrow | Epithelial | Adult | L | 3 | 300 | NRU | NeutralRed |  | 115.87 |  | 41 | 10.1002/jat.3213
1207 | 2016 | IronOxide | I | Sphere | Silica | Reverse Microemulsion | Negative | 10 | 93.3 | 111.1 | -31.8 | -10.3 | SHSY5Y | 30000 | H | Human | BoneMarrow | Epithelial | Adult | L | 6 | 5 | NRU | NeutralRed |  | 93.555 |  | 41 | 10.1002/jat.3213
1208 | 2016 | IronOxide | I | Sphere | Silica | Reverse Microemulsion | Negative | 10 | 93.3 | 111.1 | -31.8 | -10.3 | SHSY5Y | 30000 | H | Human | BoneMarrow | Epithelial | Adult | L | 6 | 10 | NRU | NeutralRed |  | 101.29 |  | 41 | 10.1002/jat.3213
1209 | 2016 | IronOxide | I | Sphere | Silica | Reverse Microemulsion | Negative | 10 | 93.3 | 111.1 | -31.8 | -10.3 | SHSY5Y | 30000 | H | Human | BoneMarrow | Epithelial | Adult | L | 6 | 25 | NRU | NeutralRed |  | 100.04 |  | 41 | 10.1002/jat.3213
1210 | 2016 | IronOxide | I | Sphere | Silica | Reverse Microemulsion | Negative | 10 | 93.3 | 111.1 | -31.8 | -10.3 | SHSY5Y | 30000 | H | Human | BoneMarrow | Epithelial | Adult | L | 6 | 50 | NRU | NeutralRed |  | 98.295 |  | 41 | 10.1002/jat.3213
1211 | 2016 | IronOxide | I | Sphere | Silica | Reverse Microemulsion | Negative | 10 | 93.3 | 111.1 | -31.8 | -10.3 | SHSY5Y | 30000 | H | Human | BoneMarrow | Epithelial | Adult | L | 6 | 75 | NRU | NeutralRed |  | 100.04 |  | 41 | 10.1002/jat.3213
1212 | 2016 | IronOxide | I | Sphere | Silica | Reverse Microemulsion | Negative | 10 | 93.3 | 111.1 | -31.8 | -10.3 | SHSY5Y | 30000 | H | Human | BoneMarrow | Epithelial | Adult | L | 6 | 100 | NRU | NeutralRed |  | 95.8 |  | 41 | 10.1002/jat.3213
1213 | 2016 | IronOxide | I | Sphere | Silica | Reverse Microemulsion | Negative | 10 | 93.3 | 111.1 | -31.8 | -10.3 | SHSY5Y | 30000 | H | Human | BoneMarrow | Epithelial | Adult | L | 6 | 150 | NRU | NeutralRed |  | 100.04 |  | 41 | 10.1002/jat.3213
1214 | 2016 | IronOxide | I | Sphere | Silica | Reverse Microemulsion | Negative | 10 | 93.3 | 111.1 | -31.8 | -10.3 | SHSY5Y | 30000 | H | Human | BoneMarrow | Epithelial | Adult | L | 6 | 175 | NRU | NeutralRed |  | 102.54 |  | 41 | 10.1002/jat.3213
1215 | 2016 | IronOxide | I | Sphere | Silica | Reverse Microemulsion | Negative | 10 | 93.3 | 111.1 | -31.8 | -10.3 | SHSY5Y | 30000 | H | Human | BoneMarrow | Epithelial | Adult | L | 6 | 200 | NRU | NeutralRed |  | 98.046 |  | 41 | 10.1002/jat.3213
1216 | 2016 | IronOxide | I | Sphere | Silica | Reverse Microemulsion | Negative | 10 | 93.3 | 111.1 | -31.8 | -10.3 | SHSY5Y | 30000 | H | Human | BoneMarrow | Epithelial | Adult | L | 6 | 300 | NRU | NeutralRed |  | 94.553 |  | 41 | 10.1002/jat.3213
1217 | 2016 | IronOxide | I | Sphere | OleicAcid | Reverse Microemulsion | Negative | 10.9 | 164.5 | 202.7 | -45.4 | -11.6 | SHSY5Y | 30000 | H | Human | BoneMarrow | Epithelial | Adult | L | 6 | 5 | NRU | NeutralRed |  | 96.881 |  | 41 | 10.1002/jat.3213
1218 | 2016 | IronOxide | I | Sphere | OleicAcid | Reverse Microemulsion | Negative | 10.9 | 164.5 | 202.7 | -45.4 | -11.6 | SHSY5Y | 30000 | H | Human | BoneMarrow | Epithelial | Adult | L | 6 | 10 | NRU | NeutralRed |  | 101.01 |  | 41 | 10.1002/jat.3213
1219 | 2016 | IronOxide | I | Sphere | OleicAcid | Reverse Microemulsion | Negative | 10.9 | 164.5 | 202.7 | -45.4 | -11.6 | SHSY5Y | 30000 | H | Human | BoneMarrow | Epithelial | Adult | L | 6 | 25 | NRU | NeutralRed |  | 104.59 |  | 41 | 10.1002/jat.3213
1220 | 2016 | IronOxide | I | Sphere | OleicAcid | Reverse Microemulsion | Negative | 10.9 | 164.5 | 202.7 | -45.4 | -11.6 | SHSY5Y | 30000 | H | Human | BoneMarrow | Epithelial | Adult | L | 6 | 50 | NRU | NeutralRed |  | 99.633 |  | 41 | 10.1002/jat.3213
1221 | 2016 | IronOxide | I | Sphere | OleicAcid | Reverse Microemulsion | Negative | 10.9 | 164.5 | 202.7 | -45.4 | -11.6 | SHSY5Y | 30000 | H | Human | BoneMarrow | Epithelial | Adult | L | 6 | 75 | NRU | NeutralRed |  | 101.56 |  | 41 | 10.1002/jat.3213
1222 | 2016 | IronOxide | I | Sphere | OleicAcid | Reverse Microemulsion | Negative | 10.9 | 164.5 | 202.7 | -45.4 | -11.6 | SHSY5Y | 30000 | H | Human | BoneMarrow | Epithelial | Adult | L | 6 | 100 | NRU | NeutralRed |  | 94.679 |  | 41 | 10.1002/jat.3213
1223 | 2016 | IronOxide | I | Sphere | OleicAcid | Reverse Microemulsion | Negative | 10.9 | 164.5 | 202.7 | -45.4 | -11.6 | SHSY5Y | 30000 | H | Human | BoneMarrow | Epithelial | Adult | L | 6 | 150 | NRU | NeutralRed |  | 104.04 |  | 41 | 10.1002/jat.3213
1224 | 2016 | IronOxide | I | Sphere | OleicAcid | Reverse Microemulsion | Negative | 10.9 | 164.5 | 202.7 | -45.4 | -11.6 | SHSY5Y | 30000 | H | Human | BoneMarrow | Epithelial | Adult | L | 6 | 175 | NRU | NeutralRed |  | 103.76 |  | 41 | 10.1002/jat.3213
1225 | 2016 | IronOxide | I | Sphere | OleicAcid | Reverse Microemulsion | Negative | 10.9 | 164.5 | 202.7 | -45.4 | -11.6 | SHSY5Y | 30000 | H | Human | BoneMarrow | Epithelial | Adult | L | 6 | 200 | NRU | NeutralRed |  | 107.34 |  | 41 | 10.1002/jat.3213
1226 | 2016 | IronOxide | I | Sphere | OleicAcid | Reverse Microemulsion | Negative | 10.9 | 164.5 | 202.7 | -45.4 | -11.6 | SHSY5Y | 30000 | H | Human | BoneMarrow | Epithelial | Adult | L | 6 | 300 | NRU | NeutralRed |  | 97.982 |  | 41 | 10.1002/jat.3213
1227 | 2016 | IronOxide | I | Sphere | Silica | Reverse Microemulsion | Negative | 10 | 93.3 | 111.1 | -31.8 | -10.3 | SHSY5Y | 30000 | H | Human | BoneMarrow | Epithelial | Adult | L | 24 | 5 | NRU | NeutralRed |  | 108.52 |  | 41 | 10.1002/jat.3213
1228 | 2016 | IronOxide | I | Sphere | Silica | Reverse Microemulsion | Negative | 10 | 93.3 | 111.1 | -31.8 | -10.3 | SHSY5Y | 30000 | H | Human | BoneMarrow | Epithelial | Adult | L | 24 | 10 | NRU | NeutralRed |  | 108.02 |  | 41 | 10.1002/jat.3213
1229 | 2016 | IronOxide | I | Sphere | Silica | Reverse Microemulsion | Negative | 10 | 93.3 | 111.1 | -31.8 | -10.3 | SHSY5Y | 30000 | H | Human | BoneMarrow | Epithelial | Adult | L | 24 | 25 | NRU | NeutralRed |  | 107.28 |  | 41 | 10.1002/jat.3213
1230 | 2016 | IronOxide | I | Sphere | Silica | Reverse Microemulsion | Negative | 10 | 93.3 | 111.1 | -31.8 | -10.3 | SHSY5Y | 30000 | H | Human | BoneMarrow | Epithelial | Adult | L | 24 | 50 | NRU | NeutralRed |  | 105.53 |  | 41 | 10.1002/jat.3213
1231 | 2016 | IronOxide | I | Sphere | Silica | Reverse Microemulsion | Negative | 10 | 93.3 | 111.1 | -31.8 | -10.3 | SHSY5Y | 30000 | H | Human | BoneMarrow | Epithelial | Adult | L | 24 | 75 | NRU | NeutralRed |  | 112.77 |  | 41 | 10.1002/jat.3213
1232 | 2016 | IronOxide | I | Sphere | Silica | Reverse Microemulsion | Negative | 10 | 93.3 | 111.1 | -31.8 | -10.3 | SHSY5Y | 30000 | H | Human | BoneMarrow | Epithelial | Adult | L | 24 | 100 | NRU | NeutralRed |  | 107.28 |  | 41 | 10.1002/jat.3213
1233 | 2016 | IronOxide | I | Sphere | Silica | Reverse Microemulsion | Negative | 10 | 93.3 | 111.1 | -31.8 | -10.3 | SHSY5Y | 30000 | H | Human | BoneMarrow | Epithelial | Adult | L | 24 | 150 | NRU | NeutralRed |  | 104.28 |  | 41 | 10.1002/jat.3213
1234 | 2016 | IronOxide | I | Sphere | Silica | Reverse Microemulsion | Negative | 10 | 93.3 | 111.1 | -31.8 | -10.3 | SHSY5Y | 30000 | H | Human | BoneMarrow | Epithelial | Adult | L | 24 | 175 | NRU | NeutralRed |  | 98.046 |  | 41 | 10.1002/jat.3213
1235 | 2016 | IronOxide | I | Sphere | Silica | Reverse Microemulsion | Negative | 10 | 93.3 | 111.1 | -31.8 | -10.3 | SHSY5Y | 30000 | H | Human | BoneMarrow | Epithelial | Adult | L | 24 | 200 | NRU | NeutralRed |  | 96.05 |  | 41 | 10.1002/jat.3213
1236 | 2016 | IronOxide | I | Sphere | Silica | Reverse Microemulsion | Negative | 10 | 93.3 | 111.1 | -31.8 | -10.3 | SHSY5Y | 30000 | H | Human | BoneMarrow | Epithelial | Adult | L | 24 | 300 | NRU | NeutralRed |  | 88.316 |  | 41 | 10.1002/jat.3213
1237 | 2016 | IronOxide | I | Sphere | OleicAcid | Reverse Microemulsion | Negative | 10.9 | 164.5 | 202.7 | -45.4 | -11.6 | SHSY5Y | 30000 | H | Human | BoneMarrow | Epithelial | Adult | L | 24 | 5 | NRU | NeutralRed |  | 96.881 |  | 41 | 10.1002/jat.3213
1238 | 2016 | IronOxide | I | Sphere | OleicAcid | Reverse Microemulsion | Negative | 10.9 | 164.5 | 202.7 | -45.4 | -11.6 | SHSY5Y | 30000 | H | Human | BoneMarrow | Epithelial | Adult | L | 24 | 10 | NRU | NeutralRed |  | 105.96 |  | 41 | 10.1002/jat.3213
1239 | 2016 | IronOxide | I | Sphere | OleicAcid | Reverse Microemulsion | Negative | 10.9 | 164.5 | 202.7 | -45.4 | -11.6 | SHSY5Y | 30000 | H | Human | BoneMarrow | Epithelial | Adult | L | 24 | 25 | NRU | NeutralRed |  | 104.59 |  | 41 | 10.1002/jat.3213
1240 | 2016 | IronOxide | I | Sphere | OleicAcid | Reverse Microemulsion | Negative | 10.9 | 164.5 | 202.7 | -45.4 | -11.6 | SHSY5Y | 30000 | H | Human | BoneMarrow | Epithelial | Adult | L | 24 | 50 | NRU | NeutralRed |  | 104.04 |  | 41 | 10.1002/jat.3213
1241 | 2016 | IronOxide | I | Sphere | OleicAcid | Reverse Microemulsion | Negative | 10.9 | 164.5 | 202.7 | -45.4 | -11.6 | SHSY5Y | 30000 | H | Human | BoneMarrow | Epithelial | Adult | L | 24 | 75 | NRU | NeutralRed |  | 107.06 |  | 41 | 10.1002/jat.3213
1242 | 2016 | IronOxide | I | Sphere | OleicAcid | Reverse Microemulsion | Negative | 10.9 | 164.5 | 202.7 | -45.4 | -11.6 | SHSY5Y | 30000 | H | Human | BoneMarrow | Epithelial | Adult | L | 24 | 100 | NRU | NeutralRed |  | 105.69 |  | 41 | 10.1002/jat.3213
1243 | 2016 | IronOxide | I | Sphere | OleicAcid | Reverse Microemulsion | Negative | 10.9 | 164.5 | 202.7 | -45.4 | -11.6 | SHSY5Y | 30000 | H | Human | BoneMarrow | Epithelial | Adult | L | 24 | 150 | NRU | NeutralRed |  | 104.31 |  | 41 | 10.1002/jat.3213
1244 | 2016 | IronOxide | I | Sphere | OleicAcid | Reverse Microemulsion | Negative | 10.9 | 164.5 | 202.7 | -45.4 | -11.6 | SHSY5Y | 30000 | H | Human | BoneMarrow | Epithelial | Adult | L | 24 | 175 | NRU | NeutralRed |  | 102.39 |  | 41 | 10.1002/jat.3213
1245 | 2016 | IronOxide | I | Sphere | OleicAcid | Reverse Microemulsion | Negative | 10.9 | 164.5 | 202.7 | -45.4 | -11.6 | SHSY5Y | 30000 | H | Human | BoneMarrow | Epithelial | Adult | L | 24 | 200 | NRU | NeutralRed |  | 96.33 |  | 41 | 10.1002/jat.3213
1246 | 2016 | IronOxide | I | Sphere | OleicAcid | Reverse Microemulsion | Negative | 10.9 | 164.5 | 202.7 | -45.4 | -11.6 | SHSY5Y | 30000 | H | Human | BoneMarrow | Epithelial | Adult | L | 24 | 300 | NRU | NeutralRed |  | 97.431 |  | 41 | 10.1002/jat.3213
1247 | 2013 | ZnO | I | Sphere | None | Commercial | Negative | 100 | 243.7 | 273.4 | -8.23 | -11.7 | SHSY5Y | 350000 | H | Human | BoneMarrow | Epithelial | Adult | L | 3 | 10 | MTT | TetrazoliumSalt |  | 97.431 |  | 42 | 10.1016/j.envint.2013.02.013 | 71.7
1248 | 2013 | ZnO | I | Sphere | None | Commercial | Negative | 100 | 243.7 | 273.4 | -8.23 | -11.7 | SHSY5Y | 350000 | H | Human | BoneMarrow | Epithelial | Adult | L | 3 | 15 | MTT | TetrazoliumSalt |  | 90.711 |  | 42 | 10.1016/j.envint.2013.02.013 | 71.7
1249 | 2013 | ZnO | I | Sphere | None | Commercial | Negative | 100 | 243.7 | 273.4 | -8.23 | -11.7 | SHSY5Y | 350000 | H | Human | BoneMarrow | Epithelial | Adult | L | 3 | 20 | MTT | TetrazoliumSalt |  | 89.526 |  | 42 | 10.1016/j.envint.2013.02.013 | 71.7
1250 | 2013 | ZnO | I | Sphere | None | Commercial | Negative | 100 | 243.7 | 273.4 | -8.23 | -11.7 | SHSY5Y | 350000 | H | Human | BoneMarrow | Epithelial | Adult | L | 3 | 25 | MTT | TetrazoliumSalt |  | 76.877 |  | 42 | 10.1016/j.envint.2013.02.013 | 71.7
1251 | 2013 | ZnO | I | Sphere | None | Commercial | Negative | 100 | 243.7 | 273.4 | -8.23 | -11.7 | SHSY5Y | 350000 | H | Human | BoneMarrow | Epithelial | Adult | L | 3 | 30 | MTT | TetrazoliumSalt |  | 71.146 |  | 42 | 10.1016/j.envint.2013.02.013 | 71.7
1252 | 2013 | ZnO | I | Sphere | None | Commercial | Negative | 100 | 243.7 | 273.4 | -8.23 | -11.7 | SHSY5Y | 350000 | H | Human | BoneMarrow | Epithelial | Adult | L | 3 | 35 | MTT | TetrazoliumSalt |  | 64.822 |  | 42 | 10.1016/j.envint.2013.02.013 | 71.7
1253 | 2013 | ZnO | I | Sphere | None | Commercial | Negative | 100 | 243.7 | 273.4 | -8.23 | -11.7 | SHSY5Y | 350000 | H | Human | BoneMarrow | Epithelial | Adult | L | 3 | 40 | MTT | TetrazoliumSalt |  | 61.66 |  | 42 | 10.1016/j.envint.2013.02.013 | 71.7
1254 | 2013 | ZnO | I | Sphere | None | Commercial | Negative | 100 | 243.7 | 273.4 | -8.23 | -11.7 | SHSY5Y | 350000 | H | Human | BoneMarrow | Epithelial | Adult | L | 3 | 80 | MTT | TetrazoliumSalt |  | 48.419 |  | 42 | 10.1016/j.envint.2013.02.013 | 71.7
1255 | 2013 | ZnO | I | Sphere | None | Commercial | Negative | 100 | 243.7 | 273.4 | -8.23 | -11.7 | SHSY5Y | 350000 | H | Human | BoneMarrow | Epithelial | Adult | L | 6 | 10 | MTT | TetrazoliumSalt |  | 95.85 |  | 42 | 10.1016/j.envint.2013.02.013 | 71.7
1256 | 2013 | ZnO | I | Sphere | None | Commercial | Negative | 100 | 243.7 | 273.4 | -8.23 | -11.7 | SHSY5Y | 350000 | H | Human | BoneMarrow | Epithelial | Adult | L | 6 | 15 | MTT | TetrazoliumSalt |  | 86.759 |  | 42 | 10.1016/j.envint.2013.02.013 | 71.7
1257 | 2013 | ZnO | I | Sphere | None | Commercial | Negative | 100 | 243.7 | 273.4 | -8.23 | -11.7 | SHSY5Y | 350000 | H | Human | BoneMarrow | Epithelial | Adult | L | 6 | 20 | MTT | TetrazoliumSalt |  | 81.225 |  | 42 | 10.1016/j.envint.2013.02.013 | 71.7
1258 | 2013 | ZnO | I | Sphere | None | Commercial | Negative | 100 | 243.7 | 273.4 | -8.23 | -11.7 | SHSY5Y | 350000 | H | Human | BoneMarrow | Epithelial | Adult | L | 6 | 25 | MTT | TetrazoliumSalt |  | 72.53 |  | 42 | 10.1016/j.envint.2013.02.013 | 71.7
1259 | 2013 | ZnO | I | Sphere | None | Commercial | Negative | 100 | 243.7 | 273.4 | -8.23 | -11.7 | SHSY5Y | 350000 | H | Human | BoneMarrow | Epithelial | Adult | L | 6 | 30 | MTT | TetrazoliumSalt |  | 68.577 |  | 42 | 10.1016/j.envint.2013.02.013 | 71.7
1260 | 2013 | ZnO | I | Sphere | None | Commercial | Negative | 100 | 243.7 | 273.4 | -8.23 | -11.7 | SHSY5Y | 350000 | H | Human | BoneMarrow | Epithelial | Adult | L | 6 | 35 | MTT | TetrazoliumSalt |  | 61.067 |  | 42 | 10.1016/j.envint.2013.02.013 | 71.7
1261 | 2013 | ZnO | I | Sphere | None | Commercial | Negative | 100 | 243.7 | 273.4 | -8.23 | -11.7 | SHSY5Y | 350000 | H | Human | BoneMarrow | Epithelial | Adult | L | 6 | 40 | MTT | TetrazoliumSalt |  | 57.115 |  | 42 | 10.1016/j.envint.2013.02.013 | 71.7
1262 | 2013 | ZnO | I | Sphere | None | Commercial | Negative | 100 | 243.7 | 273.4 | -8.23 | -11.7 | SHSY5Y | 350000 | H | Human | BoneMarrow | Epithelial | Adult | L | 6 | 80 | MTT | TetrazoliumSalt |  | 30.435 |  | 42 | 10.1016/j.envint.2013.02.013 | 71.7
1263 | 2013 | ZnO | I | Sphere | None | Commercial | Negative | 100 | 243.7 | 273.4 | -8.23 | -11.7 | SHSY5Y | 350000 | H | Human | BoneMarrow | Epithelial | Adult | L | 24 | 10 | MTT | TetrazoliumSalt |  | 79.249 |  | 42 | 10.1016/j.envint.2013.02.013 | 71.7
1264 | 2013 | ZnO | I | Sphere | None | Commercial | Negative | 100 | 243.7 | 273.4 | -8.23 | -11.7 | SHSY5Y | 350000 | H | Human | BoneMarrow | Epithelial | Adult | L | 24 | 15 | MTT | TetrazoliumSalt |  | 80.237 |  | 42 | 10.1016/j.envint.2013.02.013 | 71.7
1265 | 2013 | ZnO | I | Sphere | None | Commercial | Negative | 100 | 243.7 | 273.4 | -8.23 | -11.7 | SHSY5Y | 350000 | H | Human | BoneMarrow | Epithelial | Adult | L | 24 | 20 | MTT | TetrazoliumSalt |  | 72.134 |  | 42 | 10.1016/j.envint.2013.02.013 | 71.7
1266 | 2013 | ZnO | I | Sphere | None | Commercial | Negative | 100 | 243.7 | 273.4 | -8.23 | -11.7 | SHSY5Y | 350000 | H | Human | BoneMarrow | Epithelial | Adult | L | 24 | 25 | MTT | TetrazoliumSalt |  | 14.625 |  | 42 | 10.1016/j.envint.2013.02.013 | 71.7
1267 | 2013 | ZnO | I | Sphere | None | Commercial | Negative | 100 | 243.7 | 273.4 | -8.23 | -11.7 | SHSY5Y | 350000 | H | Human | BoneMarrow | Epithelial | Adult | L | 24 | 30 | MTT | TetrazoliumSalt |  | 11.858 |  | 42 | 10.1016/j.envint.2013.02.013 | 71.7
1268 | 2013 | ZnO | I | Sphere | None | Commercial | Negative | 100 | 243.7 | 273.4 | -8.23 | -11.7 | SHSY5Y | 350000 | H | Human | BoneMarrow | Epithelial | Adult | L | 24 | 35 | MTT | TetrazoliumSalt |  | 9.6838 |  | 42 | 10.1016/j.envint.2013.02.013 | 71.7
1269 | 2013 | ZnO | I | Sphere | None | Commercial | Negative | 100 | 243.7 | 273.4 | -8.23 | -11.7 | SHSY5Y | 350000 | H | Human | BoneMarrow | Epithelial | Adult | L | 24 | 40 | MTT | TetrazoliumSalt |  | 9.2885 |  | 42 | 10.1016/j.envint.2013.02.013 | 71.7
1270 | 2013 | ZnO | I | Sphere | None | Commercial | Negative | 100 | 243.7 | 273.4 | -8.23 | -11.7 | SHSY5Y | 350000 | H | Human | BoneMarrow | Epithelial | Adult | L | 24 | 80 | MTT | TetrazoliumSalt |  | -3.5573 |  | 42 | 10.1016/j.envint.2013.02.013 | 71.7
1271 | 2013 | ZnO | I | Sphere | None | Commercial | Negative | 100 | 243.7 | 273.4 | -8.23 | -11.7 | SHSY5Y | 350000 | H | Human | BoneMarrow | Epithelial | Adult | L | 48 | 10 | MTT | TetrazoliumSalt |  | 77.273 |  | 42 | 10.1016/j.envint.2013.02.013 | 71.7
1272 | 2013 | ZnO | I | Sphere | None | Commercial | Negative | 100 | 243.7 | 273.4 | -8.23 | -11.7 | SHSY5Y | 350000 | H | Human | BoneMarrow | Epithelial | Adult | L | 48 | 15 | MTT | TetrazoliumSalt |  | 72.134 |  | 42 | 10.1016/j.envint.2013.02.013 | 71.7
1273 | 2013 | ZnO | I | Sphere | None | Commercial | Negative | 100 | 243.7 | 273.4 | -8.23 | -11.7 | SHSY5Y | 350000 | H | Human | BoneMarrow | Epithelial | Adult | L | 48 | 20 | MTT | TetrazoliumSalt |  | 56.719 |  | 42 | 10.1016/j.envint.2013.02.013 | 71.7
1274 | 2013 | ZnO | I | Sphere | None | Commercial | Negative | 100 | 243.7 | 273.4 | -8.23 | -11.7 | SHSY5Y | 350000 | H | Human | BoneMarrow | Epithelial | Adult | L | 48 | 25 | MTT | TetrazoliumSalt |  | 10.079 |  | 42 | 10.1016/j.envint.2013.02.013 | 71.7
1275 | 2013 | ZnO | I | Sphere | None | Commercial | Negative | 100 | 243.7 | 273.4 | -8.23 | -11.7 | SHSY5Y | 350000 | H | Human | BoneMarrow | Epithelial | Adult | L | 48 | 30 | MTT | TetrazoliumSalt |  | 9.0909 |  | 42 | 10.1016/j.envint.2013.02.013 | 71.7
1276 | 2013 | ZnO | I | Sphere | None | Commercial | Negative | 100 | 243.7 | 273.4 | -8.23 | -11.7 | SHSY5Y | 350000 | H | Human | BoneMarrow | Epithelial | Adult | L | 48 | 35 | MTT | TetrazoliumSalt |  | 7.9051 |  | 42 | 10.1016/j.envint.2013.02.013 | 71.7
1277 | 2013 | ZnO | I | Sphere | None | Commercial | Negative | 100 | 243.7 | 273.4 | -8.23 | -11.7 | SHSY5Y | 350000 | H | Human | BoneMarrow | Epithelial | Adult | L | 48 | 40 | MTT | TetrazoliumSalt |  | 7.9051 |  | 42 | 10.1016/j.envint.2013.02.013 | 71.7
1278 | 2013 | ZnO | I | Sphere | None | Commercial | Negative | 100 | 243.7 | 273.4 | -8.23 | -11.7 | SHSY5Y | 350000 | H | Human | BoneMarrow | Epithelial | Adult | L | 3 | 10 | NRU | NeutralRed |  | 101.97 |  | 42 | 10.1016/j.envint.2013.02.013 | 71.7
1279 | 2013 | ZnO | I | Sphere | None | Commercial | Negative | 100 | 243.7 | 273.4 | -8.23 | -11.7 | SHSY5Y | 350000 | H | Human | BoneMarrow | Epithelial | Adult | L | 3 | 15 | NRU | NeutralRed |  | 92.358 |  | 42 | 10.1016/j.envint.2013.02.013 | 71.7
1280 | 2013 | ZnO | I | Sphere | None | Commercial | Negative | 100 | 243.7 | 273.4 | -8.23 | -11.7 | SHSY5Y | 350000 | H | Human | BoneMarrow | Epithelial | Adult | L | 3 | 20 | NRU | NeutralRed |  | 86.463 |  | 42 | 10.1016/j.envint.2013.02.013 | 71.7
1281 | 2013 | ZnO | I | Sphere | None | Commercial | Negative | 100 | 243.7 | 273.4 | -8.23 | -11.7 | SHSY5Y | 350000 | H | Human | BoneMarrow | Epithelial | Adult | L | 3 | 25 | NRU | NeutralRed |  | 65.066 |  | 42 | 10.1016/j.envint.2013.02.013 | 71.7
1282 | 2013 | ZnO | I | Sphere | None | Commercial | Negative | 100 | 243.7 | 273.4 | -8.23 | -11.7 | SHSY5Y | 350000 | H | Human | BoneMarrow | Epithelial | Adult | L | 3 | 30 | NRU | NeutralRed |  | 56.769 |  | 42 | 10.1016/j.envint.2013.02.013 | 71.7
1283 | 2013 | ZnO | I | Sphere | None | Commercial | Negative | 100 | 243.7 | 273.4 | -8.23 | -11.7 | SHSY5Y | 350000 | H | Human | BoneMarrow | Epithelial | Adult | L | 3 | 35 | NRU | NeutralRed |  | 56.769 |  | 42 | 10.1016/j.envint.2013.02.013 | 71.7
1284 | 2013 | ZnO | I | Sphere | None | Commercial | Negative | 100 | 243.7 | 273.4 | -8.23 | -11.7 | SHSY5Y | 350000 | H | Human | BoneMarrow | Epithelial | Adult | L | 3 | 40 | NRU | NeutralRed |  | 50.437 |  | 42 | 10.1016/j.envint.2013.02.013 | 71.7
1285 | 2013 | ZnO | I | Sphere | None | Commercial | Negative | 100 | 243.7 | 273.4 | -8.23 | -11.7 | SHSY5Y | 350000 | H | Human | BoneMarrow | Epithelial | Adult | L | 3 | 80 | NRU | NeutralRed |  | 61.572 |  | 42 | 10.1016/j.envint.2013.02.013 | 71.7
1286 | 2013 | ZnO | I | Sphere | None | Commercial | Negative | 100 | 243.7 | 273.4 | -8.23 | -11.7 | SHSY5Y | 350000 | H | Human | BoneMarrow | Epithelial | Adult | L | 6 | 10 | NRU | NeutralRed |  | 104.8 |  | 42 | 10.1016/j.envint.2013.02.013 | 71.7
1287 | 2013 | ZnO | I | Sphere | None | Commercial | Negative | 100 | 243.7 | 273.4 | -8.23 | -11.7 | SHSY5Y | 350000 | H | Human | BoneMarrow | Epithelial | Adult | L | 6 | 15 | NRU | NeutralRed |  | 100.44 |  | 42 | 10.1016/j.envint.2013.02.013 | 71.7
1288 | 2013 | ZnO | I | Sphere | None | Commercial | Negative | 100 | 243.7 | 273.4 | -8.23 | -11.7 | SHSY5Y | 350000 | H | Human | BoneMarrow | Epithelial | Adult | L | 6 | 20 | NRU | NeutralRed |  | 105.9 |  | 42 | 10.1016/j.envint.2013.02.013 | 71.7
1289 | 2013 | ZnO | I | Sphere | None | Commercial | Negative | 100 | 243.7 | 273.4 | -8.23 | -11.7 | SHSY5Y | 350000 | H | Human | BoneMarrow | Epithelial | Adult | L | 6 | 25 | NRU | NeutralRed |  | 76.856 |  | 42 | 10.1016/j.envint.2013.02.013 | 71.7
1290 | 2013 | ZnO | I | Sphere | None | Commercial | Negative | 100 | 243.7 | 273.4 | -8.23 | -11.7 | SHSY5Y | 350000 | H | Human | BoneMarrow | Epithelial | Adult | L | 6 | 30 | NRU | NeutralRed |  | 60.262 |  | 42 | 10.1016/j.envint.2013.02.013 | 71.7
1291 | 2013 | ZnO | I | Sphere | None | Commercial | Negative | 100 | 243.7 | 273.4 | -8.23 | -11.7 | SHSY5Y | 350000 | H | Human | BoneMarrow | Epithelial | Adult | L | 6 | 35 | NRU | NeutralRed |  | 56.114 |  | 42 | 10.1016/j.envint.2013.02.013 | 71.7
1292 | 2013 | ZnO | I | Sphere | None | Commercial | Negative | 100 | 243.7 | 273.4 | -8.23 | -11.7 | SHSY5Y | 350000 | H | Human | BoneMarrow | Epithelial | Adult | L | 6 | 40 | NRU | NeutralRed |  | 53.275 |  | 42 | 10.1016/j.envint.2013.02.013 | 71.7
1293 | 2013 | ZnO | I | Sphere | None | Commercial | Negative | 100 | 243.7 | 273.4 | -8.23 | -11.7 | SHSY5Y | 350000 | H | Human | BoneMarrow | Epithelial | Adult | L | 6 | 80 | NRU | NeutralRed |  | 59.825 |  | 42 | 10.1016/j.envint.2013.02.013 | 71.7
1294 | 2013 | ZnO | I | Sphere | None | Commercial | Negative | 100 | 243.7 | 273.4 | -8.23 | -11.7 | SHSY5Y | 350000 | H | Human | BoneMarrow | Epithelial | Adult | L | 24 | 10 | NRU | NeutralRed |  | 104.8 |  | 42 | 10.1016/j.envint.2013.02.013 | 71.7
1295 | 2013 | ZnO | I | Sphere | None | Commercial | Negative | 100 | 243.7 | 273.4 | -8.23 | -11.7 | SHSY5Y | 350000 | H | Human | BoneMarrow | Epithelial | Adult | L | 24 | 15 | NRU | NeutralRed |  | 100 |  | 42 | 10.1016/j.envint.2013.02.013 | 71.7
1296 | 2013 | ZnO | I | Sphere | None | Commercial | Negative | 100 | 243.7 | 273.4 | -8.23 | -11.7 | SHSY5Y | 350000 | H | Human | BoneMarrow | Epithelial | Adult | L | 24 | 20 | NRU | NeutralRed |  | 92.795 |  | 42 | 10.1016/j.envint.2013.02.013 | 71.7
1297 | 2013 | ZnO | I | Sphere | None | Commercial | Negative | 100 | 243.7 | 273.4 | -8.23 | -11.7 | SHSY5Y | 350000 | H | Human | BoneMarrow | Epithelial | Adult | L | 24 | 25 | NRU | NeutralRed |  | 75.109 |  | 42 | 10.1016/j.envint.2013.02.013 | 71.7
1298 | 2013 | ZnO | I | Sphere | None | Commercial | Negative | 100 | 243.7 | 273.4 | -8.23 | -11.7 | SHSY5Y | 350000 | H | Human | BoneMarrow | Epithelial | Adult | L | 24 | 30 | NRU | NeutralRed |  | 70.742 |  | 42 | 10.1016/j.envint.2013.02.013 | 71.7
1299 | 2013 | ZnO | I | Sphere | None | Commercial | Negative | 100 | 243.7 | 273.4 | -8.23 | -11.7 | SHSY5Y | 350000 | H | Human | BoneMarrow | Epithelial | Adult | L | 24 | 35 | NRU | NeutralRed |  | 68.996 |  | 42 | 10.1016/j.envint.2013.02.013 | 71.7
1300 | 2013 | ZnO | I | Sphere | None | Commercial | Negative | 100 | 243.7 | 273.4 | -8.23 | -11.7 | SHSY5Y | 350000 | H | Human | BoneMarrow | Epithelial | Adult | L | 24 | 40 | NRU | NeutralRed |  | 69.432 |  | 42 | 10.1016/j.envint.2013.02.013 | 71.7
1301 | 2013 | ZnO | I | Sphere | None | Commercial | Negative | 100 | 243.7 | 273.4 | -8.23 | -11.7 | SHSY5Y | 350000 | H | Human | BoneMarrow | Epithelial | Adult | L | 24 | 80 | NRU | NeutralRed |  | 49.345 |  | 42 | 10.1016/j.envint.2013.02.013 | 71.7
1302 | 2013 | ZnO | I | Sphere | None | Commercial | Negative | 100 | 243.7 | 273.4 | -8.23 | -11.7 | SHSY5Y | 350000 | H | Human | BoneMarrow | Epithelial | Adult | L | 48 | 10 | NRU | NeutralRed |  | 96.288 |  | 42 | 10.1016/j.envint.2013.02.013 | 71.7
1303 | 2013 | ZnO | I | Sphere | None | Commercial | Negative | 100 | 243.7 | 273.4 | -8.23 | -11.7 | SHSY5Y | 350000 | H | Human | BoneMarrow | Epithelial | Adult | L | 48 | 15 | NRU | NeutralRed |  | 100.44 |  | 42 | 10.1016/j.envint.2013.02.013 | 71.7
1304 | 2013 | ZnO | I | Sphere | None | Commercial | Negative | 100 | 243.7 | 273.4 | -8.23 | -11.7 | SHSY5Y | 350000 | H | Human | BoneMarrow | Epithelial | Adult | L | 48 | 20 | NRU | NeutralRed |  | 82.314 |  | 42 | 10.1016/j.envint.2013.02.013 | 71.7
1305 | 2013 | ZnO | I | Sphere | None | Commercial | Negative | 100 | 243.7 | 273.4 | -8.23 | -11.7 | SHSY5Y | 350000 | H | Human | BoneMarrow | Epithelial | Adult | L | 48 | 25 | NRU | NeutralRed |  | 63.755 |  | 42 | 10.1016/j.envint.2013.02.013 | 71.7
1306 | 2013 | ZnO | I | Sphere | None | Commercial | Negative | 100 | 243.7 | 273.4 | -8.23 | -11.7 | SHSY5Y | 350000 | H | Human | BoneMarrow | Epithelial | Adult | L | 48 | 30 | NRU | NeutralRed |  | 60.262 |  | 42 | 10.1016/j.envint.2013.02.013 | 71.7
1307 | 2013 | ZnO | I | Sphere | None | Commercial | Negative | 100 | 243.7 | 273.4 | -8.23 | -11.7 | SHSY5Y | 350000 | H | Human | BoneMarrow | Epithelial | Adult | L | 48 | 35 | NRU | NeutralRed |  | 59.607 |  | 42 | 10.1016/j.envint.2013.02.013 | 71.7
1308 | 2013 | ZnO | I | Sphere | None | Commercial | Negative | 100 | 243.7 | 273.4 | -8.23 | -11.7 | SHSY5Y | 350000 | H | Human | BoneMarrow | Epithelial | Adult | L | 48 | 40 | NRU | NeutralRed |  | 64.192 |  | 42 | 10.1016/j.envint.2013.02.013 | 71.7
1309 | 2013 | ZnO | I | Sphere | None | Commercial | Negative | 100 | 243.7 | 273.4 | -8.23 | -11.7 | SHSY5Y | 350000 | H | Human | BoneMarrow | Epithelial | Adult | L | 48 | 80 | NRU | NeutralRed |  | 55.677 |  | 42 | 10.1016/j.envint.2013.02.013 | 71.7
1310 | 2014 | ZnO | I | Sphere | None | Commercial | Negative | 50 |  | 278.8 |  | -11.5 | Macrophages | 400000 | A | Mouse | Peritoneal Cavity | Macrophage | Adult | P | 24 | 1 | MTT | TetrazoliumSalt |  | 91.342 |  | 43 | 10.1016/j.tiv.2013.12.004 | 71.7
1311 | 2014 | ZnO | I | Sphere | None | Commercial | Negative | 50 |  | 278.8 |  | -11.5 | Macrophages | 400000 | A | Mouse | Peritoneal Cavity | Macrophage | Adult | P | 24 | 2.5 | MTT | TetrazoliumSalt |  | 61.905 |  | 43 | 10.1016/j.tiv.2013.12.004 | 71.7
1312 | 2014 | ZnO | I | Sphere | None | Commercial | Negative | 50 |  | 278.8 |  | -11.5 | Macrophages | 400000 | A | Mouse | Peritoneal Cavity | Macrophage | Adult | P | 24 | 5 | MTT | TetrazoliumSalt |  | 31.818 |  | 43 | 10.1016/j.tiv.2013.12.004 | 71.7
1313 | 2014 | ZnO | I | Sphere | None | Commercial | Negative | 50 |  | 278.8 |  | -11.5 | Macrophages | 400000 | A | Mouse | Peritoneal Cavity | Macrophage | Adult | P | 24 | 10 | MTT | TetrazoliumSalt |  | 15.152 |  | 43 | 10.1016/j.tiv.2013.12.004 | 71.7
1314 | 2019 | SiO2 | I | Sphere | None | Sol-Gel Method |  | 21.8 | 18.7 |  |  |  | HUVEC | 100000 | H | Human | Umbilical Vein | Endothelial | Embryonic | P | 24 | 5 | CVS | CrystalViolet |  | 92.5 |  | 44 | 10.1186/s12951-019-0456-4
1315 | 2019 | SiO2 | I | Sphere | None | Sol-Gel Method |  | 21.8 | 18.7 |  |  |  | HUVEC | 100000 | H | Human | Umbilical Vein | Endothelial | Embryonic | P | 24 | 10 | CVS | CrystalViolet |  | 80.208 |  | 44 | 10.1186/s12951-019-0456-4
1316 | 2019 | SiO2 | I | Sphere | None | Sol-Gel Method |  | 21.8 | 18.7 |  |  |  | HUVEC | 100000 | H | Human | Umbilical Vein | Endothelial | Embryonic | P | 24 | 15 | CVS | CrystalViolet |  | 63.958 |  | 44 | 10.1186/s12951-019-0456-4
1317 | 2019 | SiO2 | I | Sphere | None | Sol-Gel Method |  | 21.8 | 18.7 |  |  |  | HUVEC | 100000 | H | Human | Umbilical Vein | Endothelial | Embryonic | P | 24 | 20 | CVS | CrystalViolet |  | 45.417 |  | 44 | 10.1186/s12951-019-0456-4
1318 | 2019 | SiO2 | I | Sphere | None | Sol-Gel Method |  | 21.8 | 18.7 |  |  |  | HUVEC | 100000 | H | Human | Umbilical Vein | Endothelial | Embryonic | P | 24 | 25 | CVS | CrystalViolet |  | 36.458 |  | 44 | 10.1186/s12951-019-0456-4
1319 | 2019 | SiO2 | I | Sphere | None | Sol-Gel Method |  | 31.4 | 30.2 |  |  |  | HUVEC | 100000 | H | Human | Umbilical Vein | Endothelial | Embryonic | P | 24 | 5 | CVS | CrystalViolet |  | 97.292 |  | 44 | 10.1186/s12951-019-0456-4
1320 | 2019 | SiO2 | I | Sphere | None | Sol-Gel Method |  | 31.4 | 30.2 |  |  |  | HUVEC | 100000 | H | Human | Umbilical Vein | Endothelial | Embryonic | P | 24 | 10 | CVS | CrystalViolet |  | 93.958 |  | 44 | 10.1186/s12951-019-0456-4
1321 | 2019 | SiO2 | I | Sphere | None | Sol-Gel Method |  | 31.4 | 30.2 |  |  |  | HUVEC | 100000 | H | Human | Umbilical Vein | Endothelial | Embryonic | P | 24 | 15 | CVS | CrystalViolet |  | 87.083 |  | 44 | 10.1186/s12951-019-0456-4
1322 | 2019 | SiO2 | I | Sphere | None | Sol-Gel Method |  | 31.4 | 30.2 |  |  |  | HUVEC | 100000 | H | Human | Umbilical Vein | Endothelial | Embryonic | P | 24 | 20 | CVS | CrystalViolet |  | 82.5 |  | 44 | 10.1186/s12951-019-0456-4
1323 | 2019 | SiO2 | I | Sphere | None | Sol-Gel Method |  | 31.4 | 30.2 |  |  |  | HUVEC | 100000 | H | Human | Umbilical Vein | Endothelial | Embryonic | P | 24 | 25 | CVS | CrystalViolet |  | 74.167 |  | 44 | 10.1186/s12951-019-0456-4
1324 | 2019 | SiO2 | I | Sphere | None | Sol-Gel Method |  | 56.7 | 50.4 |  |  |  | HUVEC | 100000 | H | Human | Umbilical Vein | Endothelial | Embryonic | P | 24 | 5 | CVS | CrystalViolet |  | 92.5 |  | 44 | 10.1186/s12951-019-0456-4
1325 | 2019 | SiO2 | I | Sphere | None | Sol-Gel Method |  | 56.7 | 50.4 |  |  |  | HUVEC | 100000 | H | Human | Umbilical Vein | Endothelial | Embryonic | P | 24 | 10 | CVS | CrystalViolet |  | 90.625 |  | 44 | 10.1186/s12951-019-0456-4
1326 | 2019 | SiO2 | I | Sphere | None | Sol-Gel Method |  | 56.7 | 50.4 |  |  |  | HUVEC | 100000 | H | Human | Umbilical Vein | Endothelial | Embryonic | P | 24 | 15 | CVS | CrystalViolet |  | 86.25 |  | 44 | 10.1186/s12951-019-0456-4
1327 | 2019 | SiO2 | I | Sphere | None | Sol-Gel Method |  | 56.7 | 50.4 |  |  |  | HUVEC | 100000 | H | Human | Umbilical Vein | Endothelial | Embryonic | P | 24 | 20 | CVS | CrystalViolet |  | 84.167 |  | 44 | 10.1186/s12951-019-0456-4
1328 | 2019 | SiO2 | I | Sphere | None | Sol-Gel Method |  | 56.7 | 50.4 |  |  |  | HUVEC | 100000 | H | Human | Umbilical Vein | Endothelial | Embryonic | P | 24 | 25 | CVS | CrystalViolet |  | 79.792 |  | 44 | 10.1186/s12951-019-0456-4
1329 | 2011 | ZnO | I | Sph/Rho/Rod | None | Commercial |  | 71 |  |  |  |  | HepG2 | 60000 | H | Human | Liver | Epithelial | Adult | L | 48 | 10 | MTT | TetrazoliumSalt |  | 88.254 |  | 45 | 10.1016/j.scitotenv.2011.07.039 | 71.7
1330 | 2011 | ZnO | I | Sph/Rho/Rod | None | Commercial |  | 71 |  |  |  |  | HepG2 | 60000 | H | Human | Liver | Epithelial | Adult | L | 48 | 25 | MTT | TetrazoliumSalt |  | 67.143 |  | 45 | 10.1016/j.scitotenv.2011.07.039 | 71.7
1331 | 2011 | ZnO | I | Sph/Rho/Rod | None | Commercial |  | 71 |  |  |  |  | HepG2 | 60000 | H | Human | Liver | Epithelial | Adult | L | 48 | 50 | MTT | TetrazoliumSalt |  | 10 |  | 45 | 10.1016/j.scitotenv.2011.07.039 | 71.7
1332 | 2011 | ZnO | I | Sph/Rho/Rod | None | Commercial |  | 71 |  |  |  |  | HepG2 | 60000 | H | Human | Liver | Epithelial | Adult | L | 48 | 100 | MTT | TetrazoliumSalt |  | 11.587 |  | 45 | 10.1016/j.scitotenv.2011.07.039 | 71.7
1333 | 2011 | TiO2 | I | Rho/Sph | None | Commercial |  | 42.3 |  |  |  |  | HepG2 | 60000 | H | Human | Liver | Epithelial | Adult | L | 48 | 25 | MTT | TetrazoliumSalt |  | 90.794 |  | 45 | 10.1016/j.scitotenv.2011.07.039 | -8.7
1334 | 2011 | TiO2 | I | Rho/Sph | None | Commercial |  | 42.3 |  |  |  |  | HepG2 | 60000 | H | Human | Liver | Epithelial | Adult | L | 48 | 50 | MTT | TetrazoliumSalt |  | 94.921 |  | 45 | 10.1016/j.scitotenv.2011.07.039 | -8.7
1335 | 2011 | TiO2 | I | Rho/Sph | None | Commercial |  | 42.3 |  |  |  |  | HepG2 | 60000 | H | Human | Liver | Epithelial | Adult | L | 48 | 100 | MTT | TetrazoliumSalt |  | 115.4 |  | 45 | 10.1016/j.scitotenv.2011.07.039 | -8.7
1336 | 2011 | TiO2 | I | Rho/Sph | None | Commercial |  | 42.3 |  |  |  |  | HepG2 | 60000 | H | Human | Liver | Epithelial | Adult | L | 48 | 200 | MTT | TetrazoliumSalt |  | 103.17 |  | 45 | 10.1016/j.scitotenv.2011.07.039 | -8.7
1337 | 2011 | CuO | I | Sphere | None | Commercial |  | 28 |  |  |  |  | HepG2 | 60000 | H | Human | Liver | Epithelial | Adult | L | 48 | 5 | MTT | TetrazoliumSalt |  | 51.746 |  | 45 | 10.1016/j.scitotenv.2011.07.039 | 70.76
1338 | 2011 | CuO | I | Sphere | None | Commercial |  | 28 |  |  |  |  | HepG2 | 60000 | H | Human | Liver | Epithelial | Adult | L | 48 | 10 | MTT | TetrazoliumSalt |  | 38.889 |  | 45 | 10.1016/j.scitotenv.2011.07.039 | 70.76
1339 | 2011 | CuO | I | Sphere | None | Commercial |  | 28 |  |  |  |  | HepG2 | 60000 | H | Human | Liver | Epithelial | Adult | L | 48 | 25 | MTT | TetrazoliumSalt |  | 20.317 |  | 45 | 10.1016/j.scitotenv.2011.07.039 | 70.76
1340 | 2011 | CuO | I | Sphere | None | Commercial |  | 28 |  |  |  |  | HepG2 | 60000 | H | Human | Liver | Epithelial | Adult | L | 48 | 50 | MTT | TetrazoliumSalt |  | 13.651 |  | 45 | 10.1016/j.scitotenv.2011.07.039 | 70.76
1341 | 2011 | Co3O4 | I | Rho/Qua | None | Commercial |  | 78.3 |  |  |  |  | HepG2 | 60000 | H | Human | Liver | Epithelial | Adult | L | 48 | 10 | MTT | TetrazoliumSalt |  | 70.635 |  | 45 | 10.1016/j.scitotenv.2011.07.039 | 45.32
1342 | 2011 | Co3O4 | I | Rho/Qua | None | Commercial |  | 78.3 |  |  |  |  | HepG2 | 60000 | H | Human | Liver | Epithelial | Adult | L | 48 | 25 | MTT | TetrazoliumSalt |  | 42.381 |  | 45 | 10.1016/j.scitotenv.2011.07.039 | 45.32
1343 | 2011 | Co3O4 | I | Rho/Qua | None | Commercial |  | 78.3 |  |  |  |  | HepG2 | 60000 | H | Human | Liver | Epithelial | Adult | L | 48 | 50 | MTT | TetrazoliumSalt |  | 23.968 |  | 45 | 10.1016/j.scitotenv.2011.07.039 | 45.32
1344 | 2011 | Co3O4 | I | Rho/Qua | None | Commercial |  | 78.3 |  |  |  |  | HepG2 | 60000 | H | Human | Liver | Epithelial | Adult | L | 48 | 100 | MTT | TetrazoliumSalt |  | 12.063 |  | 45 | 10.1016/j.scitotenv.2011.07.039 | 45.32
1345 | 2011 | ZnO | I | Sph/Rho/Rod | None | Commercial |  | 71 |  |  |  |  | Hepatocytes | 60000 | A | Catfish | Liver | Epithelial | Adult | P | 48 | 25 | MTT | TetrazoliumSalt |  | 90.095 |  | 45 | 10.1016/j.scitotenv.2011.07.039 | 71.7
1346 | 2011 | ZnO | I | Sph/Rho/Rod | None | Commercial |  | 71 |  |  |  |  | Hepatocytes | 60000 | A | Catfish | Liver | Epithelial | Adult | P | 48 | 50 | MTT | TetrazoliumSalt |  | 85.333 |  | 45 | 10.1016/j.scitotenv.2011.07.039 | 71.7
1347 | 2011 | ZnO | I | Sph/Rho/Rod | None | Commercial |  | 71 |  |  |  |  | Hepatocytes | 60000 | A | Catfish | Liver | Epithelial | Adult | P | 48 | 100 | MTT | TetrazoliumSalt |  | 79.429 |  | 45 | 10.1016/j.scitotenv.2011.07.039 | 71.7
1348 | 2011 | ZnO | I | Sph/Rho/Rod | None | Commercial |  | 71 |  |  |  |  | Hepatocytes | 60000 | A | Catfish | Liver | Epithelial | Adult | P | 48 | 200 | MTT | TetrazoliumSalt |  | 55.81 |  | 45 | 10.1016/j.scitotenv.2011.07.039 | 71.7
1349 | 2011 | TiO2 | I | Rho/Sph | None | Commercial |  | 42.3 |  |  |  |  | Hepatocytes | 60000 | A | Catfish | Liver | Epithelial | Adult | P | 48 | 25 | MTT | TetrazoliumSalt |  | 100.19 |  | 45 | 10.1016/j.scitotenv.2011.07.039 | -8.7
1350 | 2011 | TiO2 | I | Rho/Sph | None | Commercial |  | 42.3 |  |  |  |  | Hepatocytes | 60000 | A | Catfish | Liver | Epithelial | Adult | P | 48 | 50 | MTT | TetrazoliumSalt |  | 93.333 |  | 45 | 10.1016/j.scitotenv.2011.07.039 | -8.7
1351 | 2011 | TiO2 | I | Rho/Sph | None | Commercial |  | 42.3 |  |  |  |  | Hepatocytes | 60000 | A | Catfish | Liver | Epithelial | Adult | P | 48 | 100 | MTT | TetrazoliumSalt |  | 120.38 |  | 45 | 10.1016/j.scitotenv.2011.07.039 | -8.7
1352 | 2011 | TiO2 | I | Rho/Sph | None | Commercial |  | 42.3 |  |  |  |  | Hepatocytes | 60000 | A | Catfish | Liver | Epithelial | Adult | P | 48 | 200 | MTT | TetrazoliumSalt |  | 96.952 |  | 45 | 10.1016/j.scitotenv.2011.07.039 | -8.7
1353 | 2011 | CuO | I | Sphere | None | Commercial |  | 28 |  |  |  |  | Hepatocytes | 60000 | A | Catfish | Liver | Epithelial | Adult | P | 48 | 25 | MTT | TetrazoliumSalt |  | 89.333 |  | 45 | 10.1016/j.scitotenv.2011.07.039 | 70.76
1354 | 2011 | CuO | I | Sphere | None | Commercial |  | 28 |  |  |  |  | Hepatocytes | 60000 | A | Catfish | Liver | Epithelial | Adult | P | 48 | 50 | MTT | TetrazoliumSalt |  | 90.667 |  | 45 | 10.1016/j.scitotenv.2011.07.039 | 70.76
1355 | 2011 | CuO | I | Sphere | None | Commercial |  | 28 |  |  |  |  | Hepatocytes | 60000 | A | Catfish | Liver | Epithelial | Adult | P | 48 | 100 | MTT | TetrazoliumSalt |  | 67.81 |  | 45 | 10.1016/j.scitotenv.2011.07.039 | 70.76
1356 | 2011 | CuO | I | Sphere | None | Commercial |  | 28 |  |  |  |  | Hepatocytes | 60000 | A | Catfish | Liver | Epithelial | Adult | P | 48 | 200 | MTT | TetrazoliumSalt |  | 48.952 |  | 45 | 10.1016/j.scitotenv.2011.07.039 | 70.76
1357 | 2011 | Co3O4 | I | Rho/Qua | None | Commercial |  | 78.3 |  |  |  |  | Hepatocytes | 60000 | A | Catfish | Liver | Epithelial | Adult | P | 48 | 25 | MTT | TetrazoliumSalt |  | 137.9 |  | 45 | 10.1016/j.scitotenv.2011.07.039 | 45.31
1358 | 2011 | Co3O4 | I | Rho/Qua | None | Commercial |  | 78.3 |  |  |  |  | Hepatocytes | 60000 | A | Catfish | Liver | Epithelial | Adult | P | 48 | 50 | MTT | TetrazoliumSalt |  | 114.1 |  | 45 | 10.1016/j.scitotenv.2011.07.039 | 45.31
1359 | 2011 | Co3O4 | I | Rho/Qua | None | Commercial |  | 78.3 |  |  |  |  | Hepatocytes | 60000 | A | Catfish | Liver | Epithelial | Adult | P | 48 | 100 | MTT | TetrazoliumSalt |  | 82.095 |  | 45 | 10.1016/j.scitotenv.2011.07.039 | 45.31
1360 | 2011 | Co3O4 | I | Rho/Qua | None | Commercial |  | 78.3 |  |  |  |  | Hepatocytes | 60000 | A | Catfish | Liver | Epithelial | Adult | P | 48 | 200 | MTT | TetrazoliumSalt |  | 70.095 |  | 45 | 10.1016/j.scitotenv.2011.07.039 | 45.31
1361 | 2013 | TiO2 | I | Sphere | None | Commercial | Negative | 25 |  | 434.1 |  | -7.83 | A549 | 10000 | H | Human | Lung | Epithelial | Adult | L | 6 | 1 | MTT | TetrazoliumSalt |  | 100.97 |  | 46 | 10.1177/0960327112462725 | -8.7
1362 | 2013 | TiO2 | I | Sphere | None | Commercial | Negative | 25 |  | 434.1 |  | -7.83 | A549 | 10000 | H | Human | Lung | Epithelial | Adult | L | 6 | 5 | MTT | TetrazoliumSalt |  | 97.742 |  | 46 | 10.1177/0960327112462725 | -8.7
1363 | 2013 | TiO2 | I | Sphere | None | Commercial | Negative | 25 |  | 434.1 |  | -7.83 | A549 | 10000 | H | Human | Lung | Epithelial | Adult | L | 6 | 10 | MTT | TetrazoliumSalt |  | 95.161 |  | 46 | 10.1177/0960327112462725 | -8.7
1364 | 2013 | TiO2 | I | Sphere | None | Commercial | Negative | 25 |  | 434.1 |  | -7.83 | A549 | 10000 | H | Human | Lung | Epithelial | Adult | L | 6 | 50 | MTT | TetrazoliumSalt |  | 96.935 |  | 46 | 10.1177/0960327112462725 | -8.7
1365 | 2013 | TiO2 | I | Sphere | None | Commercial | Negative | 25 |  | 434.1 |  | -7.83 | A549 | 10000 | H | Human | Lung | Epithelial | Adult | L | 6 | 100 | MTT | TetrazoliumSalt |  | 95.161 |  | 46 | 10.1177/0960327112462725 | -8.7
1366 | 2013 | TiO2 | I | Sphere | None | Commercial | Negative | 25 |  | 434.1 |  | -7.83 | A549 | 10000 | H | Human | Lung | Epithelial | Adult | L | 24 | 1 | MTT | TetrazoliumSalt |  | 97.742 |  | 46 | 10.1177/0960327112462725 | -8.7
1367 | 2013 | TiO2 | I | Sphere | None | Commercial | Negative | 25 |  | 434.1 |  | -7.83 | A549 | 10000 | H | Human | Lung | Epithelial | Adult | L | 24 | 5 | MTT | TetrazoliumSalt |  | 95.645 |  | 46 | 10.1177/0960327112462725 | -8.7
1368 | 2013 | TiO2 | I | Sphere | None | Commercial | Negative | 25 |  | 434.1 |  | -7.83 | A549 | 10000 | H | Human | Lung | Epithelial | Adult | L | 24 | 10 | MTT | TetrazoliumSalt |  | 92.19 |  | 46 | 10.1177/0960327112462725 | -8.7
1369 | 2013 | TiO2 | I | Sphere | None | Commercial | Negative | 25 |  | 434.1 |  | -7.83 | A549 | 10000 | H | Human | Lung | Epithelial | Adult | L | 24 | 50 | MTT | TetrazoliumSalt |  | 87.07 |  | 46 | 10.1177/0960327112462725 | -8.7
1370 | 2013 | TiO2 | I | Sphere | None | Commercial | Negative | 25 |  | 434.1 |  | -7.83 | A549 | 10000 | H | Human | Lung | Epithelial | Adult | L | 24 | 100 | MTT | TetrazoliumSalt |  | 84.34 |  | 46 | 10.1177/0960327112462725 | -8.7
1371 | 2013 | TiO2 | I | Sphere | None | Commercial | Negative | 25 |  | 434.1 |  | -7.83 | A549 | 10000 | H | Human | Lung | Epithelial | Adult | L | 48 | 1 | MTT | TetrazoliumSalt |  | 97.742 |  | 46 | 10.1177/0960327112462725 | -8.7
1372 | 2013 | TiO2 | I | Sphere | None | Commercial | Negative | 25 |  | 434.1 |  | -7.83 | A549 | 10000 | H | Human | Lung | Epithelial | Adult | L | 48 | 5 | MTT | TetrazoliumSalt |  | 92.742 |  | 46 | 10.1177/0960327112462725 | -8.7
1373 | 2013 | TiO2 | I | Sphere | None | Commercial | Negative | 25 |  | 434.1 |  | -7.83 | A549 | 10000 | H | Human | Lung | Epithelial | Adult | L | 48 | 10 | MTT | TetrazoliumSalt |  | 88.72 |  | 46 | 10.1177/0960327112462725 | -8.7
1374 | 2013 | TiO2 | I | Sphere | None | Commercial | Negative | 25 |  | 434.1 |  | -7.83 | A549 | 10000 | H | Human | Lung | Epithelial | Adult | L | 48 | 50 | MTT | TetrazoliumSalt |  | 82.34 |  | 46 | 10.1177/0960327112462725 | -8.7
1375 | 2013 | TiO2 | I | Sphere | None | Commercial | Negative | 25 |  | 434.1 |  | -7.83 | A549 | 10000 | H | Human | Lung | Epithelial | Adult | L | 48 | 100 | MTT | TetrazoliumSalt |  | 78.89 |  | 46 | 10.1177/0960327112462725 | -8.7
1376 | 2018 | TiO2 | I | Sphere | None | Commercial | Negative | 15.84 | 124 |  | -43.29 |  | A549 | 30000 | H | Human | Lung | Epithelial | Adult | L | 48 | 0.1 | MTT | TetrazoliumSalt |  | 89.374 |  | 47 | 10.1080/01480545.2018.1452930 | -8.7
1377 | 2018 | TiO2 | I | Sphere | None | Commercial | Negative | 15.84 | 124 |  | -43.29 |  | A549 | 30000 | H | Human | Lung | Epithelial | Adult | L | 48 | 3 | MTT | TetrazoliumSalt |  | 75.089 |  | 47 | 10.1080/01480545.2018.1452930 | -8.7
1378 | 2018 | TiO2 | I | Sphere | None | Commercial | Negative | 15.84 | 124 |  | -43.29 |  | A549 | 30000 | H | Human | Lung | Epithelial | Adult | L | 48 | 10 | MTT | TetrazoliumSalt |  | 64.109 |  | 47 | 10.1080/01480545.2018.1452930 | -8.7
1379 | 2018 | TiO2 | I | Sphere | None | Commercial | Negative | 15.84 | 124 |  | -43.29 |  | A549 | 30000 | H | Human | Lung | Epithelial | Adult | L | 48 | 30 | MTT | TetrazoliumSalt |  | 25.4 |  | 47 | 10.1080/01480545.2018.1452930 | -8.7
1380 | 2018 | TiO2 | I | Sphere | None | Commercial | Negative | 15.84 | 124 |  | -43.29 |  | A549 | 30000 | H | Human | Lung | Epithelial | Adult | L | 48 | 60 | MTT | TetrazoliumSalt |  | 14.71 |  | 47 | 10.1080/01480545.2018.1452930 | -8.7
1381 | 2018 | TiO2 | I | Sphere | None | Commercial | Negative | 15.84 | 124 |  | -43.29 |  | A549 | 30000 | H | Human | Lung | Epithelial | Adult | L | 48 | 100 | MTT | TetrazoliumSalt |  | 5.51 |  | 47 | 10.1080/01480545.2018.1452930 | -8.7
1382 | 2018 | TiO2 | I | Sphere | None | Commercial | Negative | 24.59 | 172 |  | -14.25 |  | A549 | 30000 | H | Human | Lung | Epithelial | Adult | L | 48 | 0.1 | MTT | TetrazoliumSalt |  | 91.499 |  | 47 | 10.1080/01480545.2018.1452930 | -8.7
1383 | 2018 | TiO2 | I | Sphere | None | Commercial | Negative | 24.59 | 172 |  | -14.25 |  | A549 | 30000 | H | Human | Lung | Epithelial | Adult | L | 48 | 3 | MTT | TetrazoliumSalt |  | 80.283 |  | 47 | 10.1080/01480545.2018.1452930 | -8.7
1384 | 2018 | TiO2 | I | Sphere | None | Commercial | Negative | 24.59 | 172 |  | -14.25 |  | A549 | 30000 | H | Human | Lung | Epithelial | Adult | L | 48 | 10 | MTT | TetrazoliumSalt |  | 64.7 |  | 47 | 10.1080/01480545.2018.1452930 | -8.7
1385 | 2018 | TiO2 | I | Sphere | None | Commercial | Negative | 24.59 | 172 |  | -14.25 |  | A549 | 30000 | H | Human | Lung | Epithelial | Adult | L | 48 | 30 | MTT | TetrazoliumSalt |  | 30.61 |  | 47 | 10.1080/01480545.2018.1452930 | -8.7
1386 | 2018 | TiO2 | I | Sphere | None | Commercial | Negative | 24.59 | 172 |  | -14.25 |  | A549 | 30000 | H | Human | Lung | Epithelial | Adult | L | 48 | 60 | MTT | TetrazoliumSalt |  | 16.6 |  | 47 | 10.1080/01480545.2018.1452930 | -8.7
1387 | 2018 | TiO2 | I | Sphere | None | Commercial | Negative | 24.59 | 172 |  | -14.25 |  | A549 | 30000 | H | Human | Lung | Epithelial | Adult | L | 48 | 100 | MTT | TetrazoliumSalt |  | 8.6 |  | 47 | 10.1080/01480545.2018.1452930 | -8.7
1388 | 2018 | TiO2 | I | Sphere | None | Commercial | Negative | 81.8 | 486 |  | -8.6 |  | A549 | 30000 | H | Human | Lung | Epithelial | Adult | L | 48 | 0.1 | MTT | TetrazoliumSalt |  | 93.152 |  | 47 | 10.1080/01480545.2018.1452930 | -8.7
1389 | 2018 | TiO2 | I | Sphere | None | Commercial | Negative | 81.8 | 486 |  | -8.6 |  | A549 | 30000 | H | Human | Lung | Epithelial | Adult | L | 48 | 3 | MTT | TetrazoliumSalt |  | 90.201 |  | 47 | 10.1080/01480545.2018.1452930 | -8.7
1390 | 2018 | TiO2 | I | Sphere | None | Commercial | Negative | 81.8 | 486 |  | -8.6 |  | A549 | 30000 | H | Human | Lung | Epithelial | Adult | L | 48 | 10 | MTT | TetrazoliumSalt |  | 76.505 |  | 47 | 10.1080/01480545.2018.1452930 | -8.7
1391 | 2018 | TiO2 | I | Sphere | None | Commercial | Negative | 81.8 | 486 |  | -8.6 |  | A549 | 30000 | H | Human | Lung | Epithelial | Adult | L | 48 | 30 | MTT | TetrazoliumSalt |  | 57.4 |  | 47 | 10.1080/01480545.2018.1452930 | -8.7
1392 | 2018 | TiO2 | I | Sphere | None | Commercial | Negative | 81.8 | 486 |  | -8.6 |  | A549 | 30000 | H | Human | Lung | Epithelial | Adult | L | 48 | 60 | MTT | TetrazoliumSalt |  | 37.61 |  | 47 | 10.1080/01480545.2018.1452930 | -8.7
1393 | 2018 | TiO2 | I | Sphere | None | Commercial | Negative | 81.8 | 486 |  | -8.6 |  | A549 | 30000 | H | Human | Lung | Epithelial | Adult | L | 48 | 100 | MTT | TetrazoliumSalt |  | 11.51 |  | 47 | 10.1080/01480545.2018.1452930 | -8.7
1394 | 2018 | TiO2 | I | Sphere | None | Commercial | Negative | 15.84 | 124 |  | -43.29 |  | Caco-2 | 30000 | H | Human | Colon | Epithelial | Adult | L | 48 | 0.1 | MTT | TetrazoliumSalt |  | 87.557 |  | 47 | 10.1080/01480545.2018.1452930 | -8.7
1395 | 2018 | TiO2 | I | Sphere | None | Commercial | Negative | 15.84 | 124 |  | -43.29 |  | Caco-2 | 30000 | H | Human | Colon | Epithelial | Adult | L | 48 | 3 | MTT | TetrazoliumSalt |  | 75.452 |  | 47 | 10.1080/01480545.2018.1452930 | -8.7
1396 | 2018 | TiO2 | I | Sphere | None | Commercial | Negative | 15.84 | 124 |  | -43.29 |  | Caco-2 | 30000 | H | Human | Colon | Epithelial | Adult | L | 48 | 10 | MTT | TetrazoliumSalt |  | 60.52 |  | 47 | 10.1080/01480545.2018.1452930 | -8.7
1397 | 2018 | TiO2 | I | Sphere | None | Commercial | Negative | 15.84 | 124 |  | -43.29 |  | Caco-2 | 30000 | H | Human | Colon | Epithelial | Adult | L | 48 | 30 | MTT | TetrazoliumSalt |  | 26.4 |  | 47 | 10.1080/01480545.2018.1452930 | -8.7
1398 | 2018 | TiO2 | I | Sphere | None | Commercial | Negative | 15.84 | 124 |  | -43.29 |  | Caco-2 | 30000 | H | Human | Colon | Epithelial | Adult | L | 48 | 60 | MTT | TetrazoliumSalt |  | 15.11 |  | 47 | 10.1080/01480545.2018.1452930 | -8.7
1399 | 2018 | TiO2 | I | Sphere | None | Commercial | Negative | 15.84 | 124 |  | -43.29 |  | Caco-2 | 30000 | H | Human | Colon | Epithelial | Adult | L | 48 | 100 | MTT | TetrazoliumSalt |  | 6 |  | 47 | 10.1080/01480545.2018.1452930 | -8.7
1400 | 2018 | TiO2 | I | Sphere | None | Commercial | Negative | 24.59 | 172 |  | -14.25 |  | Caco-2 | 30000 | H | Human | Colon | Epithelial | Adult | L | 48 | 0.1 | MTT | TetrazoliumSalt |  | 90.724 |  | 47 | 10.1080/01480545.2018.1452930 | -8.7
1401 | 2018 | TiO2 | I | Sphere | None | Commercial | Negative | 24.59 | 172 |  | -14.25 |  | Caco-2 | 30000 | H | Human | Colon | Epithelial | Adult | L | 48 | 3 | MTT | TetrazoliumSalt |  | 78.394 |  | 47 | 10.1080/01480545.2018.1452930 | -8.7
1402 | 2018 | TiO2 | I | Sphere | None | Commercial | Negative | 24.59 | 172 |  | -14.25 |  | Caco-2 | 30000 | H | Human | Colon | Epithelial | Adult | L | 48 | 10 | MTT | TetrazoliumSalt |  | 64.706 |  | 47 | 10.1080/01480545.2018.1452930 | -8.7
1403 | 2018 | TiO2 | I | Sphere | None | Commercial | Negative | 24.59 | 172 |  | -14.25 |  | Caco-2 | 30000 | H | Human | Colon | Epithelial | Adult | L | 48 | 30 | MTT | TetrazoliumSalt |  | 41.17 |  | 47 | 10.1080/01480545.2018.1452930 | -8.7
1404 | 2018 | TiO2 | I | Sphere | None | Commercial | Negative | 24.59 | 172 |  | -14.25 |  | Caco-2 | 30000 | H | Human | Colon | Epithelial | Adult | L | 48 | 60 | MTT | TetrazoliumSalt |  | 20.61 |  | 47 | 10.1080/01480545.2018.1452930 | -8.7
1405 | 2018 | TiO2 | I | Sphere | None | Commercial | Negative | 24.59 | 172 |  | -14.25 |  | Caco-2 | 30000 | H | Human | Colon | Epithelial | Adult | L | 48 | 100 | MTT | TetrazoliumSalt |  | 11.425 |  | 47 | 10.1080/01480545.2018.1452930 | -8.7
1406 | 2018 | TiO2 | I | Sphere | None | Commercial | Negative | 81.8 | 486 |  | -8.6 |  | Caco-2 | 30000 | H | Human | Colon | Epithelial | Adult | L | 48 | 0.1 | MTT | TetrazoliumSalt |  | 91.629 |  | 47 | 10.1080/01480545.2018.1452930 | -8.7
1407 | 2018 | TiO2 | I | Sphere | None | Commercial | Negative | 81.8 | 486 |  | -8.6 |  | Caco-2 | 30000 | H | Human | Colon | Epithelial | Adult | L | 48 | 3 | MTT | TetrazoliumSalt |  | 87.557 |  | 47 | 10.1080/01480545.2018.1452930 | -8.7
1408 | 2018 | TiO2 | I | Sphere | None | Commercial | Negative | 81.8 | 486 |  | -8.6 |  | Caco-2 | 30000 | H | Human | Colon | Epithelial | Adult | L | 48 | 10 | MTT | TetrazoliumSalt |  | 78.733 |  | 47 | 10.1080/01480545.2018.1452930 | -8.7
1409 | 2018 | TiO2 | I | Sphere | None | Commercial | Negative | 81.8 | 486 |  | -8.6 |  | Caco-2 | 30000 | H | Human | Colon | Epithelial | Adult | L | 48 | 30 | MTT | TetrazoliumSalt |  | 46.833 |  | 47 | 10.1080/01480545.2018.1452930 | -8.7
1410 | 2018 | TiO2 | I | Sphere | None | Commercial | Negative | 81.8 | 486 |  | -8.6 |  | Caco-2 | 30000 | H | Human | Colon | Epithelial | Adult | L | 48 | 60 | MTT | TetrazoliumSalt |  | 31.674 |  | 47 | 10.1080/01480545.2018.1452930 | -8.7
1411 | 2018 | TiO2 | I | Sphere | None | Commercial | Negative | 81.8 | 486 |  | -8.6 |  | Caco-2 | 30000 | H | Human | Colon | Epithelial | Adult | L | 48 | 100 | MTT | TetrazoliumSalt |  | 15.837 |  | 47 | 10.1080/01480545.2018.1452930 | -8.7
1412 | 2019 | IronOxide | I | Sphere | Silica | Commercial | Negative | 114 | 188 |  |  | -6.52 | HK-2 | 30000 | H | Human | Kidney | Epithelial | Adult | L | 24 | 1 | XTT | TetrazoliumSalt |  | 100 | 0.647 | 48 | 10.1016/j.mrgentox.2019.05.015
1413 | 2019 | IronOxide | I | Sphere | Silica | Commercial | Negative | 114 | 188 |  |  | -6.52 | HK-2 | 30000 | H | Human | Kidney | Epithelial | Adult | L | 24 | 5 | XTT | TetrazoliumSalt |  | 98.305 | 0.647 | 48 | 10.1016/j.mrgentox.2019.05.015
1414 | 2019 | IronOxide | I | Sphere | Silica | Commercial | Negative | 114 | 188 |  |  | -6.52 | HK-2 | 30000 | H | Human | Kidney | Epithelial | Adult | L | 24 | 25 | XTT | TetrazoliumSalt |  | 77.331 | 0.647 | 48 | 10.1016/j.mrgentox.2019.05.015
1415 | 2019 | IronOxide | I | Sphere | Silica | Commercial | Negative | 114 | 188 |  |  | -6.52 | HK-2 | 30000 | H | Human | Kidney | Epithelial | Adult | L | 24 | 50 | XTT | TetrazoliumSalt |  | 65.89 | 0.647 | 48 | 10.1016/j.mrgentox.2019.05.015
1416 | 2019 | IronOxide | I | Sphere | Silica | Commercial | Negative | 114 | 188 |  |  | -6.52 | HK-2 | 30000 | H | Human | Kidney | Epithelial | Adult | L | 24 | 100 | XTT | TetrazoliumSalt |  | 54.661 | 0.647 | 48 | 10.1016/j.mrgentox.2019.05.015
1417 | 2019 | IronOxide | I | Sphere | Silica | Commercial | Negative | 114 | 188 |  |  | -6.52 | HK-2 | 30000 | H | Human | Kidney | Epithelial | Adult | L | 24 | 200 | XTT | TetrazoliumSalt |  | 45.975 | 0.647 | 48 | 10.1016/j.mrgentox.2019.05.015
1418 | 2019 | IronOxide | I | Sphere | Silica | Commercial | Negative | 114 | 188 |  |  | -6.52 | HK-2 | 30000 | H | Human | Kidney | Epithelial | Adult | L | 24 | 400 | XTT | TetrazoliumSalt |  | 45.339 | 0.647 | 48 | 10.1016/j.mrgentox.2019.05.015
1419 | 2019 | IronOxide | I | Sphere | Silica-NH2 | Commercial | Negative | 114 | 199 |  |  | -9.77 | HK-2 | 30000 | H | Human | Kidney | Epithelial | Adult | L | 24 | 1 | XTT | TetrazoliumSalt |  | 106.28 | 0.845 | 48 | 10.1016/j.mrgentox.2019.05.015
1420 | 2019 | IronOxide | I | Sphere | Silica-NH2 | Commercial | Negative | 114 | 199 |  |  | -9.77 | HK-2 | 30000 | H | Human | Kidney | Epithelial | Adult | L | 24 | 5 | XTT | TetrazoliumSalt |  | 100 | 0.845 | 48 | 10.1016/j.mrgentox.2019.05.015
1421 | 2019 | IronOxide | I | Sphere | Silica-NH2 | Commercial | Negative | 114 | 199 |  |  | -9.77 | HK-2 | 30000 | H | Human | Kidney | Epithelial | Adult | L | 24 | 25 | XTT | TetrazoliumSalt |  | 91.498 | 0.845 | 48 | 10.1016/j.mrgentox.2019.05.015
1422 | 2019 | IronOxide | I | Sphere | Silica-NH2 | Commercial | Negative | 114 | 199 |  |  | -9.77 | HK-2 | 30000 | H | Human | Kidney | Epithelial | Adult | L | 24 | 50 | XTT | TetrazoliumSalt |  | 85.83 | 0.845 | 48 | 10.1016/j.mrgentox.2019.05.015
1423 | 2019 | IronOxide | I | Sphere | Silica-NH2 | Commercial | Negative | 114 | 199 |  |  | -9.77 | HK-2 | 30000 | H | Human | Kidney | Epithelial | Adult | L | 24 | 100 | XTT | TetrazoliumSalt |  | 80.162 | 0.845 | 48 | 10.1016/j.mrgentox.2019.05.015
1424 | 2019 | IronOxide | I | Sphere | Silica-NH2 | Commercial | Negative | 114 | 199 |  |  | -9.77 | HK-2 | 30000 | H | Human | Kidney | Epithelial | Adult | L | 24 | 200 | XTT | TetrazoliumSalt |  | 69.838 | 0.845 | 48 | 10.1016/j.mrgentox.2019.05.015
1425 | 2019 | IronOxide | I | Sphere | Silica-NH2 | Commercial | Negative | 114 | 199 |  |  | -9.77 | HK-2 | 30000 | H | Human | Kidney | Epithelial | Adult | L | 24 | 400 | XTT | TetrazoliumSalt |  | 52.227 | 0.845 | 48 | 10.1016/j.mrgentox.2019.05.015
1426 | 2020 | Au | I | Sphere | Citrate | Chemical Reduction |  |  |  | 10 |  |  | HUVEC | 15000 | H | Human | Umbilical Vein | Endothelial | Embryonic | P | 24 | 50 | CCK-8 | TetrazoliumSalt |  | 110.02 |  | 49 | 10.2147/IJN.S208225
1427 | 2020 | Au | I | Sphere | Citrate | Chemical Reduction |  |  |  | 10 |  |  | HUVEC | 15000 | H | Human | Umbilical Vein | Endothelial | Embryonic | P | 24 | 100 | CCK-8 | TetrazoliumSalt |  | 123.42 |  | 49 | 10.2147/IJN.S208225
1428 | 2020 | Au | I | Sphere | Citrate | Chemical Reduction |  |  |  | 10 |  |  | HUVEC | 15000 | H | Human | Umbilical Vein | Endothelial | Embryonic | P | 24 | 200 | CCK-8 | TetrazoliumSalt |  | 111.47 |  | 49 | 10.2147/IJN.S208225
1429 | 2020 | Au | I | Sphere | Citrate | Chemical Reduction |  |  |  | 30 |  |  | HUVEC | 15000 | H | Human | Umbilical Vein | Endothelial | Embryonic | P | 24 | 50 | CCK-8 | TetrazoliumSalt |  | 114.7 |  | 49 | 10.2147/IJN.S208225
1430 | 2020 | Au | I | Sphere | Citrate | Chemical Reduction |  |  |  | 30 |  |  | HUVEC | 15000 | H | Human | Umbilical Vein | Endothelial | Embryonic | P | 24 | 100 | CCK-8 | TetrazoliumSalt |  | 103.72 |  | 49 | 10.2147/IJN.S208225
1431 | 2020 | Au | I | Sphere | Citrate | Chemical Reduction |  |  |  | 30 |  |  | HUVEC | 15000 | H | Human | Umbilical Vein | Endothelial | Embryonic | P | 24 | 200 | CCK-8 | TetrazoliumSalt |  | 108.89 |  | 49 | 10.2147/IJN.S208225
1432 | 2020 | Au | I | Sphere | Citrate | Chemical Reduction |  |  |  | 50 |  |  | HUVEC | 15000 | H | Human | Umbilical Vein | Endothelial | Embryonic | P | 24 | 50 | CCK-8 | TetrazoliumSalt |  | 109.37 |  | 49 | 10.2147/IJN.S208225
1433 | 2020 | Au | I | Sphere | Citrate | Chemical Reduction |  |  |  | 50 |  |  | HUVEC | 15000 | H | Human | Umbilical Vein | Endothelial | Embryonic | P | 24 | 100 | CCK-8 | TetrazoliumSalt |  | 108.89 |  | 49 | 10.2147/IJN.S208225
1434 | 2020 | Au | I | Sphere | Citrate | Chemical Reduction |  |  |  | 50 |  |  | HUVEC | 15000 | H | Human | Umbilical Vein | Endothelial | Embryonic | P | 24 | 200 | CCK-8 | TetrazoliumSalt |  | 116.64 |  | 49 | 10.2147/IJN.S208225
1435 | 2020 | Pt | I | Sphere | Citrate | Commercial |  | 5 |  |  |  |  | HUVEC | 15000 | H | Human | Umbilical Vein | Endothelial | Embryonic | P | 24 | 0.5 | CCK-8 | TetrazoliumSalt |  | 91.139 |  | 49 | 10.2147/IJN.S208225
1436 | 2020 | Pt | I | Sphere | Citrate | Commercial |  | 5 |  |  |  |  | HUVEC | 15000 | H | Human | Umbilical Vein | Endothelial | Embryonic | P | 24 | 1 | CCK-8 | TetrazoliumSalt |  | 90.416 |  | 49 | 10.2147/IJN.S208225
1437 | 2020 | Pt | I | Sphere | Citrate | Commercial |  | 5 |  |  |  |  | HUVEC | 15000 | H | Human | Umbilical Vein | Endothelial | Embryonic | P | 24 | 2 | CCK-8 | TetrazoliumSalt |  | 87.523 |  | 49 | 10.2147/IJN.S208225
1438 | 2020 | Pt | I | Sphere | Citrate | Commercial |  | 5 |  |  |  |  | HUVEC | 15000 | H | Human | Umbilical Vein | Endothelial | Embryonic | P | 24 | 4 | CCK-8 | TetrazoliumSalt |  | 73.237 |  | 49 | 10.2147/IJN.S208225
1439 | 2020 | Pt | I | Sphere | Citrate | Commercial |  | 30 |  |  |  |  | HUVEC | 15000 | H | Human | Umbilical Vein | Endothelial | Embryonic | P | 24 | 0.5 | CCK-8 | TetrazoliumSalt |  | 90.958 |  | 49 | 10.2147/IJN.S208225
1440 | 2020 | Pt | I | Sphere | Citrate | Commercial |  | 30 |  |  |  |  | HUVEC | 15000 | H | Human | Umbilical Vein | Endothelial | Embryonic | P | 24 | 1 | CCK-8 | TetrazoliumSalt |  | 89.873 |  | 49 | 10.2147/IJN.S208225
1441 | 2020 | Pt | I | Sphere | Citrate | Commercial |  | 30 |  |  |  |  | HUVEC | 15000 | H | Human | Umbilical Vein | Endothelial | Embryonic | P | 24 | 2 | CCK-8 | TetrazoliumSalt |  | 88.608 |  | 49 | 10.2147/IJN.S208225
1442 | 2020 | Pt | I | Sphere | Citrate | Commercial |  | 30 |  |  |  |  | HUVEC | 15000 | H | Human | Umbilical Vein | Endothelial | Embryonic | P | 24 | 4 | CCK-8 | TetrazoliumSalt |  | 87.523 |  | 49 | 10.2147/IJN.S208225
1443 | 2020 | Pt | I | Sphere | Citrate | Commercial |  | 70 |  |  |  |  | HUVEC | 15000 | H | Human | Umbilical Vein | Endothelial | Embryonic | P | 24 | 0.5 | CCK-8 | TetrazoliumSalt |  | 98.192 |  | 49 | 10.2147/IJN.S208225
1444 | 2020 | Pt | I | Sphere | Citrate | Commercial |  | 70 |  |  |  |  | HUVEC | 15000 | H | Human | Umbilical Vein | Endothelial | Embryonic | P | 24 | 1 | CCK-8 | TetrazoliumSalt |  | 93.49 |  | 49 | 10.2147/IJN.S208225
1445 | 2020 | Pt | I | Sphere | Citrate | Commercial |  | 70 |  |  |  |  | HUVEC | 15000 | H | Human | Umbilical Vein | Endothelial | Embryonic | P | 24 | 2 | CCK-8 | TetrazoliumSalt |  | 91.628 |  | 49 | 10.2147/IJN.S208225
1446 | 2020 | Pt | I | Sphere | Citrate | Commercial |  | 70 |  |  |  |  | HUVEC | 15000 | H | Human | Umbilical Vein | Endothelial | Embryonic | P | 24 | 4 | CCK-8 | TetrazoliumSalt |  | 89.873 |  | 49 | 10.2147/IJN.S208225
1447 | 2020 | SiO2 | I | Sphere | None | Commercial |  | 20 |  | 202.37 |  |  | HUVEC | 15000 | H | Human | Umbilical Vein | Endothelial | Embryonic | P | 24 | 6.25 | CCK-8 | TetrazoliumSalt |  | 87.687 |  | 49 | 10.2147/IJN.S208225
1448 | 2020 | SiO2 | I | Sphere | None | Commercial |  | 20 |  | 202.37 |  |  | HUVEC | 15000 | H | Human | Umbilical Vein | Endothelial | Embryonic | P | 24 | 12.5 | CCK-8 | TetrazoliumSalt |  | 83.582 |  | 49 | 10.2147/IJN.S208225
1449 | 2020 | SiO2 | I | Sphere | None | Commercial |  | 20 |  | 202.37 |  |  | HUVEC | 15000 | H | Human | Umbilical Vein | Endothelial | Embryonic | P | 24 | 25 | CCK-8 | TetrazoliumSalt |  | 79.291 |  | 49 | 10.2147/IJN.S208225
1450 | 2020 | SiO2 | I | Sphere | None | Commercial |  | 20 |  | 202.37 |  |  | HUVEC | 15000 | H | Human | Umbilical Vein | Endothelial | Embryonic | P | 24 | 50 | CCK-8 | TetrazoliumSalt |  | 82.276 |  | 49 | 10.2147/IJN.S208225
1451 | 2020 | SiO2 | I | Sphere | None | Commercial |  | 50 |  |  |  |  | HUVEC | 15000 | H | Human | Umbilical Vein | Endothelial | Embryonic | P | 24 | 6.25 | CCK-8 | TetrazoliumSalt |  | 96.828 |  | 49 | 10.2147/IJN.S208225
1452 | 2020 | SiO2 | I | Sphere | None | Commercial |  | 50 |  |  |  |  | HUVEC | 15000 | H | Human | Umbilical Vein | Endothelial | Embryonic | P | 24 | 12.5 | CCK-8 | TetrazoliumSalt |  | 94.403 |  | 49 | 10.2147/IJN.S208225
1453 | 2020 | SiO2 | I | Sphere | None | Commercial |  | 50 |  |  |  |  | HUVEC | 15000 | H | Human | Umbilical Vein | Endothelial | Embryonic | P | 24 | 25 | CCK-8 | TetrazoliumSalt |  | 89.552 |  | 49 | 10.2147/IJN.S208225
1454 | 2020 | SiO2 | I | Sphere | None | Commercial |  | 50 |  |  |  |  | HUVEC | 15000 | H | Human | Umbilical Vein | Endothelial | Embryonic | P | 24 | 50 | CCK-8 | TetrazoliumSalt |  | 57.649 |  | 49 | 10.2147/IJN.S208225
1455 | 2020 | SiO2 | I | Sphere | None | Commercial |  | 100 |  |  |  |  | HUVEC | 15000 | H | Human | Umbilical Vein | Endothelial | Embryonic | P | 24 | 6.25 | CCK-8 | TetrazoliumSalt |  | 101.49 |  | 49 | 10.2147/IJN.S208225
1456 | 2020 | SiO2 | I | Sphere | None | Commercial |  | 100 |  |  |  |  | HUVEC | 15000 | H | Human | Umbilical Vein | Endothelial | Embryonic | P | 24 | 12.5 | CCK-8 | TetrazoliumSalt |  | 102.24 |  | 49 | 10.2147/IJN.S208225
1457 | 2020 | SiO2 | I | Sphere | None | Commercial |  | 100 |  |  |  |  | HUVEC | 15000 | H | Human | Umbilical Vein | Endothelial | Embryonic | P | 24 | 25 | CCK-8 | TetrazoliumSalt |  | 95.522 |  | 49 | 10.2147/IJN.S208225
1458 | 2020 | SiO2 | I | Sphere | None | Commercial |  | 100 |  |  |  |  | HUVEC | 15000 | H | Human | Umbilical Vein | Endothelial | Embryonic | P | 24 | 50 | CCK-8 | TetrazoliumSalt |  | 102.8 |  | 49 | 10.2147/IJN.S208225
1459 | 2020 | TiO2 | I | Sphere | None | Commercial |  | 25 |  |  |  |  | HUVEC | 15000 | H | Human | Umbilical Vein | Endothelial | Embryonic | P | 24 | 6.25 | CCK-8 | TetrazoliumSalt |  | 98.556 |  | 49 | 10.2147/IJN.S208225 | -8.7
1460 | 2020 | TiO2 | I | Sphere | None | Commercial |  | 25 |  |  |  |  | HUVEC | 15000 | H | Human | Umbilical Vein | Endothelial | Embryonic | P | 24 | 12.5 | CCK-8 | TetrazoliumSalt |  | 94.404 |  | 49 | 10.2147/IJN.S208225 | -8.7
1461 | 2020 | TiO2 | I | Sphere | None | Commercial |  | 25 |  |  |  |  | HUVEC | 15000 | H | Human | Umbilical Vein | Endothelial | Embryonic | P | 24 | 25 | CCK-8 | TetrazoliumSalt |  | 74.007 |  | 49 | 10.2147/IJN.S208225 | -8.7
1462 | 2020 | TiO2 | I | Sphere | None | Commercial |  | 25 |  |  |  |  | HUVEC | 15000 | H | Human | Umbilical Vein | Endothelial | Embryonic | P | 24 | 50 | CCK-8 | TetrazoliumSalt |  | 43.863 |  | 49 | 10.2147/IJN.S208225 | -8.7
1463 | 2020 | TiO2 | I | Sphere | None | Commercial |  | 30 |  |  |  |  | HUVEC | 15000 | H | Human | Umbilical Vein | Endothelial | Embryonic | P | 24 | 6.25 | CCK-8 | TetrazoliumSalt |  | 88.267 |  | 49 | 10.2147/IJN.S208225 | -8.7
1464 | 2020 | TiO2 | I | Sphere | None | Commercial |  | 30 |  |  |  |  | HUVEC | 15000 | H | Human | Umbilical Vein | Endothelial | Embryonic | P | 24 | 12.5 | CCK-8 | TetrazoliumSalt |  | 79.964 |  | 49 | 10.2147/IJN.S208225 | -8.7
1465 | 2020 | TiO2 | I | Sphere | None | Commercial |  | 30 |  |  |  |  | HUVEC | 15000 | H | Human | Umbilical Vein | Endothelial | Embryonic | P | 24 | 25 | CCK-8 | TetrazoliumSalt |  | 78.7 |  | 49 | 10.2147/IJN.S208225 | -8.7
1466 | 2020 | TiO2 | I | Sphere | None | Commercial |  | 30 |  |  |  |  | HUVEC | 15000 | H | Human | Umbilical Vein | Endothelial | Embryonic | P | 24 | 50 | CCK-8 | TetrazoliumSalt |  | 68.592 |  | 49 | 10.2147/IJN.S208225 | -8.7
1467 | 2020 | TiO2 | I | Sphere | None | Commercial |  | 80 |  |  |  |  | HUVEC | 15000 | H | Human | Umbilical Vein | Endothelial | Embryonic | P | 24 | 6.25 | CCK-8 | TetrazoliumSalt |  | 100.36 |  | 49 | 10.2147/IJN.S208225 | -8.7
1468 | 2020 | TiO2 | I | Sphere | None | Commercial |  | 80 |  |  |  |  | HUVEC | 15000 | H | Human | Umbilical Vein | Endothelial | Embryonic | P | 24 | 12.5 | CCK-8 | TetrazoliumSalt |  | 99.097 |  | 49 | 10.2147/IJN.S208225 | -8.7
1469 | 2020 | TiO2 | I | Sphere | None | Commercial |  | 80 |  |  |  |  | HUVEC | 15000 | H | Human | Umbilical Vein | Endothelial | Embryonic | P | 24 | 25 | CCK-8 | TetrazoliumSalt |  | 93.682 |  | 49 | 10.2147/IJN.S208225 | -8.7
1470 | 2020 | TiO2 | I | Sphere | None | Commercial |  | 80 |  |  |  |  | HUVEC | 15000 | H | Human | Umbilical Vein | Endothelial | Embryonic | P | 24 | 50 | CCK-8 | TetrazoliumSalt |  | 85.921 |  | 49 | 10.2147/IJN.S208225 | -8.7
1471 | 2020 | TiO2 | I | Sphere | None | Commercial |  | 100 |  |  |  |  | HUVEC | 15000 | H | Human | Umbilical Vein | Endothelial | Embryonic | P | 24 | 6.25 | CCK-8 | TetrazoliumSalt |  | 87.726 |  | 49 | 10.2147/IJN.S208225 | -8.7
1472 | 2020 | TiO2 | I | Sphere | None | Commercial |  | 100 |  |  |  |  | HUVEC | 15000 | H | Human | Umbilical Vein | Endothelial | Embryonic | P | 24 | 12.5 | CCK-8 | TetrazoliumSalt |  | 93.141 |  | 49 | 10.2147/IJN.S208225 | -8.7
1473 | 2020 | TiO2 | I | Sphere | None | Commercial |  | 100 |  |  |  |  | HUVEC | 15000 | H | Human | Umbilical Vein | Endothelial | Embryonic | P | 24 | 25 | CCK-8 | TetrazoliumSalt |  | 83.574 |  | 49 | 10.2147/IJN.S208225 | -8.7
1474 | 2020 | TiO2 | I | Sphere | None | Commercial |  | 100 |  |  |  |  | HUVEC | 15000 | H | Human | Umbilical Vein | Endothelial | Embryonic | P | 24 | 50 | CCK-8 | TetrazoliumSalt |  | 87.184 |  | 49 | 10.2147/IJN.S208225 | -8.7
1475 | 2020 | MWCNT | C | Nanotube | COOH | Oxidation/Sonication |  |  |  | 128.5 |  |  | HUVEC | 15000 | H | Human | Umbilical Vein | Endothelial | Embryonic | P | 24 | 7.5 | CCK-8 | TetrazoliumSalt |  | 91.682 |  | 49 | 10.2147/IJN.S208225
1476 | 2020 | MWCNT | C | Nanotube | COOH | Oxidation/Sonication |  |  |  | 128.5 |  |  | HUVEC | 15000 | H | Human | Umbilical Vein | Endothelial | Embryonic | P | 24 | 15 | CCK-8 | TetrazoliumSalt |  | 91.682 |  | 49 | 10.2147/IJN.S208225
1477 | 2020 | MWCNT | C | Nanotube | COOH | Oxidation/Sonication |  |  |  | 128.5 |  |  | HUVEC | 15000 | H | Human | Umbilical Vein | Endothelial | Embryonic | P | 24 | 30 | CCK-8 | TetrazoliumSalt |  | 92.25 |  | 49 | 10.2147/IJN.S208225
1478 | 2020 | MWCNT | C | Nanotube | COOH | Oxidation/Sonication |  |  |  | 128.5 |  |  | HUVEC | 15000 | H | Human | Umbilical Vein | Endothelial | Embryonic | P | 24 | 60 | CCK-8 | TetrazoliumSalt |  | 86.767 |  | 49 | 10.2147/IJN.S208225
1479 | 2020 | IronOxide | I | Sphere | Dextran | Commercial |  | 30.15 |  |  |  |  | HUVEC | 15000 | H | Human | Umbilical Vein | Endothelial | Embryonic | P | 24 | 30 | CCK-8 | TetrazoliumSalt |  | 99.258 |  | 49 | 10.2147/IJN.S208225
1480 | 2020 | IronOxide | I | Sphere | Dextran | Commercial |  | 30.15 |  |  |  |  | HUVEC | 15000 | H | Human | Umbilical Vein | Endothelial | Embryonic | P | 24 | 60 | CCK-8 | TetrazoliumSalt |  | 96.289 |  | 49 | 10.2147/IJN.S208225
1481 | 2020 | IronOxide | I | Sphere | Dextran | Commercial |  | 30.15 |  |  |  |  | HUVEC | 15000 | H | Human | Umbilical Vein | Endothelial | Embryonic | P | 24 | 120 | CCK-8 | TetrazoliumSalt |  | 92.579 |  | 49 | 10.2147/IJN.S208225
1482 | 2020 | IronOxide | I | Sphere | Dextran | Commercial |  | 30.15 |  |  |  |  | HUVEC | 15000 | H | Human | Umbilical Vein | Endothelial | Embryonic | P | 24 | 240 | CCK-8 | TetrazoliumSalt |  | 95.547 |  | 49 | 10.2147/IJN.S208225
1483 | 2020 | IronOxide | I | Sphere | DMSA | Commercial |  | 45.3 |  |  |  |  | HUVEC | 15000 | H | Human | Umbilical Vein | Endothelial | Embryonic | P | 24 | 30 | CCK-8 | TetrazoliumSalt |  | 97.403 |  | 49 | 10.2147/IJN.S208225
1484 | 2020 | IronOxide | I | Sphere | DMSA | Commercial |  | 45.3 |  |  |  |  | HUVEC | 15000 | H | Human | Umbilical Vein | Endothelial | Embryonic | P | 24 | 60 | CCK-8 | TetrazoliumSalt |  | 55.473 |  | 49 | 10.2147/IJN.S208225
1485 | 2020 | IronOxide | I | Sphere | DMSA | Commercial |  | 45.3 |  |  |  |  | HUVEC | 15000 | H | Human | Umbilical Vein | Endothelial | Embryonic | P | 24 | 120 | CCK-8 | TetrazoliumSalt |  | 3.8961 |  | 49 | 10.2147/IJN.S208225
1486 | 2020 | IronOxide | I | Sphere | DMSA | Commercial |  | 45.3 |  |  |  |  | HUVEC | 15000 | H | Human | Umbilical Vein | Endothelial | Embryonic | P | 24 | 240 | CCK-8 | TetrazoliumSalt |  | 4.4527 |  | 49 | 10.2147/IJN.S208225
1487 | 2015 | Au | I | Sphere | MSA | Chemical Reduction | Negative | 1.5 | 1.8 |  |  |  | WA09 |  | H | Human | Embryo | Spindle | Embryonic | L | 24 | 10 | Live/Dead | TrypanBlue |  | 15.174 |  | 50 | 10.1002/smll.201502346
1488 | 2015 | Au | I | Sphere | MSA | Chemical Reduction | Negative | 4.2 | 4.2 | 7.6 |  |  | WA09 |  | H | Human | Embryo | Spindle | Embryonic | L | 24 | 10 | Live/Dead | TrypanBlue |  | 98.172 |  | 50 | 10.1002/smll.201502346
1489 | 2015 | Au | I | Sphere | Citrate | Chemical Reduction | Negative | 13.6 | 18.8 | 21.2 |  |  | WA09 |  | H | Human | Embryo | Spindle | Embryonic | L | 24 | 10 | Live/Dead | TrypanBlue |  | 103.47 |  | 50 | 10.1002/smll.201502346
1490 | 2015 | Au | I | Sphere | MSA | Chemical Reduction | Negative | 1.5 | 1.8 |  |  |  | WA09 | 100000 | H | Human | Embryo | Spindle | Embryonic | L | 24 | 10 | MTT | TetrazoliumSalt |  | 14.259 |  | 50 | 10.1002/smll.201502346
1491 | 2015 | Au | I | Sphere | MSA | Chemical Reduction | Negative | 4.2 | 4.2 | 7.6 |  |  | WA09 | 100000 | H | Human | Embryo | Spindle | Embryonic | L | 24 | 10 | MTT | TetrazoliumSalt |  | 90.494 |  | 50 | 10.1002/smll.201502346
1492 | 2015 | Au | I | Sphere | Citrate | Chemical Reduction | Negative | 13.6 | 18.8 | 21.2 |  |  | WA09 | 100000 | H | Human | Embryo | Spindle | Embryonic | L | 24 | 10 | MTT | TetrazoliumSalt |  | 79.087 |  | 50 | 10.1002/smll.201502346
1493 | 2015 | Au | I | Sphere | MSA | Chemical Reduction | Negative | 1.5 | 1.8 |  |  |  | WA09 |  | H | Human | Embryo | Spindle | Embryonic | L | 24 | 0.001 | Live/Dead | TrypanBlue |  | 90.573 |  | 50 | 10.1002/smll.201502346
1494 | 2015 | Au | I | Sphere | MSA | Chemical Reduction | Negative | 1.5 | 1.8 |  |  |  | WA09 |  | H | Human | Embryo | Spindle | Embryonic | L | 24 | 0.01 | Live/Dead | TrypanBlue |  | 87.616 |  | 50 | 10.1002/smll.201502346
1495 | 2015 | Au | I | Sphere | MSA | Chemical Reduction | Negative | 1.5 | 1.8 |  |  |  | WA09 |  | H | Human | Embryo | Spindle | Embryonic | L | 24 | 0.1 | Live/Dead | TrypanBlue |  | 75.97 |  | 50 | 10.1002/smll.201502346
1496 | 2015 | Au | I | Sphere | MSA | Chemical Reduction | Negative | 1.5 | 1.8 |  |  |  | WA09 |  | H | Human | Embryo | Spindle | Embryonic | L | 24 | 1 | Live/Dead | TrypanBlue |  | 56.562 |  | 50 | 10.1002/smll.201502346
1497 | 2015 | Au | I | Sphere | MSA | Chemical Reduction | Negative | 1.5 | 1.8 |  |  |  | WA09 |  | H | Human | Embryo | Spindle | Embryonic | L | 24 | 10 | Live/Dead | TrypanBlue |  | 0.92421 |  | 50 | 10.1002/smll.201502346
1498 | 2015 | Au | I | Sphere | MSA | Chemical Reduction | Negative | 1.5 | 1.8 |  |  |  | WA09 | 100000 | H | Human | Embryo | Spindle | Embryonic | L | 24 | 0.001 | MTT | TetrazoliumSalt |  | 80.591 |  | 50 | 10.1002/smll.201502346
1499 | 2015 | Au | I | Sphere | MSA | Chemical Reduction | Negative | 1.5 | 1.8 |  |  |  | WA09 | 100000 | H | Human | Embryo | Spindle | Embryonic | L | 24 | 0.01 | MTT | TetrazoliumSalt |  | 66.174 |  | 50 | 10.1002/smll.201502346
1500 | 2015 | Au | I | Sphere | MSA | Chemical Reduction | Negative | 1.5 | 1.8 |  |  |  | WA09 | 100000 | H | Human | Embryo | Spindle | Embryonic | L | 24 | 0.1 | MTT | TetrazoliumSalt |  | 62.477 |  | 50 | 10.1002/smll.201502346
1501 | 2015 | Au | I | Sphere | MSA | Chemical Reduction | Negative | 1.5 | 1.8 |  |  |  | WA09 | 100000 | H | Human | Embryo | Spindle | Embryonic | L | 24 | 1 | MTT | TetrazoliumSalt |  | 38.078 |  | 50 | 10.1002/smll.201502346
1502 | 2015 | Au | I | Sphere | MSA | Chemical Reduction | Negative | 1.5 | 1.8 |  |  |  | WA09 | 100000 | H | Human | Embryo | Spindle | Embryonic | L | 24 | 10 | MTT | TetrazoliumSalt |  | -1.1091 |  | 50 | 10.1002/smll.201502346
1503 | 2015 | Dendrimer | O | Sphere | None | Commercial |  |  | 0.84 |  |  |  | WA09 |  | H | Human | Embryo | Spindle | Embryonic | L | 24 | 10 | Live/Dead | TrypanBlue |  | 94.643 |  | 50 | 10.1002/smll.201502346
1504 | 2015 | Dendrimer | O | Sphere | None | Commercial |  |  | 1.4 |  |  |  | WA09 |  | H | Human | Embryo | Spindle | Embryonic | L | 24 | 10 | Live/Dead | TrypanBlue |  | 98.214 |  | 50 | 10.1002/smll.201502346
1505 | 2019 | Au | I | Sphere | None | Biosynthesis | Negative | 6 |  |  |  |  | HeLa | 5000 | H | Human | Cervix | Epithelial | Adult | L | 24 | 50 | MTT | TetrazoliumSalt |  | 96.19 |  | 51 | 10.1007/s10876-019-01695-5
1506 | 2019 | Au | I | Sphere | None | Biosynthesis | Negative | 6 |  |  |  |  | HeLa | 5000 | H | Human | Cervix | Epithelial | Adult | L | 24 | 100 | MTT | TetrazoliumSalt |  | 75.873 |  | 51 | 10.1007/s10876-019-01695-5
1507 | 2019 | Au | I | Sphere | None | Biosynthesis | Negative | 6 |  |  |  |  | HeLa | 5000 | H | Human | Cervix | Epithelial | Adult | L | 24 | 200 | MTT | TetrazoliumSalt |  | 47.09 |  | 51 | 10.1007/s10876-019-01695-5
1508 | 2019 | Au | I | Sphere | None | Biosynthesis | Negative | 6 |  |  |  |  | HeLa | 5000 | H | Human | Cervix | Epithelial | Adult | L | 24 | 400 | MTT | TetrazoliumSalt |  | 37.249 |  | 51 | 10.1007/s10876-019-01695-5
1509 | 2019 | Au | I | Sph/Hex/Ova | Citrate | Chemical Reduction |  | 12.5 |  |  |  |  | HeLa | 5000 | H | Human | Cervix | Epithelial | Adult | L | 24 | 50 | MTT | TetrazoliumSalt |  | 98.836 |  | 51 | 10.1007/s10876-019-01695-5
1510 | 2019 | Au | I | Sph/Hex/Ova | Citrate | Chemical Reduction |  | 12.5 |  |  |  |  | HeLa | 5000 | H | Human | Cervix | Epithelial | Adult | L | 24 | 100 | MTT | TetrazoliumSalt |  | 89.63 |  | 51 | 10.1007/s10876-019-01695-5
1511 | 2019 | Au | I | Sph/Hex/Ova | Citrate | Chemical Reduction |  | 12.5 |  |  |  |  | HeLa | 5000 | H | Human | Cervix | Epithelial | Adult | L | 24 | 200 | MTT | TetrazoliumSalt |  | 78.836 |  | 51 | 10.1007/s10876-019-01695-5
1512 | 2019 | Au | I | Sph/Hex/Ova | Citrate | Chemical Reduction |  | 12.5 |  |  |  |  | HeLa | 5000 | H | Human | Cervix | Epithelial | Adult | L | 24 | 400 | MTT | TetrazoliumSalt |  | 77.778 |  | 51 | 10.1007/s10876-019-01695-5
1513 | 2019 | Au | I | Sphere | None | Biosynthesis | Negative | 6 |  |  |  |  | HEK293 | 5000 | H | Human | Kidney | Epithelial | Embryonic | L | 24 | 50 | MTT | TetrazoliumSalt |  | 94.301 |  | 51 | 10.1007/s10876-019-01695-5
1514 | 2019 | Au | I | Sphere | None | Biosynthesis | Negative | 6 |  |  |  |  | HEK293 | 5000 | H | Human | Kidney | Epithelial | Embryonic | L | 24 | 100 | MTT | TetrazoliumSalt |  | 93.534 |  | 51 | 10.1007/s10876-019-01695-5
1515 | 2019 | Au | I | Sphere | None | Biosynthesis | Negative | 6 |  |  |  |  | HEK293 | 5000 | H | Human | Kidney | Epithelial | Embryonic | L | 24 | 200 | MTT | TetrazoliumSalt |  | 89.918 |  | 51 | 10.1007/s10876-019-01695-5
1516 | 2019 | Au | I | Sphere | None | Biosynthesis | Negative | 6 |  |  |  |  | HEK293 | 5000 | H | Human | Kidney | Epithelial | Embryonic | L | 24 | 400 | MTT | TetrazoliumSalt |  | 81.479 |  | 51 | 10.1007/s10876-019-01695-5
1517 | 2019 | Au | I | Sph/Hex/Ova | Citrate | Chemical Reduction |  | 12.5 |  |  |  |  | HEK293 | 5000 | H | Human | Kidney | Epithelial | Embryonic | L | 24 | 50 | MTT | TetrazoliumSalt |  | 87.945 |  | 51 | 10.1007/s10876-019-01695-5
1518 | 2019 | Au | I | Sph/Hex/Ova | Citrate | Chemical Reduction |  | 12.5 |  |  |  |  | HEK293 | 5000 | H | Human | Kidney | Epithelial | Embryonic | L | 24 | 100 | MTT | TetrazoliumSalt |  | 78.082 |  | 51 | 10.1007/s10876-019-01695-5
1519 | 2019 | Au | I | Sph/Hex/Ova | Citrate | Chemical Reduction |  | 12.5 |  |  |  |  | HEK293 | 5000 | H | Human | Kidney | Epithelial | Embryonic | L | 24 | 200 | MTT | TetrazoliumSalt |  | 66.904 |  | 51 | 10.1007/s10876-019-01695-5
1520 | 2019 | Au | I | Sph/Hex/Ova | Citrate | Chemical Reduction |  | 12.5 |  |  |  |  | HEK293 | 5000 | H | Human | Kidney | Epithelial | Embryonic | L | 24 | 400 | MTT | TetrazoliumSalt |  | 48.164 |  | 51 | 10.1007/s10876-019-01695-5
1521 | 2019 | Au | I | Sphere | None | Biosynthesis | Negative | 6 |  |  |  |  | H1299 | 5000 | H | Human | Lung | Epithelial | Adult | L | 24 | 50 | MTT | TetrazoliumSalt |  | 89.18 |  | 51 | 10.1007/s10876-019-01695-5
1522 | 2019 | Au | I | Sphere | None | Biosynthesis | Negative | 6 |  |  |  |  | H1299 | 5000 | H | Human | Lung | Epithelial | Adult | L | 24 | 100 | MTT | TetrazoliumSalt |  | 72.85 |  | 51 | 10.1007/s10876-019-01695-5
1523 | 2019 | Au | I | Sphere | None | Biosynthesis | Negative | 6 |  |  |  |  | H1299 | 5000 | H | Human | Lung | Epithelial | Adult | L | 24 | 200 | MTT | TetrazoliumSalt |  | 57.024 |  | 51 | 10.1007/s10876-019-01695-5
1524 | 2019 | Au | I | Sphere | None | Biosynthesis | Negative | 6 |  |  |  |  | H1299 | 5000 | H | Human | Lung | Epithelial | Adult | L | 24 | 400 | MTT | TetrazoliumSalt |  | 47.125 |  | 51 | 10.1007/s10876-019-01695-5
1525 | 2019 | Au | I | Sph/Hex/Ova | Citrate | Chemical Reduction |  | 12.5 |  |  |  |  | H1299 | 5000 | H | Human | Lung | Epithelial | Adult | L | 24 | 50 | MTT | TetrazoliumSalt |  | 90.82 |  | 51 | 10.1007/s10876-019-01695-5
1526 | 2019 | Au | I | Sph/Hex/Ova | Citrate | Chemical Reduction |  | 12.5 |  |  |  |  | H1299 | 5000 | H | Human | Lung | Epithelial | Adult | L | 24 | 100 | MTT | TetrazoliumSalt |  | 83.695 |  | 51 | 10.1007/s10876-019-01695-5
1527 | 2019 | Au | I | Sph/Hex/Ova | Citrate | Chemical Reduction |  | 12.5 |  |  |  |  | H1299 | 5000 | H | Human | Lung | Epithelial | Adult | L | 24 | 200 | MTT | TetrazoliumSalt |  | 75.687 |  | 51 | 10.1007/s10876-019-01695-5
1528 | 2019 | Au | I | Sph/Hex/Ova | Citrate | Chemical Reduction |  | 12.5 |  |  |  |  | H1299 | 5000 | H | Human | Lung | Epithelial | Adult | L | 24 | 400 | MTT | TetrazoliumSalt |  | 71.841 |  | 51 | 10.1007/s10876-019-01695-5
1529 | 2019 | Au | I | Sphere | None | Biosynthesis | Negative | 6 |  |  |  |  | MCF-7 | 5000 | H | Human | Breast | Epithelial | Adult | L | 24 | 50 | MTT | TetrazoliumSalt |  | 86.145 |  | 51 | 10.1007/s10876-019-01695-5
1530 | 2019 | Au | I | Sphere | None | Biosynthesis | Negative | 6 |  |  |  |  | MCF-7 | 5000 | H | Human | Breast | Epithelial | Adult | L | 24 | 100 | MTT | TetrazoliumSalt |  | 69.675 |  | 51 | 10.1007/s10876-019-01695-5
1531 | 2019 | Au | I | Sphere | None | Biosynthesis | Negative | 6 |  |  |  |  | MCF-7 | 5000 | H | Human | Breast | Epithelial | Adult | L | 24 | 200 | MTT | TetrazoliumSalt |  | 43.917 |  | 51 | 10.1007/s10876-019-01695-5
1532 | 2019 | Au | I | Sphere | None | Biosynthesis | Negative | 6 |  |  |  |  | MCF-7 | 5000 | H | Human | Breast | Epithelial | Adult | L | 24 | 400 | MTT | TetrazoliumSalt |  | 32.09 |  | 51 | 10.1007/s10876-019-01695-5
1533 | 2019 | Au | I | Sph/Hex/Ova | Citrate | Chemical Reduction |  | 12.5 |  |  |  |  | MCF-7 | 5000 | H | Human | Breast | Epithelial | Adult | L | 24 | 50 | MTT | TetrazoliumSalt |  | 91.84 |  | 51 | 10.1007/s10876-019-01695-5
1534 | 2019 | Au | I | Sph/Hex/Ova | Citrate | Chemical Reduction |  | 12.5 |  |  |  |  | MCF-7 | 5000 | H | Human | Breast | Epithelial | Adult | L | 24 | 100 | MTT | TetrazoliumSalt |  | 84.568 |  | 51 | 10.1007/s10876-019-01695-5
1535 | 2019 | Au | I | Sph/Hex/Ova | Citrate | Chemical Reduction |  | 12.5 |  |  |  |  | MCF-7 | 5000 | H | Human | Breast | Epithelial | Adult | L | 24 | 200 | MTT | TetrazoliumSalt |  | 75.632 |  | 51 | 10.1007/s10876-019-01695-5
1536 | 2019 | Au | I | Sph/Hex/Ova | Citrate | Chemical Reduction |  | 12.5 |  |  |  |  | MCF-7 | 5000 | H | Human | Breast | Epithelial | Adult | L | 24 | 400 | MTT | TetrazoliumSalt |  | 68.711 |  | 51 | 10.1007/s10876-019-01695-5
1537 | 2019 | Au | I | Sphere | None | Biosynthesis | Negative | 6 |  |  |  |  | A549 | 5000 | H | Human | Lung | Epithelial | Adult | L | 24 | 50 | MTT | TetrazoliumSalt |  | 78.221 |  | 51 | 10.1007/s10876-019-01695-5
1538 | 2019 | Au | I | Sphere | None | Biosynthesis | Negative | 6 |  |  |  |  | A549 | 5000 | H | Human | Lung | Epithelial | Adult | L | 24 | 100 | MTT | TetrazoliumSalt |  | 68.798 |  | 51 | 10.1007/s10876-019-01695-5
1539 | 2019 | Au | I | Sphere | None | Biosynthesis | Negative | 6 |  |  |  |  | A549 | 5000 | H | Human | Lung | Epithelial | Adult | L | 24 | 200 | MTT | TetrazoliumSalt |  | 52.139 |  | 51 | 10.1007/s10876-019-01695-5
1540 | 2019 | Au | I | Sphere | None | Biosynthesis | Negative | 6 |  |  |  |  | A549 | 5000 | H | Human | Lung | Epithelial | Adult | L | 24 | 400 | MTT | TetrazoliumSalt |  | 30.264 |  | 51 | 10.1007/s10876-019-01695-5
1541 | 2019 | Au | I | Sph/Hex/Ova | Citrate | Chemical Reduction |  | 12.5 |  |  |  |  | A549 | 5000 | H | Human | Lung | Epithelial | Adult | L | 24 | 50 | MTT | TetrazoliumSalt |  | 88.654 |  | 51 | 10.1007/s10876-019-01695-5
1542 | 2019 | Au | I | Sph/Hex/Ova | Citrate | Chemical Reduction |  | 12.5 |  |  |  |  | A549 | 5000 | H | Human | Lung | Epithelial | Adult | L | 24 | 100 | MTT | TetrazoliumSalt |  | 78.642 |  | 51 | 10.1007/s10876-019-01695-5
1543 | 2019 | Au | I | Sph/Hex/Ova | Citrate | Chemical Reduction |  | 12.5 |  |  |  |  | A549 | 5000 | H | Human | Lung | Epithelial | Adult | L | 24 | 200 | MTT | TetrazoliumSalt |  | 67.704 |  | 51 | 10.1007/s10876-019-01695-5
1544 | 2019 | Au | I | Sph/Hex/Ova | Citrate | Chemical Reduction |  | 12.5 |  |  |  |  | A549 | 5000 | H | Human | Lung | Epithelial | Adult | L | 24 | 400 | MTT | TetrazoliumSalt |  | 60.805 |  | 51 | 10.1007/s10876-019-01695-5
1545 | 2019 | Ag | I | Sphere | CYS | Chemical Reduction | Negative |  | 8 |  | -56.9 |  | L929 | 5000 | A | Mouse | SubcutaneousConnectiveTissue | Fibroblast | Adult | L | 24 | 1 | MTT | TetrazoliumSalt |  | 103.7 |  | 52 | 10.3762/bxiv.2019.15.v1
1546 | 2019 | Ag | I | Sphere | CYS | Chemical Reduction | Negative |  | 8 |  | -56.9 |  | L929 | 5000 | A | Mouse | SubcutaneousConnectiveTissue | Fibroblast | Adult | L | 24 | 5 | MTT | TetrazoliumSalt |  | 98.413 |  | 52 | 10.3762/bxiv.2019.15.v1
1547 | 2019 | Ag | I | Sphere | CYS | Chemical Reduction | Negative |  | 8 |  | -56.9 |  | L929 | 5000 | A | Mouse | SubcutaneousConnectiveTissue | Fibroblast | Adult | L | 24 | 10 | MTT | TetrazoliumSalt |  | 85.185 |  | 52 | 10.3762/bxiv.2019.15.v1
1548 | 2019 | Ag | I | Sphere | CYS | Chemical Reduction | Negative |  | 8 |  | -56.9 |  | L929 | 5000 | A | Mouse | SubcutaneousConnectiveTissue | Fibroblast | Adult | L | 24 | 25 | MTT | TetrazoliumSalt |  | 74.074 |  | 52 | 10.3762/bxiv.2019.15.v1
1549 | 2019 | Ag | I | Sphere | CYS | Chemical Reduction | Negative |  | 8 |  | -56.9 |  | L929 | 5000 | A | Mouse | SubcutaneousConnectiveTissue | Fibroblast | Adult | L | 24 | 50 | MTT | TetrazoliumSalt |  | 41.799 |  | 52 | 10.3762/bxiv.2019.15.v1
1550 | 2019 | Ag | I | Sphere | CYS | Chemical Reduction | Negative |  | 8 |  | -56.9 |  | L929 | 5000 | A | Mouse | SubcutaneousConnectiveTissue | Fibroblast | Adult | L | 24 | 75 | MTT | TetrazoliumSalt |  | 16.931 |  | 52 | 10.3762/bxiv.2019.15.v1
1551 | 2019 | Ag | I | Sphere | CYS | Chemical Reduction | Negative |  | 8 |  | -56.9 |  | L929 | 5000 | A | Mouse | SubcutaneousConnectiveTissue | Fibroblast | Adult | L | 24 | 100 | MTT | TetrazoliumSalt |  | 18.519 |  | 52 | 10.3762/bxiv.2019.15.v1
1552 | 2019 | Ag | I | Sphere | GSH | Chemical Reduction | Negative |  | 6 |  | -50.9 |  | L929 | 5000 | A | Mouse | SubcutaneousConnectiveTissue | Fibroblast | Adult | L | 24 | 1 | MTT | TetrazoliumSalt |  | 103.17 |  | 52 | 10.3762/bxiv.2019.15.v1
1553 | 2019 | Ag | I | Sphere | GSH | Chemical Reduction | Negative |  | 6 |  | -50.9 |  | L929 | 5000 | A | Mouse | SubcutaneousConnectiveTissue | Fibroblast | Adult | L | 24 | 5 | MTT | TetrazoliumSalt |  | 77.249 |  | 52 | 10.3762/bxiv.2019.15.v1
1554 | 2019 | Ag | I | Sphere | GSH | Chemical Reduction | Negative |  | 6 |  | -50.9 |  | L929 | 5000 | A | Mouse | SubcutaneousConnectiveTissue | Fibroblast | Adult | L | 24 | 10 | MTT | TetrazoliumSalt |  | 50.794 |  | 52 | 10.3762/bxiv.2019.15.v1
1555 | 2019 | Ag | I | Sphere | GSH | Chemical Reduction | Negative |  | 6 |  | -50.9 |  | L929 | 5000 | A | Mouse | SubcutaneousConnectiveTissue | Fibroblast | Adult | L | 24 | 25 | MTT | TetrazoliumSalt |  | 23.81 |  | 52 | 10.3762/bxiv.2019.15.v1
1556 | 2019 | Ag | I | Sphere | GSH | Chemical Reduction | Negative |  | 6 |  | -50.9 |  | L929 | 5000 | A | Mouse | SubcutaneousConnectiveTissue | Fibroblast | Adult | L | 24 | 50 | MTT | TetrazoliumSalt |  | 20.106 |  | 52 | 10.3762/bxiv.2019.15.v1
1557 | 2019 | Ag | I | Sphere | GSH | Chemical Reduction | Negative |  | 6 |  | -50.9 |  | L929 | 5000 | A | Mouse | SubcutaneousConnectiveTissue | Fibroblast | Adult | L | 24 | 75 | MTT | TetrazoliumSalt |  | 16.931 |  | 52 | 10.3762/bxiv.2019.15.v1
1558 | 2019 | Ag | I | Sphere | GSH | Chemical Reduction | Negative |  | 6 |  | -50.9 |  | L929 | 5000 | A | Mouse | SubcutaneousConnectiveTissue | Fibroblast | Adult | L | 24 | 100 | MTT | TetrazoliumSalt |  | 16.931 |  | 52 | 10.3762/bxiv.2019.15.v1
1559 | 2019 | Au | I | Sphere | CYS | Chemical Reduction | Negative |  | 25.76 |  | -46.8 |  | L929 | 5000 | A | Mouse | SubcutaneousConnectiveTissue | Fibroblast | Adult | L | 24 | 1 | MTT | TetrazoliumSalt |  | 105.29 |  | 52 | 10.3762/bxiv.2019.15.v1
1560 | 2019 | Au | I | Sphere | CYS | Chemical Reduction | Negative |  | 25.76 |  | -46.8 |  | L929 | 5000 | A | Mouse | SubcutaneousConnectiveTissue | Fibroblast | Adult | L | 24 | 5 | MTT | TetrazoliumSalt |  | 102.65 |  | 52 | 10.3762/bxiv.2019.15.v1
1561 | 2019 | Au | I | Sphere | CYS | Chemical Reduction | Negative |  | 25.76 |  | -46.8 |  | L929 | 5000 | A | Mouse | SubcutaneousConnectiveTissue | Fibroblast | Adult | L | 24 | 10 | MTT | TetrazoliumSalt |  | 104.23 |  | 52 | 10.3762/bxiv.2019.15.v1
1562 | 2019 | Au | I | Sphere | CYS | Chemical Reduction | Negative |  | 25.76 |  | -46.8 |  | L929 | 5000 | A | Mouse | SubcutaneousConnectiveTissue | Fibroblast | Adult | L | 24 | 25 | MTT | TetrazoliumSalt |  | 96.825 |  | 52 | 10.3762/bxiv.2019.15.v1
1563 | 2019 | Au | I | Sphere | CYS | Chemical Reduction | Negative |  | 25.76 |  | -46.8 |  | L929 | 5000 | A | Mouse | SubcutaneousConnectiveTissue | Fibroblast | Adult | L | 24 | 50 | MTT | TetrazoliumSalt |  | 90.476 |  | 52 | 10.3762/bxiv.2019.15.v1
1564 | 2019 | Au | I | Sphere | CYS | Chemical Reduction | Negative |  | 25.76 |  | -46.8 |  | L929 | 5000 | A | Mouse | SubcutaneousConnectiveTissue | Fibroblast | Adult | L | 24 | 100 | MTT | TetrazoliumSalt |  | 87.831 |  | 52 | 10.3762/bxiv.2019.15.v1
1565 | 2019 | Au | I | Sphere | CYS | Chemical Reduction | Negative |  | 25.76 |  | -46.8 |  | L929 | 5000 | A | Mouse | SubcutaneousConnectiveTissue | Fibroblast | Adult | L | 24 | 300 | MTT | TetrazoliumSalt |  | 69.312 |  | 52 | 10.3762/bxiv.2019.15.v1
1566 | 2019 | Au | I | Sphere | GSH | Chemical Reduction | Negative |  | 43.17 |  | -58 |  | L929 | 5000 | A | Mouse | SubcutaneousConnectiveTissue | Fibroblast | Adult | L | 24 | 1 | MTT | TetrazoliumSalt |  | 106.35 |  | 52 | 10.3762/bxiv.2019.15.v1
1567 | 2019 | Au | I | Sphere | GSH | Chemical Reduction | Negative |  | 43.17 |  | -58 |  | L929 | 5000 | A | Mouse | SubcutaneousConnectiveTissue | Fibroblast | Adult | L | 24 | 5 | MTT | TetrazoliumSalt |  | 109.52 |  | 52 | 10.3762/bxiv.2019.15.v1
1568 | 2019 | Au | I | Sphere | GSH | Chemical Reduction | Negative |  | 43.17 |  | -58 |  | L929 | 5000 | A | Mouse | SubcutaneousConnectiveTissue | Fibroblast | Adult | L | 24 | 10 | MTT | TetrazoliumSalt |  | 106.88 |  | 52 | 10.3762/bxiv.2019.15.v1
1569 | 2019 | Au | I | Sphere | GSH | Chemical Reduction | Negative |  | 43.17 |  | -58 |  | L929 | 5000 | A | Mouse | SubcutaneousConnectiveTissue | Fibroblast | Adult | L | 24 | 25 | MTT | TetrazoliumSalt |  | 102.12 |  | 52 | 10.3762/bxiv.2019.15.v1
1570 | 2019 | Au | I | Sphere | GSH | Chemical Reduction | Negative |  | 43.17 |  | -58 |  | L929 | 5000 | A | Mouse | SubcutaneousConnectiveTissue | Fibroblast | Adult | L | 24 | 50 | MTT | TetrazoliumSalt |  | 92.063 |  | 52 | 10.3762/bxiv.2019.15.v1
1571 | 2019 | Au | I | Sphere | GSH | Chemical Reduction | Negative |  | 43.17 |  | -58 |  | L929 | 5000 | A | Mouse | SubcutaneousConnectiveTissue | Fibroblast | Adult | L | 24 | 100 | MTT | TetrazoliumSalt |  | 95.238 |  | 52 | 10.3762/bxiv.2019.15.v1
1572 | 2019 | Au | I | Sphere | GSH | Chemical Reduction | Negative |  | 43.17 |  | -58 |  | L929 | 5000 | A | Mouse | SubcutaneousConnectiveTissue | Fibroblast | Adult | L | 24 | 300 | MTT | TetrazoliumSalt |  | 95.238 |  | 52 | 10.3762/bxiv.2019.15.v1
1573 | 2019 | Au | I | Rod | None | Seed-Mediated Growth Method |  | 18 |  |  |  |  | hFOB1.19 | 10000 | H | Human | Bone | Osteoblast | Fetus | L | 24 | 0.3 | MTT | TetrazoliumSalt | 2.17 | 84.876 |  | 53 | 10.1007/s10856-019-6221-2
1574 | 2019 | Au | I | Rod | None | Seed-Mediated Growth Method |  | 18 |  |  |  |  | hFOB1.19 | 10000 | H | Human | Bone | Osteoblast | Fetus | L | 24 | 0.6 | MTT | TetrazoliumSalt | 2.17 | 82.008 |  | 53 | 10.1007/s10856-019-6221-2
1575 | 2019 | Au | I | Rod | None | Seed-Mediated Growth Method |  | 18 |  |  |  |  | hFOB1.19 | 10000 | H | Human | Bone | Osteoblast | Fetus | L | 24 | 1.2 | MTT | TetrazoliumSalt | 2.17 | 79.27 |  | 53 | 10.1007/s10856-019-6221-2
1576 | 2019 | Au | I | Rod | None | Seed-Mediated Growth Method |  | 18 |  |  |  |  | hFOB1.19 | 10000 | H | Human | Bone | Osteoblast | Fetus | L | 24 | 2.5 | MTT | TetrazoliumSalt | 2.17 | 75.88 |  | 53 | 10.1007/s10856-019-6221-2
1577 | 2019 | Au | I | Rod | None | Seed-Mediated Growth Method |  | 18 |  |  |  |  | hFOB1.19 | 10000 | H | Human | Bone | Osteoblast | Fetus | L | 24 | 5 | MTT | TetrazoliumSalt | 2.17 | 72.49 |  | 53 | 10.1007/s10856-019-6221-2
1578 | 2019 | Au | I | Star | None | Chemical Reduction |  | 215 |  |  |  |  | hFOB1.19 | 10000 | H | Human | Bone | Osteoblast | Fetus | L | 24 | 0.3 | MTT | TetrazoliumSalt |  | 91.265 |  | 53 | 10.1007/s10856-019-6221-2
1579 | 2019 | Au | I | Star | None | Chemical Reduction |  | 215 |  |  |  |  | hFOB1.19 | 10000 | H | Human | Bone | Osteoblast | Fetus | L | 24 | 0.6 | MTT | TetrazoliumSalt |  | 90.352 |  | 53 | 10.1007/s10856-019-6221-2
1580 | 2019 | Au | I | Star | None | Chemical Reduction |  | 215 |  |  |  |  | hFOB1.19 | 10000 | H | Human | Bone | Osteoblast | Fetus | L | 24 | 1.2 | MTT | TetrazoliumSalt |  | 66.623 |  | 53 | 10.1007/s10856-019-6221-2
1581 | 2019 | Au | I | Star | None | Chemical Reduction |  | 215 |  |  |  |  | hFOB1.19 | 10000 | H | Human | Bone | Osteoblast | Fetus | L | 24 | 2.5 | MTT | TetrazoliumSalt |  | 44.329 |  | 53 | 10.1007/s10856-019-6221-2
1582 | 2019 | Au | I | Star | None | Chemical Reduction |  | 215 |  |  |  |  | hFOB1.19 | 10000 | H | Human | Bone | Osteoblast | Fetus | L | 24 | 5 | MTT | TetrazoliumSalt |  | 40.808 |  | 53 | 10.1007/s10856-019-6221-2
1583 | 2019 | Au | I | Sphere | None | Chemical Reduction |  | 6.3 |  |  |  |  | hFOB1.19 | 10000 | H | Human | Bone | Osteoblast | Fetus | L | 24 | 0.3 | MTT | TetrazoliumSalt |  | 99.739 |  | 53 | 10.1007/s10856-019-6221-2
1584 | 2019 | Au | I | Sphere | None | Chemical Reduction |  | 6.3 |  |  |  |  | hFOB1.19 | 10000 | H | Human | Bone | Osteoblast | Fetus | L | 24 | 0.6 | MTT | TetrazoliumSalt |  | 99.087 |  | 53 | 10.1007/s10856-019-6221-2
1585 | 2019 | Au | I | Sphere | None | Chemical Reduction |  | 6.3 |  |  |  |  | hFOB1.19 | 10000 | H | Human | Bone | Osteoblast | Fetus | L | 24 | 1.2 | MTT | TetrazoliumSalt |  | 97.523 |  | 53 | 10.1007/s10856-019-6221-2
1586 | 2019 | Au | I | Sphere | None | Chemical Reduction |  | 6.3 |  |  |  |  | hFOB1.19 | 10000 | H | Human | Bone | Osteoblast | Fetus | L | 24 | 2.5 | MTT | TetrazoliumSalt |  | 97.262 |  | 53 | 10.1007/s10856-019-6221-2
1587 | 2019 | Au | I | Sphere | None | Chemical Reduction |  | 6.3 |  |  |  |  | hFOB1.19 | 10000 | H | Human | Bone | Osteoblast | Fetus | L | 24 | 5 | MTT | TetrazoliumSalt |  | 96.61 |  | 53 | 10.1007/s10856-019-6221-2
1588 | 2019 | Au | I | Rod | None | Seed-Mediated Growth Method |  | 18 |  |  |  |  | hFOB1.19 | 10000 | H | Human | Bone | Osteoblast | Fetus | L | 24 | 0.3 | NRU | NeutralRed | 2.17 | 98.705 |  | 53 | 10.1007/s10856-019-6221-2
1589 | 2019 | Au | I | Rod | None | Seed-Mediated Growth Method |  | 18 |  |  |  |  | hFOB1.19 | 10000 | H | Human | Bone | Osteoblast | Fetus | L | 24 | 0.6 | NRU | NeutralRed | 2.17 | 100.29 |  | 53 | 10.1007/s10856-019-6221-2
1590 | 2019 | Au | I | Rod | None | Seed-Mediated Growth Method |  | 18 |  |  |  |  | hFOB1.19 | 10000 | H | Human | Bone | Osteoblast | Fetus | L | 24 | 1.2 | NRU | NeutralRed | 2.17 | 100.58 |  | 53 | 10.1007/s10856-019-6221-2
1591 | 2019 | Au | I | Rod | None | Seed-Mediated Growth Method |  | 18 |  |  |  |  | hFOB1.19 | 10000 | H | Human | Bone | Osteoblast | Fetus | L | 24 | 2.5 | NRU | NeutralRed | 2.17 | 96.547 |  | 53 | 10.1007/s10856-019-6221-2
1592 | 2019 | Au | I | Rod | None | Seed-Mediated Growth Method |  | 18 |  |  |  |  | hFOB1.19 | 10000 | H | Human | Bone | Osteoblast | Fetus | L | 24 | 5 | NRU | NeutralRed | 2.17 | 72.806 |  | 53 | 10.1007/s10856-019-6221-2
1593 | 2019 | Au | I | Star | None | Chemical Reduction |  | 215 |  |  |  |  | hFOB1.19 | 10000 | H | Human | Bone | Osteoblast | Fetus | L | 24 | 0.3 | NRU | NeutralRed |  | 98.993 |  | 53 | 10.1007/s10856-019-6221-2
1594 | 2019 | Au | I | Star | None | Chemical Reduction |  | 215 |  |  |  |  | hFOB1.19 | 10000 | H | Human | Bone | Osteoblast | Fetus | L | 24 | 0.6 | NRU | NeutralRed |  | 84.748 |  | 53 | 10.1007/s10856-019-6221-2
1595 | 2019 | Au | I | Star | None | Chemical Reduction |  | 215 |  |  |  |  | hFOB1.19 | 10000 | H | Human | Bone | Osteoblast | Fetus | L | 24 | 1.2 | NRU | NeutralRed |  | 77.41 |  | 53 | 10.1007/s10856-019-6221-2
1596 | 2019 | Au | I | Star | None | Chemical Reduction |  | 215 |  |  |  |  | hFOB1.19 | 10000 | H | Human | Bone | Osteoblast | Fetus | L | 24 | 2.5 | NRU | NeutralRed |  | 76.691 |  | 53 | 10.1007/s10856-019-6221-2
1597 | 2019 | Au | I | Star | None | Chemical Reduction |  | 215 |  |  |  |  | hFOB1.19 | 10000 | H | Human | Bone | Osteoblast | Fetus | L | 24 | 5 | NRU | NeutralRed |  | 41.727 |  | 53 | 10.1007/s10856-019-6221-2
1598 | 2019 | Au | I | Sphere | None | Chemical Reduction |  | 6.3 |  |  |  |  | hFOB1.19 | 10000 | H | Human | Bone | Osteoblast | Fetus | L | 24 | 0.3 | NRU | NeutralRed |  | 100 |  | 53 | 10.1007/s10856-019-6221-2
1599 | 2019 | Au | I | Sphere | None | Chemical Reduction |  | 6.3 |  |  |  |  | hFOB1.19 | 10000 | H | Human | Bone | Osteoblast | Fetus | L | 24 | 0.6 | NRU | NeutralRed |  | 100.29 |  | 53 | 10.1007/s10856-019-6221-2
1600 | 2019 | Au | I | Sphere | None | Chemical Reduction |  | 6.3 |  |  |  |  | hFOB1.19 | 10000 | H | Human | Bone | Osteoblast | Fetus | L | 24 | 1.2 | NRU | NeutralRed |  | 99.424 |  | 53 | 10.1007/s10856-019-6221-2
1601 | 2019 | Au | I | Sphere | None | Chemical Reduction |  | 6.3 |  |  |  |  | hFOB1.19 | 10000 | H | Human | Bone | Osteoblast | Fetus | L | 24 | 2.5 | NRU | NeutralRed |  | 100.29 |  | 53 | 10.1007/s10856-019-6221-2
1602 | 2019 | Au | I | Sphere | None | Chemical Reduction |  | 6.3 |  |  |  |  | hFOB1.19 | 10000 | H | Human | Bone | Osteoblast | Fetus | L | 24 | 5 | NRU | NeutralRed |  | 98.705 |  | 53 | 10.1007/s10856-019-6221-2
1603 | 2019 | Au | I | Rod | None | Seed-Mediated Growth Method |  | 18 |  |  |  |  | MG-63 | 10000 | H | Human | Bone | Fibroblast | Adult | L | 24 | 0.3 | MTT | TetrazoliumSalt | 2.17 | 94.416 |  | 53 | 10.1007/s10856-019-6221-2
1604 | 2019 | Au | I | Rod | None | Seed-Mediated Growth Method |  | 18 |  |  |  |  | MG-63 | 10000 | H | Human | Bone | Fibroblast | Adult | L | 24 | 0.6 | MTT | TetrazoliumSalt | 2.17 | 92.893 |  | 53 | 10.1007/s10856-019-6221-2
1605 | 2019 | Au | I | Rod | None | Seed-Mediated Growth Method |  | 18 |  |  |  |  | MG-63 | 10000 | H | Human | Bone | Fibroblast | Adult | L | 24 | 1.2 | MTT | TetrazoliumSalt | 2.17 | 88.198 |  | 53 | 10.1007/s10856-019-6221-2
1606 | 2019 | Au | I | Rod | None | Seed-Mediated Growth Method |  | 18 |  |  |  |  | MG-63 | 10000 | H | Human | Bone | Fibroblast | Adult | L | 24 | 2.5 | MTT | TetrazoliumSalt | 2.17 | 64.848 |  | 53 | 10.1007/s10856-019-6221-2
1607 | 2019 | Au | I | Rod | None | Seed-Mediated Growth Method |  | 18 |  |  |  |  | MG-63 | 10000 | H | Human | Bone | Fibroblast | Adult | L | 24 | 5 | MTT | TetrazoliumSalt | 2.17 | 66.244 |  | 53 | 10.1007/s10856-019-6221-2
1608 | 2019 | Au | I | Star | None | Chemical Reduction |  | 215 |  |  |  |  | MG-63 | 10000 | H | Human | Bone | Fibroblast | Adult | L | 24 | 0.3 | MTT | TetrazoliumSalt |  | 90.355 |  | 53 | 10.1007/s10856-019-6221-2
1609 | 2019 | Au | I | Star | None | Chemical Reduction |  | 215 |  |  |  |  | MG-63 | 10000 | H | Human | Bone | Fibroblast | Adult | L | 24 | 0.6 | MTT | TetrazoliumSalt |  | 88.198 |  | 53 | 10.1007/s10856-019-6221-2
1610 | 2019 | Au | I | Star | None | Chemical Reduction |  | 215 |  |  |  |  | MG-63 | 10000 | H | Human | Bone | Fibroblast | Adult | L | 24 | 1.2 | MTT | TetrazoliumSalt |  | 83.503 |  | 53 | 10.1007/s10856-019-6221-2
1611 | 2019 | Au | I | Star | None | Chemical Reduction |  | 215 |  |  |  |  | MG-63 | 10000 | H | Human | Bone | Fibroblast | Adult | L | 24 | 2.5 | MTT | TetrazoliumSalt |  | 23.223 |  | 53 | 10.1007/s10856-019-6221-2
1612 | 2019 | Au | I | Star | None | Chemical Reduction |  | 215 |  |  |  |  | MG-63 | 10000 | H | Human | Bone | Fibroblast | Adult | L | 24 | 5 | MTT | TetrazoliumSalt |  | 13.325 |  | 53 | 10.1007/s10856-019-6221-2
1613 | 2019 | Au | I | Sphere | None | Chemical Reduction |  | 6.3 |  |  |  |  | MG-63 | 10000 | H | Human | Bone | Fibroblast | Adult | L | 24 | 0.3 | MTT | TetrazoliumSalt |  | 99.112 |  | 53 | 10.1007/s10856-019-6221-2
1614 | 2019 | Au | I | Sphere | None | Chemical Reduction |  | 6.3 |  |  |  |  | MG-63 | 10000 | H | Human | Bone | Fibroblast | Adult | L | 24 | 0.6 | MTT | TetrazoliumSalt |  | 99.112 |  | 53 | 10.1007/s10856-019-6221-2
1615 | 2019 | Au | I | Sphere | None | Chemical Reduction |  | 6.3 |  |  |  |  | MG-63 | 10000 | H | Human | Bone | Fibroblast | Adult | L | 24 | 1.2 | MTT | TetrazoliumSalt |  | 99.112 |  | 53 | 10.1007/s10856-019-6221-2
1616 | 2019 | Au | I | Sphere | None | Chemical Reduction |  | 6.3 |  |  |  |  | MG-63 | 10000 | H | Human | Bone | Fibroblast | Adult | L | 24 | 2.5 | MTT | TetrazoliumSalt |  | 94.162 |  | 53 | 10.1007/s10856-019-6221-2
1617 | 2019 | Au | I | Sphere | None | Chemical Reduction |  | 6.3 |  |  |  |  | MG-63 | 10000 | H | Human | Bone | Fibroblast | Adult | L | 24 | 5 | MTT | TetrazoliumSalt |  | 95.305 |  | 53 | 10.1007/s10856-019-6221-2
1618 | 2019 | Au | I | Rod | None | Seed-Mediated Growth Method |  | 18 |  |  |  |  | MG-63 | 10000 | H | Human | Bone | Fibroblast | Adult | L | 24 | 0.3 | NRU | NeutralRed | 2.17 | 95.07 |  | 53 | 10.1007/s10856-019-6221-2
1619 | 2019 | Au | I | Rod | None | Seed-Mediated Growth Method |  | 18 |  |  |  |  | MG-63 | 10000 | H | Human | Bone | Fibroblast | Adult | L | 24 | 0.6 | NRU | NeutralRed | 2.17 | 90.645 |  | 53 | 10.1007/s10856-019-6221-2
1620 | 2019 | Au | I | Rod | None | Seed-Mediated Growth Method |  | 18 |  |  |  |  | MG-63 | 10000 | H | Human | Bone | Fibroblast | Adult | L | 24 | 1.2 | NRU | NeutralRed | 2.17 | 81.037 |  | 53 | 10.1007/s10856-019-6221-2
1621 | 2019 | Au | I | Rod | None | Seed-Mediated Growth Method |  | 18 |  |  |  |  | MG-63 | 10000 | H | Human | Bone | Fibroblast | Adult | L | 24 | 2.5 | NRU | NeutralRed | 2.17 | 80.025 |  | 53 | 10.1007/s10856-019-6221-2
1622 | 2019 | Au | I | Rod | None | Seed-Mediated Growth Method |  | 18 |  |  |  |  | MG-63 | 10000 | H | Human | Bone | Fibroblast | Adult | L | 24 | 5 | NRU | NeutralRed | 2.17 | 74.21 |  | 53 | 10.1007/s10856-019-6221-2
1623 | 2019 | Au | I | Star | None | Chemical Reduction |  | 215 |  |  |  |  | MG-63 | 10000 | H | Human | Bone | Fibroblast | Adult | L | 24 | 0.3 | NRU | NeutralRed |  | 99.747 |  | 53 | 10.1007/s10856-019-6221-2
1624 | 2019 | Au | I | Star | None | Chemical Reduction |  | 215 |  |  |  |  | MG-63 | 10000 | H | Human | Bone | Fibroblast | Adult | L | 24 | 0.6 | NRU | NeutralRed |  | 87.105 |  | 53 | 10.1007/s10856-019-6221-2
1625 | 2019 | Au | I | Star | None | Chemical Reduction |  | 215 |  |  |  |  | MG-63 | 10000 | H | Human | Bone | Fibroblast | Adult | L | 24 | 1.2 | NRU | NeutralRed |  | 82.427 |  | 53 | 10.1007/s10856-019-6221-2
1626 | 2019 | Au | I | Star | None | Chemical Reduction |  | 215 |  |  |  |  | MG-63 | 10000 | H | Human | Bone | Fibroblast | Adult | L | 24 | 2.5 | NRU | NeutralRed |  | 43.363 |  | 53 | 10.1007/s10856-019-6221-2
1627 | 2019 | Au | I | Star | None | Chemical Reduction |  | 215 |  |  |  |  | MG-63 | 10000 | H | Human | Bone | Fibroblast | Adult | L | 24 | 5 | NRU | NeutralRed |  | 26.422 |  | 53 | 10.1007/s10856-019-6221-2
1628 | 2019 | Au | I | Sphere | None | Chemical Reduction |  | 6.3 |  |  |  |  | MG-63 | 10000 | H | Human | Bone | Fibroblast | Adult | L | 24 | 0.3 | NRU | NeutralRed |  | 99.747 |  | 53 | 10.1007/s10856-019-6221-2
1629 | 2019 | Au | I | Sphere | None | Chemical Reduction |  | 6.3 |  |  |  |  | MG-63 | 10000 | H | Human | Bone | Fibroblast | Adult | L | 24 | 0.6 | NRU | NeutralRed |  | 100 |  | 53 | 10.1007/s10856-019-6221-2
1630 | 2019 | Au | I | Sphere | None | Chemical Reduction |  | 6.3 |  |  |  |  | MG-63 | 10000 | H | Human | Bone | Fibroblast | Adult | L | 24 | 1.2 | NRU | NeutralRed |  | 99.494 |  | 53 | 10.1007/s10856-019-6221-2
1631 | 2019 | Au | I | Sphere | None | Chemical Reduction |  | 6.3 |  |  |  |  | MG-63 | 10000 | H | Human | Bone | Fibroblast | Adult | L | 24 | 2.5 | NRU | NeutralRed |  | 98.736 |  | 53 | 10.1007/s10856-019-6221-2
1632 | 2019 | Au | I | Sphere | None | Chemical Reduction |  | 6.3 |  |  |  |  | MG-63 | 10000 | H | Human | Bone | Fibroblast | Adult | L | 24 | 5 | NRU | NeutralRed |  | 100 |  | 53 | 10.1007/s10856-019-6221-2
1633 | 2019 | Au | I | Rod | None | Seed-Mediated Growth Method |  | 18 |  |  |  |  | 143B | 10000 | H | Human | Bone | Mixed | Adult | L | 24 | 0.3 | MTT | TetrazoliumSalt | 2.17 | 84.988 |  | 53 | 10.1007/s10856-019-6221-2
1634 | 2019 | Au | I | Rod | None | Seed-Mediated Growth Method |  | 18 |  |  |  |  | 143B | 10000 | H | Human | Bone | Mixed | Adult | L | 24 | 0.6 | MTT | TetrazoliumSalt | 2.17 | 86.849 |  | 53 | 10.1007/s10856-019-6221-2
1635 | 2019 | Au | I | Rod | None | Seed-Mediated Growth Method |  | 18 |  |  |  |  | 143B | 10000 | H | Human | Bone | Mixed | Adult | L | 24 | 1.2 | MTT | TetrazoliumSalt | 2.17 | 85.484 |  | 53 | 10.1007/s10856-019-6221-2
1636 | 2019 | Au | I | Rod | None | Seed-Mediated Growth Method |  | 18 |  |  |  |  | 143B | 10000 | H | Human | Bone | Mixed | Adult | L | 24 | 2.5 | MTT | TetrazoliumSalt | 2.17 | 70.72 |  | 53 | 10.1007/s10856-019-6221-2
1637 | 2019 | Au | I | Rod | None | Seed-Mediated Growth Method |  | 18 |  |  |  |  | 143B | 10000 | H | Human | Bone | Mixed | Adult | L | 24 | 5 | MTT | TetrazoliumSalt | 2.17 | 54.094 |  | 53 | 10.1007/s10856-019-6221-2
1638 | 2019 | Au | I | Star | None | Chemical Reduction |  | 215 |  |  |  |  | 143B | 10000 | H | Human | Bone | Mixed | Adult | L | 24 | 0.3 | MTT | TetrazoliumSalt |  | 67.99 |  | 53 | 10.1007/s10856-019-6221-2
1639 | 2019 | Au | I | Star | None | Chemical Reduction |  | 215 |  |  |  |  | 143B | 10000 | H | Human | Bone | Mixed | Adult | L | 24 | 0.6 | MTT | TetrazoliumSalt |  | 16.377 |  | 53 | 10.1007/s10856-019-6221-2
1640 | 2019 | Au | I | Star | None | Chemical Reduction |  | 215 |  |  |  |  | 143B | 10000 | H | Human | Bone | Mixed | Adult | L | 24 | 1.2 | MTT | TetrazoliumSalt |  | 16.377 |  | 53 | 10.1007/s10856-019-6221-2
1641 | 2019 | Au | I | Star | None | Chemical Reduction |  | 215 |  |  |  |  | 143B | 10000 | H | Human | Bone | Mixed | Adult | L | 24 | 2.5 | MTT | TetrazoliumSalt |  | 14.764 |  | 53 | 10.1007/s10856-019-6221-2
1642 | 2019 | Au | I | Star | None | Chemical Reduction |  | 215 |  |  |  |  | 143B | 10000 | H | Human | Bone | Mixed | Adult | L | 24 | 5 | MTT | TetrazoliumSalt |  | 13.896 |  | 53 | 10.1007/s10856-019-6221-2
1643 | 2019 | Au | I | Sphere | None | Chemical Reduction |  | 6.3 |  |  |  |  | 143B | 10000 | H | Human | Bone | Mixed | Adult | L | 24 | 0.3 | MTT | TetrazoliumSalt |  | 94.541 |  | 53 | 10.1007/s10856-019-6221-2
1644 | 2019 | Au | I | Sphere | None | Chemical Reduction |  | 6.3 |  |  |  |  | 143B | 10000 | H | Human | Bone | Mixed | Adult | L | 24 | 0.6 | MTT | TetrazoliumSalt |  | 89.578 |  | 53 | 10.1007/s10856-019-6221-2
1645 | 2019 | Au | I | Sphere | None | Chemical Reduction |  | 6.3 |  |  |  |  | 143B | 10000 | H | Human | Bone | Mixed | Adult | L | 24 | 1.2 | MTT | TetrazoliumSalt |  | 89.826 |  | 53 | 10.1007/s10856-019-6221-2
1646 | 2019 | Au | I | Sphere | None | Chemical Reduction |  | 6.3 |  |  |  |  | 143B | 10000 | H | Human | Bone | Mixed | Adult | L | 24 | 2.5 | MTT | TetrazoliumSalt |  | 88.834 |  | 53 | 10.1007/s10856-019-6221-2
1647 | 2019 | Au | I | Sphere | None | Chemical Reduction |  | 6.3 |  |  |  |  | 143B | 10000 | H | Human | Bone | Mixed | Adult | L | 24 | 5 | MTT | TetrazoliumSalt |  | 86.104 |  | 53 | 10.1007/s10856-019-6221-2
1648 | 2019 | Au | I | Rod | None | Seed-Mediated Growth Method |  | 18 |  |  |  |  | 143B | 10000 | H | Human | Bone | Mixed | Adult | L | 24 | 0.3 | NRU | NeutralRed | 2.17 | 101.63 |  | 53 | 10.1007/s10856-019-6221-2
1649 | 2019 | Au | I | Rod | None | Seed-Mediated Growth Method |  | 18 |  |  |  |  | 143B | 10000 | H | Human | Bone | Mixed | Adult | L | 24 | 0.6 | NRU | NeutralRed | 2.17 | 98.37 |  | 53 | 10.1007/s10856-019-6221-2
1650 | 2019 | Au | I | Rod | None | Seed-Mediated Growth Method |  | 18 |  |  |  |  | 143B | 10000 | H | Human | Bone | Mixed | Adult | L | 24 | 1.2 | NRU | NeutralRed | 2.17 | 98.37 |  | 53 | 10.1007/s10856-019-6221-2
1651 | 2019 | Au | I | Rod | None | Seed-Mediated Growth Method |  | 18 |  |  |  |  | 143B | 10000 | H | Human | Bone | Mixed | Adult | L | 24 | 2.5 | NRU | NeutralRed | 2.17 | 87.092 |  | 53 | 10.1007/s10856-019-6221-2
1652 | 2019 | Au | I | Rod | None | Seed-Mediated Growth Method |  | 18 |  |  |  |  | 143B | 10000 | H | Human | Bone | Mixed | Adult | L | 24 | 5 | NRU | NeutralRed | 2.17 | 79.348 |  | 53 | 10.1007/s10856-019-6221-2
1653 | 2019 | Au | I | Star | None | Chemical Reduction |  | 215 |  |  |  |  | 143B | 10000 | H | Human | Bone | Mixed | Adult | L | 24 | 0.3 | NRU | NeutralRed |  | 97.011 |  | 53 | 10.1007/s10856-019-6221-2
1654 | 2019 | Au | I | Star | None | Chemical Reduction |  | 215 |  |  |  |  | 143B | 10000 | H | Human | Bone | Mixed | Adult | L | 24 | 0.6 | NRU | NeutralRed |  | 82.337 |  | 53 | 10.1007/s10856-019-6221-2
1655 | 2019 | Au | I | Star | None | Chemical Reduction |  | 215 |  |  |  |  | 143B | 10000 | H | Human | Bone | Mixed | Adult | L | 24 | 1.2 | NRU | NeutralRed |  | 66.168 |  | 53 | 10.1007/s10856-019-6221-2
1656 | 2019 | Au | I | Star | None | Chemical Reduction |  | 215 |  |  |  |  | 143B | 10000 | H | Human | Bone | Mixed | Adult | L | 24 | 2.5 | NRU | NeutralRed |  | 26.223 |  | 53 | 10.1007/s10856-019-6221-2
1657 | 2019 | Au | I | Star | None | Chemical Reduction |  | 215 |  |  |  |  | 143B | 10000 | H | Human | Bone | Mixed | Adult | L | 24 | 5 | NRU | NeutralRed |  | 17.12 |  | 53 | 10.1007/s10856-019-6221-2
1658 | 2019 | Au | I | Sphere | None | Chemical Reduction |  | 6.3 |  |  |  |  | 143B | 10000 | H | Human | Bone | Mixed | Adult | L | 24 | 0.3 | NRU | NeutralRed |  | 102.45 |  | 53 | 10.1007/s10856-019-6221-2
1659 | 2019 | Au | I | Sphere | None | Chemical Reduction |  | 6.3 |  |  |  |  | 143B | 10000 | H | Human | Bone | Mixed | Adult | L | 24 | 0.6 | NRU | NeutralRed |  | 101.36 |  | 53 | 10.1007/s10856-019-6221-2
1660 | 2019 | Au | I | Sphere | None | Chemical Reduction |  | 6.3 |  |  |  |  | 143B | 10000 | H | Human | Bone | Mixed | Adult | L | 24 | 1.2 | NRU | NeutralRed |  | 103.26 |  | 53 | 10.1007/s10856-019-6221-2
1661 | 2019 | Au | I | Sphere | None | Chemical Reduction |  | 6.3 |  |  |  |  | 143B | 10000 | H | Human | Bone | Mixed | Adult | L | 24 | 2.5 | NRU | NeutralRed |  | 102.99 |  | 53 | 10.1007/s10856-019-6221-2
1662 | 2019 | Au | I | Sphere | None | Chemical Reduction |  | 6.3 |  |  |  |  | 143B | 10000 | H | Human | Bone | Mixed | Adult | L | 24 | 5 | NRU | NeutralRed |  | 103.26 |  | 53 | 10.1007/s10856-019-6221-2
1663 | 2012 | Au | I | Sphere | Citrate | Chemical Reduction | Negative | 18.2 | 7.3 | 10.1 | -15 | -1.2 | HepG2 | 100000 | H | Human | Liver | Epithelial | Adult | L | 24 |  | MTT | TetrazoliumSalt |  | 84.32 |  | 54 | 10.1016/j.toxlet.2012.09.025
1664 | 2012 | Au | I | Sphere | Citrate | Chemical Reduction | Negative | 18.2 | 7.3 | 10.1 | -15 | -1.2 | HepG2 | 100000 | H | Human | Liver | Epithelial | Adult | L | 24 |  | MTT | TetrazoliumSalt |  | 82.4 |  | 54 | 10.1016/j.toxlet.2012.09.025
1665 | 2012 | Au | I | Sphere | Citrate | Chemical Reduction | Negative | 18.2 | 7.3 | 10.1 | -15 | -1.2 | HepG2 | 100000 | H | Human | Liver | Epithelial | Adult | L | 24 |  | MTT | TetrazoliumSalt |  | 76.8 |  | 54 | 10.1016/j.toxlet.2012.09.025
1666 | 2012 | Au | I | Sphere | Citrate | Chemical Reduction | Negative | 18.2 | 7.3 | 10.1 | -15 | -1.2 | HepG2 | 100000 | H | Human | Liver | Epithelial | Adult | L | 24 |  | MTT | TetrazoliumSalt |  | 76.96 |  | 54 | 10.1016/j.toxlet.2012.09.025
1667 | 2012 | Au | I | Sphere | Citrate | Chemical Reduction | Negative | 18.2 | 7.3 | 10.1 | -15 | -1.2 | HepG2 | 100000 | H | Human | Liver | Epithelial | Adult | L | 24 |  | MTT | TetrazoliumSalt |  | 75.04 |  | 54 | 10.1016/j.toxlet.2012.09.025
1668 | 2012 | Au | I | Sphere | PAMAM | Chemical Reduction | Positive | 10.9 | 7.2 | 12.1 | 41 | -6.8 | HepG2 | 100000 | H | Human | Liver | Epithelial | Adult | L | 24 |  | MTT | TetrazoliumSalt |  | 73.487 |  | 54 | 10.1016/j.toxlet.2012.09.025
1669 | 2012 | Au | I | Sphere | PAMAM | Chemical Reduction | Positive | 10.9 | 7.2 | 12.1 | 41 | -6.8 | HepG2 | 100000 | H | Human | Liver | Epithelial | Adult | L | 24 |  | MTT | TetrazoliumSalt |  | 70.605 |  | 54 | 10.1016/j.toxlet.2012.09.025
1670 | 2012 | Au | I | Sphere | PAMAM | Chemical Reduction | Positive | 10.9 | 7.2 | 12.1 | 41 | -6.8 | HepG2 | 100000 | H | Human | Liver | Epithelial | Adult | L | 24 |  | MTT | TetrazoliumSalt |  | 70.173 |  | 54 | 10.1016/j.toxlet.2012.09.025
1671 | 2012 | Au | I | Sphere | PAMAM | Chemical Reduction | Positive | 10.9 | 7.2 | 12.1 | 41 | -6.8 | HepG2 | 100000 | H | Human | Liver | Epithelial | Adult | L | 24 |  | MTT | TetrazoliumSalt |  | 67.291 |  | 54 | 10.1016/j.toxlet.2012.09.025
1672 | 2012 | Au | I | Sphere | PAMAM | Chemical Reduction | Positive | 10.9 | 7.2 | 12.1 | 41 | -6.8 | HepG2 | 100000 | H | Human | Liver | Epithelial | Adult | L | 24 |  | MTT | TetrazoliumSalt |  | 52.45 |  | 54 | 10.1016/j.toxlet.2012.09.025
1673 | 2012 | Au | I | Sphere | Citrate | Chemical Reduction | Negative | 18.2 | 7.3 | 10.1 | -15 | -1.2 | PBMC | 100000 | H | Human | Blood | Lymphoblast | Adult | P | 24 |  | MTT | TetrazoliumSalt |  | 83.913 |  | 54 | 10.1016/j.toxlet.2012.09.025
1674 | 2012 | Au | I | Sphere | Citrate | Chemical Reduction | Negative | 18.2 | 7.3 | 10.1 | -15 | -1.2 | PBMC | 100000 | H | Human | Blood | Lymphoblast | Adult | P | 24 |  | MTT | TetrazoliumSalt |  | 71.159 |  | 54 | 10.1016/j.toxlet.2012.09.025
1675 | 2012 | Au | I | Sphere | Citrate | Chemical Reduction | Negative | 18.2 | 7.3 | 10.1 | -15 | -1.2 | PBMC | 100000 | H | Human | Blood | Lymphoblast | Adult | P | 24 |  | MTT | TetrazoliumSalt |  | 70.725 |  | 54 | 10.1016/j.toxlet.2012.09.025
1676 | 2012 | Au | I | Sphere | Citrate | Chemical Reduction | Negative | 18.2 | 7.3 | 10.1 | -15 | -1.2 | PBMC | 100000 | H | Human | Blood | Lymphoblast | Adult | P | 24 |  | MTT | TetrazoliumSalt |  | 66.087 |  | 54 | 10.1016/j.toxlet.2012.09.025
1677 | 2012 | Au | I | Sphere | Citrate | Chemical Reduction | Negative | 18.2 | 7.3 | 10.1 | -15 | -1.2 | PBMC | 100000 | H | Human | Blood | Lymphoblast | Adult | P | 24 |  | MTT | TetrazoliumSalt |  | 62.609 |  | 54 | 10.1016/j.toxlet.2012.09.025
1678 | 2012 | Au | I | Sphere | PAMAM | Chemical Reduction | Positive | 10.9 | 7.2 | 12.1 | 41 | -6.8 | PBMC | 100000 | H | Human | Blood | Lymphoblast | Adult | P | 24 |  | MTT | TetrazoliumSalt |  | 75.071 |  | 54 | 10.1016/j.toxlet.2012.09.025
1679 | 2012 | Au | I | Sphere | PAMAM | Chemical Reduction | Positive | 10.9 | 7.2 | 12.1 | 41 | -6.8 | PBMC | 100000 | H | Human | Blood | Lymphoblast | Adult | P | 24 |  | MTT | TetrazoliumSalt |  | 74.786 |  | 54 | 10.1016/j.toxlet.2012.09.025
1680 | 2012 | Au | I | Sphere | PAMAM | Chemical Reduction | Positive | 10.9 | 7.2 | 12.1 | 41 | -6.8 | PBMC | 100000 | H | Human | Blood | Lymphoblast | Adult | P | 24 |  | MTT | TetrazoliumSalt |  | 72.08 |  | 54 | 10.1016/j.toxlet.2012.09.025
1681 | 2012 | Au | I | Sphere | PAMAM | Chemical Reduction | Positive | 10.9 | 7.2 | 12.1 | 41 | -6.8 | PBMC | 100000 | H | Human | Blood | Lymphoblast | Adult | P | 24 |  | MTT | TetrazoliumSalt |  | 67.664 |  | 54 | 10.1016/j.toxlet.2012.09.025
1682 | 2012 | Au | I | Sphere | PAMAM | Chemical Reduction | Positive | 10.9 | 7.2 | 12.1 | 41 | -6.8 | PBMC | 100000 | H | Human | Blood | Lymphoblast | Adult | P | 24 |  | MTT | TetrazoliumSalt |  | 64.957 |  | 54 | 10.1016/j.toxlet.2012.09.025
1683 | 2016 | CuO | I | Sphere | None | Commercial | Positive | 28.2 | 172 | 214 | 35.9 | -10.5 | A549 |  | H | Human | Lung | Epithelial | Adult | L | 4 | 5 | CellTiterBlue | AlamarBlue |  | 124.78 | 0.188 | 55 | 10.1186/s12989-016-0160-6 | 70.76
1684 | 2016 | CuO | I | Sphere | None | Commercial | Positive | 28.2 | 172 | 214 | 35.9 | -10.5 | A549 |  | H | Human | Lung | Epithelial | Adult | L | 4 | 10 | CellTiterBlue | AlamarBlue |  | 128.04 | 0.188 | 55 | 10.1186/s12989-016-0160-6 | 70.76
1685 | 2016 | CuO | I | Sphere | None | Commercial | Positive | 28.2 | 172 | 214 | 35.9 | -10.5 | A549 |  | H | Human | Lung | Epithelial | Adult | L | 4 | 20 | CellTiterBlue | AlamarBlue |  | 126.3 | 0.188 | 55 | 10.1186/s12989-016-0160-6 | 70.76
1686 | 2016 | CuO | I | Sphere | None | Commercial | Positive | 28.2 | 172 | 214 | 35.9 | -10.5 | A549 |  | H | Human | Lung | Epithelial | Adult | L | 4 | 40 | CellTiterBlue | AlamarBlue |  | 101.09 | 0.188 | 55 | 10.1186/s12989-016-0160-6 | 70.76
1687 | 2016 | CuO | I | Sphere | None | Commercial | Positive | 28.2 | 172 | 214 | 35.9 | -10.5 | A549 |  | H | Human | Lung | Epithelial | Adult | L | 24 | 5 | CellTiterBlue | AlamarBlue |  | 110.22 | 0.188 | 55 | 10.1186/s12989-016-0160-6 | 70.76
1688 | 2016 | CuO | I | Sphere | None | Commercial | Positive | 28.2 | 172 | 214 | 35.9 | -10.5 | A549 |  | H | Human | Lung | Epithelial | Adult | L | 24 | 10 | CellTiterBlue | AlamarBlue |  | 98.261 | 0.188 | 55 | 10.1186/s12989-016-0160-6 | 70.76
1689 | 2016 | CuO | I | Sphere | None | Commercial | Positive | 28.2 | 172 | 214 | 35.9 | -10.5 | A549 |  | H | Human | Lung | Epithelial | Adult | L | 24 | 20 | CellTiterBlue | AlamarBlue |  | 45.217 | 0.188 | 55 | 10.1186/s12989-016-0160-6 | 70.76
1690 | 2016 | CuO | I | Sphere | None | Commercial | Positive | 28.2 | 172 | 214 | 35.9 | -10.5 | A549 |  | H | Human | Lung | Epithelial | Adult | L | 24 | 40 | CellTiterBlue | AlamarBlue |  | 20 | 0.188 | 55 | 10.1186/s12989-016-0160-6 | 70.76
1691 | 2016 | CuO | I | Sphere | None | Commercial | Positive | 28.2 | 172 | 214 | 35.9 | -10.5 | A549 |  | H | Human | Lung | Epithelial | Adult | L | 48 | 5 | CellTiterBlue | AlamarBlue |  | 100 | 0.188 | 55 | 10.1186/s12989-016-0160-6 | 70.76
1692 | 2016 | CuO | I | Sphere | None | Commercial | Positive | 28.2 | 172 | 214 | 35.9 | -10.5 | A549 |  | H | Human | Lung | Epithelial | Adult | L | 48 | 10 | CellTiterBlue | AlamarBlue |  | 66.739 | 0.188 | 55 | 10.1186/s12989-016-0160-6 | 70.76
1693 | 2016 | CuO | I | Sphere | None | Commercial | Positive | 28.2 | 172 | 214 | 35.9 | -10.5 | A549 |  | H | Human | Lung | Epithelial | Adult | L | 48 | 20 | CellTiterBlue | AlamarBlue |  | 17.609 | 0.188 | 55 | 10.1186/s12989-016-0160-6 | 70.76
1694 | 2016 | CuO | I | Sphere | None | Commercial | Positive | 28.2 | 172 | 214 | 35.9 | -10.5 | A549 |  | H | Human | Lung | Epithelial | Adult | L | 48 | 40 | CellTiterBlue | AlamarBlue |  | 7.1739 | 0.188 | 55 | 10.1186/s12989-016-0160-6 | 70.76
1695 | 2019 | Ag | I | Wire | None | Commercial | Negative | 30 |  |  | -4.23 | -0.87 | J774A.1 | 10000 | A | Mouse | Ascites | Macrophage | Adult | L | 24 | 2 | MTS | TetrazoliumSalt | 250 | 95.629 |  | 56 | 10.1016/j.chemosphere.2019.124565
1696 | 2019 | Ag | I | Wire | None | Commercial | Negative | 30 |  |  | -4.23 | -0.87 | J774A.1 | 10000 | A | Mouse | Ascites | Macrophage | Adult | L | 24 | 5 | MTS | TetrazoliumSalt | 250 | 86.713 |  | 56 | 10.1016/j.chemosphere.2019.124565
1697 | 2019 | Ag | I | Wire | None | Commercial | Negative | 30 |  |  | -4.23 | -0.87 | J774A.1 | 10000 | A | Mouse | Ascites | Macrophage | Adult | L | 24 | 10 | MTS | TetrazoliumSalt | 250 | 78.322 |  | 56 | 10.1016/j.chemosphere.2019.124565
1698 | 2019 | Ag | I | Wire | None | Commercial | Negative | 30 |  |  | -4.23 | -0.87 | J774A.1 | 10000 | A | Mouse | Ascites | Macrophage | Adult | L | 24 | 20 | MTS | TetrazoliumSalt | 250 | 67.308 |  | 56 | 10.1016/j.chemosphere.2019.124565
1699 | 2019 | Ag | I | Wire | None | Commercial | Negative | 30 |  |  | -4.23 | -0.87 | J774A.1 | 10000 | A | Mouse | Ascites | Macrophage | Adult | L | 24 | 50 | MTS | TetrazoliumSalt | 250 | 56.294 |  | 56 | 10.1016/j.chemosphere.2019.124565
1700 | 2019 | Ag | I | Wire | None | Commercial | Negative | 30 |  |  | -3.85 | -0.87 | J774A.1 | 10000 | A | Mouse | Ascites | Macrophage | Adult | L | 24 | 2 | MTS | TetrazoliumSalt | 833 | 98.776 |  | 56 | 10.1016/j.chemosphere.2019.124565
1701 | 2019 | Ag | I | Wire | None | Commercial | Negative | 30 |  |  | -3.85 | -0.87 | J774A.1 | 10000 | A | Mouse | Ascites | Macrophage | Adult | L | 24 | 5 | MTS | TetrazoliumSalt | 833 | 94.755 |  | 56 | 10.1016/j.chemosphere.2019.124565
1702 | 2019 | Ag | I | Wire | None | Commercial | Negative | 30 |  |  | -3.85 | -0.87 | J774A.1 | 10000 | A | Mouse | Ascites | Macrophage | Adult | L | 24 | 10 | MTS | TetrazoliumSalt | 833 | 88.462 |  | 56 | 10.1016/j.chemosphere.2019.124565
1703 | 2019 | Ag | I | Wire | None | Commercial | Negative | 30 |  |  | -3.85 | -0.87 | J774A.1 | 10000 | A | Mouse | Ascites | Macrophage | Adult | L | 24 | 20 | MTS | TetrazoliumSalt | 833 | 81.993 |  | 56 | 10.1016/j.chemosphere.2019.124565
1704 | 2019 | Ag | I | Wire | None | Commercial | Negative | 30 |  |  | -3.85 | -0.87 | J774A.1 | 10000 | A | Mouse | Ascites | Macrophage | Adult | L | 24 | 50 | MTS | TetrazoliumSalt | 833 | 67.133 |  | 56 | 10.1016/j.chemosphere.2019.124565
1705 | 2019 | Ag | I | Wire | None | Commercial | Negative | 30 |  |  | -3.36 | -0.82 | J774A.1 | 10000 | A | Mouse | Ascites | Macrophage | Adult | L | 24 | 2 | MTS | TetrazoliumSalt | 3333 | 100.7 |  | 56 | 10.1016/j.chemosphere.2019.124565
1706 | 2019 | Ag | I | Wire | None | Commercial | Negative | 30 |  |  | -3.36 | -0.82 | J774A.1 | 10000 | A | Mouse | Ascites | Macrophage | Adult | L | 24 | 5 | MTS | TetrazoliumSalt | 3333 | 97.727 |  | 56 | 10.1016/j.chemosphere.2019.124565
1707 | 2019 | Ag | I | Wire | None | Commercial | Negative | 30 |  |  | -3.36 | -0.82 | J774A.1 | 10000 | A | Mouse | Ascites | Macrophage | Adult | L | 24 | 10 | MTS | TetrazoliumSalt | 3333 | 88.462 |  | 56 | 10.1016/j.chemosphere.2019.124565
1708 | 2019 | Ag | I | Wire | None | Commercial | Negative | 30 |  |  | -3.36 | -0.82 | J774A.1 | 10000 | A | Mouse | Ascites | Macrophage | Adult | L | 24 | 20 | MTS | TetrazoliumSalt | 3333 | 83.042 |  | 56 | 10.1016/j.chemosphere.2019.124565
1709 | 2019 | Ag | I | Wire | None | Commercial | Negative | 30 |  |  | -3.36 | -0.82 | J774A.1 | 10000 | A | Mouse | Ascites | Macrophage | Adult | L | 24 | 50 | MTS | TetrazoliumSalt | 3333 | 73.427 |  | 56 | 10.1016/j.chemosphere.2019.124565
1710 | 2019 | Ag | I | Wire | None | Commercial | Negative | 50 |  |  | -2.49 | -0.32 | J774A.1 | 10000 | A | Mouse | Ascites | Macrophage | Adult | L | 24 | 2 | MTS | TetrazoliumSalt | 2000 | 98.427 |  | 56 | 10.1016/j.chemosphere.2019.124565
1711 | 2019 | Ag | I | Wire | None | Commercial | Negative | 50 |  |  | -2.49 | -0.32 | J774A.1 | 10000 | A | Mouse | Ascites | Macrophage | Adult | L | 24 | 5 | MTS | TetrazoliumSalt | 2000 | 97.028 |  | 56 | 10.1016/j.chemosphere.2019.124565
1712 | 2019 | Ag | I | Wire | None | Commercial | Negative | 50 |  |  | -2.49 | -0.32 | J774A.1 | 10000 | A | Mouse | Ascites | Macrophage | Adult | L | 24 | 10 | MTS | TetrazoliumSalt | 2000 | 90.385 |  | 56 | 10.1016/j.chemosphere.2019.124565
1713 | 2019 | Ag | I | Wire | None | Commercial | Negative | 50 |  |  | -2.49 | -0.32 | J774A.1 | 10000 | A | Mouse | Ascites | Macrophage | Adult | L | 24 | 20 | MTS | TetrazoliumSalt | 2000 | 88.986 |  | 56 | 10.1016/j.chemosphere.2019.124565
1714 | 2019 | Ag | I | Wire | None | Commercial | Negative | 50 |  |  | -2.49 | -0.32 | J774A.1 | 10000 | A | Mouse | Ascites | Macrophage | Adult | L | 24 | 50 | MTS | TetrazoliumSalt | 2000 | 76.224 |  | 56 | 10.1016/j.chemosphere.2019.124565
1715 | 2019 | Ag | I | Wire | None | Commercial | Negative | 100 |  |  | -1.46 | -0.25 | J774A.1 | 10000 | A | Mouse | Ascites | Macrophage | Adult | L | 24 | 2 | MTS | TetrazoliumSalt | 1000 | 102.1 |  | 56 | 10.1016/j.chemosphere.2019.124565
1716 | 2019 | Ag | I | Wire | None | Commercial | Negative | 100 |  |  | -1.46 | -0.25 | J774A.1 | 10000 | A | Mouse | Ascites | Macrophage | Adult | L | 24 | 5 | MTS | TetrazoliumSalt | 1000 | 103.67 |  | 56 | 10.1016/j.chemosphere.2019.124565
1717 | 2019 | Ag | I | Wire | None | Commercial | Negative | 100 |  |  | -1.46 | -0.25 | J774A.1 | 10000 | A | Mouse | Ascites | Macrophage | Adult | L | 24 | 10 | MTS | TetrazoliumSalt | 1000 | 102.8 |  | 56 | 10.1016/j.chemosphere.2019.124565
1718 | 2019 | Ag | I | Wire | None | Commercial | Negative | 100 |  |  | -1.46 | -0.25 | J774A.1 | 10000 | A | Mouse | Ascites | Macrophage | Adult | L | 24 | 20 | MTS | TetrazoliumSalt | 1000 | 99.65 |  | 56 | 10.1016/j.chemosphere.2019.124565
1719 | 2019 | Ag | I | Wire | None | Commercial | Negative | 100 |  |  | -1.46 | -0.25 | J774A.1 | 10000 | A | Mouse | Ascites | Macrophage | Adult | L | 24 | 50 | MTS | TetrazoliumSalt | 1000 | 76.399 |  | 56 | 10.1016/j.chemosphere.2019.124565
1720 | 2019 | SiO2 | I | Sphere | None | Soft Templating Method | Negative | 120 | 232.2 |  | -5.21 |  | A549 | 10000 | H | Human | Lung | Epithelial | Adult | L | 96 | 50 | MTT | TetrazoliumSalt |  | 91.667 |  | 57 | 10.1016/j.matdes.2019.108187
1721 | 2019 | SiO2 | I | Sphere | None | Soft Templating Method | Negative | 120 | 232.2 |  | -5.21 |  | A549 | 10000 | H | Human | Lung | Epithelial | Adult | L | 96 | 100 | MTT | TetrazoliumSalt |  | 91.27 |  | 57 | 10.1016/j.matdes.2019.108187
1722 | 2019 | SiO2 | I | Sphere | None | Soft Templating Method | Negative | 120 | 232.2 |  | -5.21 |  | A549 | 10000 | H | Human | Lung | Epithelial | Adult | L | 96 | 200 | MTT | TetrazoliumSalt |  | 86.111 |  | 57 | 10.1016/j.matdes.2019.108187
1723 | 2019 | SiO2 | I | Sphere | None | Soft Templating Method | Negative | 120 | 232.2 |  | -5.21 |  | A549 | 10000 | H | Human | Lung | Epithelial | Adult | L | 96 | 500 | MTT | TetrazoliumSalt |  | 83.333 |  | 57 | 10.1016/j.matdes.2019.108187
1724 | 2019 | SiO2 | I | Sphere | COOH | Soft Templating Method | Negative | 120 | 109.1 |  | -28.7 |  | A549 | 10000 | H | Human | Lung | Epithelial | Adult | L | 96 | 50 | MTT | TetrazoliumSalt |  | 89.431 |  | 57 | 10.1016/j.matdes.2019.108187
1725 | 2019 | SiO2 | I | Sphere | COOH | Soft Templating Method | Negative | 120 | 109.1 |  | -28.7 |  | A549 | 10000 | H | Human | Lung | Epithelial | Adult | L | 96 | 100 | MTT | TetrazoliumSalt |  | 81.707 |  | 57 | 10.1016/j.matdes.2019.108187
1726 | 2019 | SiO2 | I | Sphere | COOH | Soft Templating Method | Negative | 120 | 109.1 |  | -28.7 |  | A549 | 10000 | H | Human | Lung | Epithelial | Adult | L | 96 | 200 | MTT | TetrazoliumSalt |  | 81.03 |  | 57 | 10.1016/j.matdes.2019.108187
1727 | 2019 | SiO2 | I | Sphere | COOH | Soft Templating Method | Negative | 120 | 109.1 |  | -28.7 |  | A549 | 10000 | H | Human | Lung | Epithelial | Adult | L | 96 | 500 | MTT | TetrazoliumSalt |  | 84.959 |  | 57 | 10.1016/j.matdes.2019.108187
1728 | 2019 | SiO2 | I | Sphere | None | Soft Templating Method | Negative | 120 | 232.2 |  | -5.21 |  | A2780 | 10000 | H | Human | Ovary | Epithelial | Adult | L | 96 | 50 | MTT | TetrazoliumSalt |  | 81.081 |  | 57 | 10.1016/j.matdes.2019.108187
1729 | 2019 | SiO2 | I | Sphere | None | Soft Templating Method | Negative | 120 | 232.2 |  | -5.21 |  | A2780 | 10000 | H | Human | Ovary | Epithelial | Adult | L | 96 | 100 | MTT | TetrazoliumSalt |  | 83.499 |  | 57 | 10.1016/j.matdes.2019.108187
1730 | 2019 | SiO2 | I | Sphere | None | Soft Templating Method | Negative | 120 | 232.2 |  | -5.21 |  | A2780 | 10000 | H | Human | Ovary | Epithelial | Adult | L | 96 | 200 | MTT | TetrazoliumSalt |  | 84.637 |  | 57 | 10.1016/j.matdes.2019.108187
1731 | 2019 | SiO2 | I | Sphere | None | Soft Templating Method | Negative | 120 | 232.2 |  | -5.21 |  | A2780 | 10000 | H | Human | Ovary | Epithelial | Adult | L | 96 | 500 | MTT | TetrazoliumSalt |  | 82.646 |  | 57 | 10.1016/j.matdes.2019.108187
1732 | 2019 | SiO2 | I | Sphere | COOH | Soft Templating Method | Negative | 120 | 109.1 |  | -28.7 |  | A2780 | 10000 | H | Human | Ovary | Epithelial | Adult | L | 96 | 50 | MTT | TetrazoliumSalt |  | 90.15 |  | 57 | 10.1016/j.matdes.2019.108187
1733 | 2019 | SiO2 | I | Sphere | COOH | Soft Templating Method | Negative | 120 | 109.1 |  | -28.7 |  | A2780 | 10000 | H | Human | Ovary | Epithelial | Adult | L | 96 | 100 | MTT | TetrazoliumSalt |  | 89.33 |  | 57 | 10.1016/j.matdes.2019.108187
1734 | 2019 | SiO2 | I | Sphere | COOH | Soft Templating Method | Negative | 120 | 109.1 |  | -28.7 |  | A2780 | 10000 | H | Human | Ovary | Epithelial | Adult | L | 96 | 200 | MTT | TetrazoliumSalt |  | 85.226 |  | 57 | 10.1016/j.matdes.2019.108187
1735 | 2019 | SiO2 | I | Sphere | COOH | Soft Templating Method | Negative | 120 | 109.1 |  | -28.7 |  | A2780 | 10000 | H | Human | Ovary | Epithelial | Adult | L | 96 | 500 | MTT | TetrazoliumSalt |  | 82.216 |  | 57 | 10.1016/j.matdes.2019.108187
1736 | 2019 | SiO2 | I | Sphere | None | Soft Templating Method | Negative | 120 | 232.2 |  | -5.21 |  | MCF-7 | 10000 | H | Human | Breast | Epithelial | Adult | L | 96 | 50 | MTT | TetrazoliumSalt |  | 88.514 |  | 57 | 10.1016/j.matdes.2019.108187
1737 | 2019 | SiO2 | I | Sphere | None | Soft Templating Method | Negative | 120 | 232.2 |  | -5.21 |  | MCF-7 | 10000 | H | Human | Breast | Epithelial | Adult | L | 96 | 100 | MTT | TetrazoliumSalt |  | 86.892 |  | 57 | 10.1016/j.matdes.2019.108187
1738 | 2019 | SiO2 | I | Sphere | None | Soft Templating Method | Negative | 120 | 232.2 |  | -5.21 |  | MCF-7 | 10000 | H | Human | Breast | Epithelial | Adult | L | 96 | 200 | MTT | TetrazoliumSalt |  | 83.378 |  | 57 | 10.1016/j.matdes.2019.108187
1739 | 2019 | SiO2 | I | Sphere | None | Soft Templating Method | Negative | 120 | 232.2 |  | -5.21 |  | MCF-7 | 10000 | H | Human | Breast | Epithelial | Adult | L | 96 | 500 | MTT | TetrazoliumSalt |  | 82.973 |  | 57 | 10.1016/j.matdes.2019.108187
1740 | 2019 | SiO2 | I | Sphere | COOH | Soft Templating Method | Negative | 120 | 109.1 |  | -28.7 |  | MCF-7 | 10000 | H | Human | Breast | Epithelial | Adult | L | 96 | 50 | MTT | TetrazoliumSalt |  | 96.138 |  | 57 | 10.1016/j.matdes.2019.108187
1741 | 2019 | SiO2 | I | Sphere | COOH | Soft Templating Method | Negative | 120 | 109.1 |  | -28.7 |  | MCF-7 | 10000 | H | Human | Breast | Epithelial | Adult | L | 96 | 100 | MTT | TetrazoliumSalt |  | 90.013 |  | 57 | 10.1016/j.matdes.2019.108187
1742 | 2019 | SiO2 | I | Sphere | COOH | Soft Templating Method | Negative | 120 | 109.1 |  | -28.7 |  | MCF-7 | 10000 | H | Human | Breast | Epithelial | Adult | L | 96 | 200 | MTT | TetrazoliumSalt |  | 90.679 |  | 57 | 10.1016/j.matdes.2019.108187
1743 | 2019 | SiO2 | I | Sphere | COOH | Soft Templating Method | Negative | 120 | 109.1 |  | -28.7 |  | MCF-7 | 10000 | H | Human | Breast | Epithelial | Adult | L | 96 | 500 | MTT | TetrazoliumSalt |  | 82.157 |  | 57 | 10.1016/j.matdes.2019.108187
1744 | 2017 | PLGA | O | Sphere | PEG | Precipitation | Negative | 90 |  |  |  | -22.46 | HepG2 |  | H | Human | Liver | Epithelial | Adult | L | 24 | 5 | MTT | TetrazoliumSalt |  | 96.51 |  | 58 | 10.1038/s41598-017-07588-9
1745 | 2017 | PLGA | O | Sphere | PEG | Precipitation | Negative | 90 |  |  |  | -22.46 | HepG2 |  | H | Human | Liver | Epithelial | Adult | L | 24 | 10 | MTT | TetrazoliumSalt |  | 92.617 |  | 58 | 10.1038/s41598-017-07588-9
1746 | 2017 | PLGA | O | Sphere | PEG | Precipitation | Negative | 90 |  |  |  | -22.46 | HepG2 |  | H | Human | Liver | Epithelial | Adult | L | 24 | 25 | MTT | TetrazoliumSalt |  | 90 |  | 58 | 10.1038/s41598-017-07588-9
1747 | 2017 | PLGA | O | Sphere | PEG | Precipitation | Negative | 90 |  |  |  | -22.46 | HepG2 |  | H | Human | Liver | Epithelial | Adult | L | 24 | 50 | MTT | TetrazoliumSalt |  | 86.98 |  | 58 | 10.1038/s41598-017-07588-9
1748 | 2017 | PLGA | O | Sphere | PEG | Precipitation | Negative | 90 |  |  |  | -22.46 | HepG2 |  | H | Human | Liver | Epithelial | Adult | L | 24 | 100 | MTT | TetrazoliumSalt |  | 84.832 |  | 58 | 10.1038/s41598-017-07588-9
1749 | 2017 | PLGA | O | Sphere | PEG | Precipitation | Negative | 90 |  |  |  | -22.46 | HepG2 |  | H | Human | Liver | Epithelial | Adult | L | 24 | 250 | MTT | TetrazoliumSalt |  | 83.96 |  | 58 | 10.1038/s41598-017-07588-9
1750 | 2017 | PLGA | O | Needle | PEG | Precipitation | Negative | 30 |  |  |  | -24.09 | HepG2 |  | H | Human | Liver | Epithelial | Adult | L | 24 | 5 | MTT | TetrazoliumSalt | 18 | 93.49 |  | 58 | 10.1038/s41598-017-07588-9
1751 | 2017 | PLGA | O | Needle | PEG | Precipitation | Negative | 30 |  |  |  | -24.09 | HepG2 |  | H | Human | Liver | Epithelial | Adult | L | 24 | 10 | MTT | TetrazoliumSalt | 18 | 83.691 |  | 58 | 10.1038/s41598-017-07588-9
1752 | 2017 | PLGA | O | Needle | PEG | Precipitation | Negative | 30 |  |  |  | -24.09 | HepG2 |  | H | Human | Liver | Epithelial | Adult | L | 24 | 25 | MTT | TetrazoliumSalt | 18 | 75.906 |  | 58 | 10.1038/s41598-017-07588-9
1753 | 2017 | PLGA | O | Needle | PEG | Precipitation | Negative | 30 |  |  |  | -24.09 | HepG2 |  | H | Human | Liver | Epithelial | Adult | L | 24 | 50 | MTT | TetrazoliumSalt | 18 | 64.631 |  | 58 | 10.1038/s41598-017-07588-9
1754 | 2017 | PLGA | O | Needle | PEG | Precipitation | Negative | 30 |  |  |  | -24.09 | HepG2 |  | H | Human | Liver | Epithelial | Adult | L | 24 | 100 | MTT | TetrazoliumSalt | 18 | 59.732 |  | 58 | 10.1038/s41598-017-07588-9
1755 | 2017 | PLGA | O | Needle | PEG | Precipitation | Negative | 30 |  |  |  | -24.09 | HepG2 |  | H | Human | Liver | Epithelial | Adult | L | 24 | 250 | MTT | TetrazoliumSalt | 18 | 55.906 |  | 58 | 10.1038/s41598-017-07588-9
1756 | 2017 | PLGA | O | Sphere | PEG | Precipitation | Negative | 90 |  |  |  | -22.46 | HeLa |  | H | Human | Cervix | Epithelial | Adult | L | 24 | 5 | MTT | TetrazoliumSalt |  | 100.69 |  | 58 | 10.1038/s41598-017-07588-9
1757 | 2017 | PLGA | O | Sphere | PEG | Precipitation | Negative | 90 |  |  |  | -22.46 | HeLa |  | H | Human | Cervix | Epithelial | Adult | L | 24 | 10 | MTT | TetrazoliumSalt |  | 97.721 |  | 58 | 10.1038/s41598-017-07588-9
1758 | 2017 | PLGA | O | Sphere | PEG | Precipitation | Negative | 90 |  |  |  | -22.46 | HeLa |  | H | Human | Cervix | Epithelial | Adult | L | 24 | 25 | MTT | TetrazoliumSalt |  | 95.866 |  | 58 | 10.1038/s41598-017-07588-9
1759 | 2017 | PLGA | O | Sphere | PEG | Precipitation | Negative | 90 |  |  |  | -22.46 | HeLa |  | H | Human | Cervix | Epithelial | Adult | L | 24 | 50 | MTT | TetrazoliumSalt |  | 94.753 |  | 58 | 10.1038/s41598-017-07588-9
1760 | 2017 | PLGA | O | Sphere | PEG | Precipitation | Negative | 90 |  |  |  | -22.46 | HeLa |  | H | Human | Cervix | Epithelial | Adult | L | 24 | 100 | MTT | TetrazoliumSalt |  | 93.64 |  | 58 | 10.1038/s41598-017-07588-9
1761 | 2017 | PLGA | O | Sphere | PEG | Precipitation | Negative | 90 |  |  |  | -22.46 | HeLa |  | H | Human | Cervix | Epithelial | Adult | L | 24 | 250 | MTT | TetrazoliumSalt |  | 93.428 |  | 58 | 10.1038/s41598-017-07588-9
1762 | 2017 | PLGA | O | Needle | PEG | Precipitation | Negative | 30 |  |  |  | -24.09 | HeLa |  | H | Human | Cervix | Epithelial | Adult | L | 24 | 5 | MTT | TetrazoliumSalt | 18 | 94.064 |  | 58 | 10.1038/s41598-017-07588-9
1763 | 2017 | PLGA | O | Needle | PEG | Precipitation | Negative | 30 |  |  |  | -24.09 | HeLa |  | H | Human | Cervix | Epithelial | Adult | L | 24 | 10 | MTT | TetrazoliumSalt | 18 | 88.71 |  | 58 | 10.1038/s41598-017-07588-9
1764 | 2017 | PLGA | O | Needle | PEG | Precipitation | Negative | 30 |  |  |  | -24.09 | HeLa |  | H | Human | Cervix | Epithelial | Adult | L | 24 | 25 | MTT | TetrazoliumSalt | 18 | 81.979 |  | 58 | 10.1038/s41598-017-07588-9
1765 | 2017 | PLGA | O | Needle | PEG | Precipitation | Negative | 30 |  |  |  | -24.09 | HeLa |  | H | Human | Cervix | Epithelial | Adult | L | 24 | 50 | MTT | TetrazoliumSalt | 18 | 76.625 |  | 58 | 10.1038/s41598-017-07588-9
1766 | 2017 | PLGA | O | Needle | PEG | Precipitation | Negative | 30 |  |  |  | -24.09 | HeLa |  | H | Human | Cervix | Epithelial | Adult | L | 24 | 100 | MTT | TetrazoliumSalt | 18 | 74.134 |  | 58 | 10.1038/s41598-017-07588-9
1767 | 2017 | PLGA | O | Needle | PEG | Precipitation | Negative | 30 |  |  |  | -24.09 | HeLa |  | H | Human | Cervix | Epithelial | Adult | L | 24 | 250 | MTT | TetrazoliumSalt | 18 | 69.629 |  | 58 | 10.1038/s41598-017-07588-9
1768 | 2015 | IronOxide | I | Rod | Urea | Chemical Reduction |  | 150 |  |  |  |  | L929 | 10000 | A | Mouse | SubcutaneousConnectiveTissue | Fibroblast | Adult | L | 24 | 200 | MTT | TetrazoliumSalt | 0.1 | 55.577 |  | 59 | 10.1016/j.etp.2015.07.005
1769 | 2015 | IronOxide | I | Rod | Urea | Chemical Reduction |  | 150 |  |  |  |  | L929 | 10000 | A | Mouse | SubcutaneousConnectiveTissue | Fibroblast | Adult | L | 24 | 400 | MTT | TetrazoliumSalt | 0.1 | 72.401 |  | 59 | 10.1016/j.etp.2015.07.005
1770 | 2017 | IronOxide | I | Sphere | Dextran | Co-precipitation | Negative | 7.5 |  | 60 |  | -11 | Monocytes | 150000 | H | Human | Blood | Monocyte | Adult | P | 24 | 10 | CCK-8 | TetrazoliumSalt |  | 95 |  | 60 | 10.2147/IJN.S135189
1771 | 2017 | IronOxide | I | Sphere | Dextran | Co-precipitation | Negative | 7.5 |  | 60 |  | -11 | Monocytes | 150000 | H | Human | Blood | Monocyte | Adult | P | 24 | 20 | CCK-8 | TetrazoliumSalt |  | 93 |  | 60 | 10.2147/IJN.S135189
1772 | 2017 | IronOxide | I | Sphere | Dextran | Co-precipitation | Negative | 7.5 |  | 60 |  | -11 | Monocytes | 150000 | H | Human | Blood | Monocyte | Adult | P | 24 | 50 | CCK-8 | TetrazoliumSalt |  | 102.4 |  | 60 | 10.2147/IJN.S135189
1773 | 2017 | IronOxide | I | Sphere | Dextran | Co-precipitation | Negative | 7.5 |  | 60 |  | -11 | Monocytes | 150000 | H | Human | Blood | Monocyte | Adult | P | 24 | 100 | CCK-8 | TetrazoliumSalt |  | 99 |  | 60 | 10.2147/IJN.S135189
1774 | 2017 | IronOxide | I | Sphere | Dextran | Co-precipitation | Negative | 7.5 |  | 60 |  | -11 | Monocytes | 150000 | H | Human | Blood | Monocyte | Adult | P | 48 | 10 | CCK-8 | TetrazoliumSalt |  | 184.82 |  | 60 | 10.2147/IJN.S135189
1775 | 2017 | IronOxide | I | Sphere | Dextran | Co-precipitation | Negative | 7.5 |  | 60 |  | -11 | Monocytes | 150000 | H | Human | Blood | Monocyte | Adult | P | 48 | 20 | CCK-8 | TetrazoliumSalt |  | 221.01 |  | 60 | 10.2147/IJN.S135189
1776 | 2017 | IronOxide | I | Sphere | Dextran | Co-precipitation | Negative | 7.5 |  | 60 |  | -11 | Monocytes | 150000 | H | Human | Blood | Monocyte | Adult | P | 48 | 50 | CCK-8 | TetrazoliumSalt |  | 234.63 |  | 60 | 10.2147/IJN.S135189
1777 | 2017 | IronOxide | I | Sphere | Dextran | Co-precipitation | Negative | 7.5 |  | 60 |  | -11 | Monocytes | 150000 | H | Human | Blood | Monocyte | Adult | P | 48 | 100 | CCK-8 | TetrazoliumSalt |  | 230.74 |  | 60 | 10.2147/IJN.S135189
1778 | 2013 | SiO2 | I | Sphere | None | Soft Templating Method | Negative | 55.6 |  | 61.8 |  | -25.4 | HeLa | 6000 | H | Human | Cervix | Epithelial | Adult | L | 48 | 10 | MTT | TetrazoliumSalt |  | 98.63 |  | 61 | 10.1016/j.talanta.2013.01.037
1779 | 2013 | SiO2 | I | Sphere | None | Soft Templating Method | Negative | 55.6 |  | 61.8 |  | -25.4 | HeLa | 6000 | H | Human | Cervix | Epithelial | Adult | L | 48 | 100 | MTT | TetrazoliumSalt |  | 94.894 |  | 61 | 10.1016/j.talanta.2013.01.037
1780 | 2013 | SiO2 | I | Sphere | None | Soft Templating Method | Negative | 167.8 |  | 164.2 |  | -24 | HeLa | 6000 | H | Human | Cervix | Epithelial | Adult | L | 48 | 10 | MTT | TetrazoliumSalt |  | 95.641 |  | 61 | 10.1016/j.talanta.2013.01.037
1781 | 2013 | SiO2 | I | Sphere | None | Soft Templating Method | Negative | 167.8 |  | 164.2 |  | -24 | HeLa | 6000 | H | Human | Cervix | Epithelial | Adult | L | 48 | 100 | MTT | TetrazoliumSalt |  | 96.887 |  | 61 | 10.1016/j.talanta.2013.01.037
1782 | 2013 | SiO2 | I | Sphere | None | Soft Templating Method | Negative | 307.6 |  | 342 |  | -27.3 | HeLa | 6000 | H | Human | Cervix | Epithelial | Adult | L | 48 | 10 | MTT | TetrazoliumSalt |  | 94.894 |  | 61 | 10.1016/j.talanta.2013.01.037
1783 | 2013 | SiO2 | I | Sphere | None | Soft Templating Method | Negative | 307.6 |  | 342 |  | -27.3 | HeLa | 6000 | H | Human | Cervix | Epithelial | Adult | L | 48 | 100 | MTT | TetrazoliumSalt |  | 94.894 |  | 61 | 10.1016/j.talanta.2013.01.037
1784 | 2019 | SiO2 | I | Sphere | None | Sol-Gel Method | Negative | 19.4 | 229.5 |  | -21.77 |  | A549 | 40000 | H | Human | Lung | Epithelial | Adult | L | 24 | 8 | CCK-8 | TetrazoliumSalt |  | 101.67 | 0.196 | 62 | 10.1016/j.ecoenv.2019.109770
1785 | 2019 | SiO2 | I | Sphere | None | Sol-Gel Method | Negative | 19.4 | 229.5 |  | -21.77 |  | A549 | 40000 | H | Human | Lung | Epithelial | Adult | L | 24 | 16 | CCK-8 | TetrazoliumSalt |  | 103.04 | 0.196 | 62 | 10.1016/j.ecoenv.2019.109770
1786 | 2019 | SiO2 | I | Sphere | None | Sol-Gel Method | Negative | 19.4 | 229.5 |  | -21.77 |  | A549 | 40000 | H | Human | Lung | Epithelial | Adult | L | 24 | 32 | CCK-8 | TetrazoliumSalt |  | 103.04 | 0.196 | 62 | 10.1016/j.ecoenv.2019.109770
1787 | 2019 | SiO2 | I | Sphere | None | Sol-Gel Method | Negative | 19.4 | 229.5 |  | -21.77 |  | A549 | 40000 | H | Human | Lung | Epithelial | Adult | L | 24 | 64 | CCK-8 | TetrazoliumSalt |  | 104.41 | 0.196 | 62 | 10.1016/j.ecoenv.2019.109770
1788 | 2019 | SiO2 | I | Sphere | None | Sol-Gel Method | Negative | 19.4 | 229.5 |  | -21.77 |  | A549 | 40000 | H | Human | Lung | Epithelial | Adult | L | 24 | 128 | CCK-8 | TetrazoliumSalt |  | 101.67 | 0.196 | 62 | 10.1016/j.ecoenv.2019.109770
1789 | 2019 | SiO2 | I | Sphere | None | Sol-Gel Method | Negative | 19.4 | 229.5 |  | -21.77 |  | A549 | 40000 | H | Human | Lung | Epithelial | Adult | L | 24 | 256 | CCK-8 | TetrazoliumSalt |  | 79.62 | 0.196 | 62 | 10.1016/j.ecoenv.2019.109770
1790 | 2019 | SiO2 | I | Sphere | None | Sol-Gel Method | Negative | 19.4 | 229.5 |  | -21.77 |  | 16HBE | 40000 | H | Human | RespiratoryTract | Epithelial | Adult | P | 24 | 8 | CCK-8 | TetrazoliumSalt |  | 101.06 | 0.196 | 62 | 10.1016/j.ecoenv.2019.109770
1791 | 2019 | SiO2 | I | Sphere | None | Sol-Gel Method | Negative | 19.4 | 229.5 |  | -21.77 |  | 16HBE | 40000 | H | Human | RespiratoryTract | Epithelial | Adult | P | 24 | 16 | CCK-8 | TetrazoliumSalt |  | 102.73 | 0.196 | 62 | 10.1016/j.ecoenv.2019.109770
1792 | 2019 | SiO2 | I | Sphere | None | Sol-Gel Method | Negative | 19.4 | 229.5 |  | -21.77 |  | 16HBE | 40000 | H | Human | RespiratoryTract | Epithelial | Adult | P | 24 | 32 | CCK-8 | TetrazoliumSalt |  | 103.64 | 0.196 | 62 | 10.1016/j.ecoenv.2019.109770
1793 | 2019 | SiO2 | I | Sphere | None | Sol-Gel Method | Negative | 19.4 | 229.5 |  | -21.77 |  | 16HBE | 40000 | H | Human | RespiratoryTract | Epithelial | Adult | P | 24 | 64 | CCK-8 | TetrazoliumSalt |  | 106.22 | 0.196 | 62 | 10.1016/j.ecoenv.2019.109770
1794 | 2019 | SiO2 | I | Sphere | None | Sol-Gel Method | Negative | 19.4 | 229.5 |  | -21.77 |  | 16HBE | 40000 | H | Human | RespiratoryTract | Epithelial | Adult | P | 24 | 128 | CCK-8 | TetrazoliumSalt |  | 72.989 | 0.196 | 62 | 10.1016/j.ecoenv.2019.109770
1795 | 2019 | SiO2 | I | Sphere | None | Sol-Gel Method | Negative | 19.4 | 229.5 |  | -21.77 |  | 16HBE | 40000 | H | Human | RespiratoryTract | Epithelial | Adult | P | 24 | 256 | CCK-8 | TetrazoliumSalt |  | 20.822 | 0.196 | 62 | 10.1016/j.ecoenv.2019.109770
1796 | 2019 | SiO2 | I | Sphere | DPPC | Sol-Gel Method | Negative | 19.4 | 889.03 |  | -13.5 |  | A549 | 40000 | H | Human | Lung | Epithelial | Adult | L | 24 | 8 | CCK-8 | TetrazoliumSalt |  | 98.928 | 0.895 | 62 | 10.1016/j.ecoenv.2019.109770
1797 | 2019 | SiO2 | I | Sphere | DPPC | Sol-Gel Method | Negative | 19.4 | 889.03 |  | -13.5 |  | A549 | 40000 | H | Human | Lung | Epithelial | Adult | L | 24 | 16 | CCK-8 | TetrazoliumSalt |  | 98.622 | 0.895 | 62 | 10.1016/j.ecoenv.2019.109770
1798 | 2019 | SiO2 | I | Sphere | DPPC | Sol-Gel Method | Negative | 19.4 | 889.03 |  | -13.5 |  | A549 | 40000 | H | Human | Lung | Epithelial | Adult | L | 24 | 32 | CCK-8 | TetrazoliumSalt |  | 97.243 | 0.895 | 62 | 10.1016/j.ecoenv.2019.109770
1799 | 2019 | SiO2 | I | Sphere | DPPC | Sol-Gel Method | Negative | 19.4 | 889.03 |  | -13.5 |  | A549 | 40000 | H | Human | Lung | Epithelial | Adult | L | 24 | 64 | CCK-8 | TetrazoliumSalt |  | 98.315 | 0.895 | 62 | 10.1016/j.ecoenv.2019.109770
1800 | 2019 | SiO2 | I | Sphere | DPPC | Sol-Gel Method | Negative | 19.4 | 889.03 |  | -13.5 |  | A549 | 40000 | H | Human | Lung | Epithelial | Adult | L | 24 | 128 | CCK-8 | TetrazoliumSalt |  | 98.622 | 0.895 | 62 | 10.1016/j.ecoenv.2019.109770
1801 | 2019 | SiO2 | I | Sphere | DPPC | Sol-Gel Method | Negative | 19.4 | 889.03 |  | -13.5 |  | 16HBE | 40000 | H | Human | RespiratoryTract | Epithelial | Adult | P | 24 | 8 | CCK-8 | TetrazoliumSalt |  | 93.539 | 0.895 | 62 | 10.1016/j.ecoenv.2019.109770
1802 | 2019 | SiO2 | I | Sphere | DPPC | Sol-Gel Method | Negative | 19.4 | 889.03 |  | -13.5 |  | 16HBE | 40000 | H | Human | RespiratoryTract | Epithelial | Adult | P | 24 | 16 | CCK-8 | TetrazoliumSalt |  | 94.86 | 0.895 | 62 | 10.1016/j.ecoenv.2019.109770
1803 | 2019 | SiO2 | I | Sphere | DPPC | Sol-Gel Method | Negative | 19.4 | 889.03 |  | -13.5 |  | 16HBE | 40000 | H | Human | RespiratoryTract | Epithelial | Adult | P | 24 | 32 | CCK-8 | TetrazoliumSalt |  | 95.448 | 0.895 | 62 | 10.1016/j.ecoenv.2019.109770
1804 | 2019 | SiO2 | I | Sphere | DPPC | Sol-Gel Method | Negative | 19.4 | 889.03 |  | -13.5 |  | 16HBE | 40000 | H | Human | RespiratoryTract | Epithelial | Adult | P | 24 | 64 | CCK-8 | TetrazoliumSalt |  | 98.385 | 0.895 | 62 | 10.1016/j.ecoenv.2019.109770
1805 | 2019 | SiO2 | I | Sphere | DPPC | Sol-Gel Method | Negative | 19.4 | 889.03 |  | -13.5 |  | 16HBE | 40000 | H | Human | RespiratoryTract | Epithelial | Adult | P | 24 | 128 | CCK-8 | TetrazoliumSalt |  | 92.364 | 0.895 | 62 | 10.1016/j.ecoenv.2019.109770
1806 | 2016 | Au | I | Sphere | Citrate | Commercial | Negative | 13 | 21 | 48 | -60.7 | -7.7 | BALB/c3T3 | 2000 | A | Mouse | Embryo | Fibroblast | Embryonic | L | 24 | 0.028 | WST-1 | TetrazoliumSalt |  | 83.921 |  | 63 | 10.1016/j.tiv.2016.09.012
1807 | 2016 | Au | I | Sphere | Citrate | Commercial | Negative | 13 | 21 | 48 | -60.7 | -7.7 | BALB/c3T3 | 2000 | A | Mouse | Embryo | Fibroblast | Embryonic | L | 24 | 0.061 | WST-1 | TetrazoliumSalt |  | 83.357 |  | 63 | 10.1016/j.tiv.2016.09.012
1808 | 2016 | Au | I | Sphere | Citrate | Commercial | Negative | 13 | 21 | 48 | -60.7 | -7.7 | BALB/c3T3 | 2000 | A | Mouse | Embryo | Fibroblast | Embryonic | L | 24 | 0.131 | WST-1 | TetrazoliumSalt |  | 88.011 |  | 63 | 10.1016/j.tiv.2016.09.012
1809 | 2016 | Au | I | Sphere | Citrate | Commercial | Negative | 13 | 21 | 48 | -60.7 | -7.7 | BALB/c3T3 | 2000 | A | Mouse | Embryo | Fibroblast | Embryonic | L | 24 | 0.281 | WST-1 | TetrazoliumSalt |  | 91.537 |  | 63 | 10.1016/j.tiv.2016.09.012
1810 | 2016 | Au | I | Sphere | Citrate | Commercial | Negative | 13 | 21 | 48 | -60.7 | -7.7 | BALB/c3T3 | 2000 | A | Mouse | Embryo | Fibroblast | Embryonic | L | 24 | 0.604 | WST-1 | TetrazoliumSalt |  | 92.102 |  | 63 | 10.1016/j.tiv.2016.09.012
1811 | 2016 | Au | I | Sphere | Citrate | Commercial | Negative | 13 | 21 | 48 | -60.7 | -7.7 | BALB/c3T3 | 2000 | A | Mouse | Embryo | Fibroblast | Embryonic | L | 24 | 1.298 | WST-1 | TetrazoliumSalt |  | 93.371 |  | 63 | 10.1016/j.tiv.2016.09.012
1812 | 2016 | Au | I | Sphere | Citrate | Commercial | Negative | 13 | 21 | 48 | -60.7 | -7.7 | BALB/c3T3 | 2000 | A | Mouse | Embryo | Fibroblast | Embryonic | L | 24 | 2.791 | WST-1 | TetrazoliumSalt |  | 95.769 |  | 63 | 10.1016/j.tiv.2016.09.012
1813 | 2016 | Au | I | Sphere | Citrate | Commercial | Negative | 13 | 21 | 48 | -60.7 | -7.7 | BALB/c3T3 | 2000 | A | Mouse | Embryo | Fibroblast | Embryonic | L | 24 | 6 | WST-1 | TetrazoliumSalt |  | 71.227 |  | 63 | 10.1016/j.tiv.2016.09.012
1814 | 2016 | Au | I | Sphere | Citrate | Commercial | Negative | 13 | 21 | 48 | -60.7 | -7.7 | BALB/c3T3 | 2000 | A | Mouse | Embryo | Fibroblast | Embryonic | L | 48 | 0.028 | NRU | NeutralRed |  | 99.577 |  | 63 | 10.1016/j.tiv.2016.09.012
1815 | 2016 | Au | I | Sphere | Citrate | Commercial | Negative | 13 | 21 | 48 | -60.7 | -7.7 | BALB/c3T3 | 2000 | A | Mouse | Embryo | Fibroblast | Embryonic | L | 48 | 0.061 | NRU | NeutralRed |  | 96.897 |  | 63 | 10.1016/j.tiv.2016.09.012
1816 | 2016 | Au | I | Sphere | Citrate | Commercial | Negative | 13 | 21 | 48 | -60.7 | -7.7 | BALB/c3T3 | 2000 | A | Mouse | Embryo | Fibroblast | Embryonic | L | 48 | 0.131 | NRU | NeutralRed |  | 95.769 |  | 63 | 10.1016/j.tiv.2016.09.012
1817 | 2016 | Au | I | Sphere | Citrate | Commercial | Negative | 13 | 21 | 48 | -60.7 | -7.7 | BALB/c3T3 | 2000 | A | Mouse | Embryo | Fibroblast | Embryonic | L | 48 | 0.281 | NRU | NeutralRed |  | 97.884 |  | 63 | 10.1016/j.tiv.2016.09.012
1818 | 2016 | Au | I | Sphere | Citrate | Commercial | Negative | 13 | 21 | 48 | -60.7 | -7.7 | BALB/c3T3 | 2000 | A | Mouse | Embryo | Fibroblast | Embryonic | L | 48 | 0.604 | NRU | NeutralRed |  | 95.346 |  | 63 | 10.1016/j.tiv.2016.09.012
1819 | 2016 | Au | I | Sphere | Citrate | Commercial | Negative | 13 | 21 | 48 | -60.7 | -7.7 | BALB/c3T3 | 2000 | A | Mouse | Embryo | Fibroblast | Embryonic | L | 48 | 1.298 | NRU | NeutralRed |  | 97.461 |  | 63 | 10.1016/j.tiv.2016.09.012
1820 | 2016 | Au | I | Sphere | Citrate | Commercial | Negative | 13 | 21 | 48 | -60.7 | -7.7 | BALB/c3T3 | 2000 | A | Mouse | Embryo | Fibroblast | Embryonic | L | 48 | 2.791 | NRU | NeutralRed |  | 95.769 |  | 63 | 10.1016/j.tiv.2016.09.012
1821 | 2016 | Au | I | Sphere | Citrate | Commercial | Negative | 13 | 21 | 48 | -60.7 | -7.7 | BALB/c3T3 | 2000 | A | Mouse | Embryo | Fibroblast | Embryonic | L | 48 | 6 | NRU | NeutralRed |  | 100.71 |  | 63 | 10.1016/j.tiv.2016.09.012
1822 | 2016 | Au | I | Sphere | Citrate | Commercial | Negative | 13 | 21 | 52 | -60.7 | -9.3 | NR8383 | 12000 | A | Rat | Lung | Macrophage | Adult | L | 24 | 0.028 | WST-1 | TetrazoliumSalt |  | 86.46 |  | 63 | 10.1016/j.tiv.2016.09.012
1823 | 2016 | Au | I | Sphere | Citrate | Commercial | Negative | 13 | 21 | 52 | -60.7 | -9.3 | NR8383 | 12000 | A | Rat | Lung | Macrophage | Adult | L | 24 | 0.061 | WST-1 | TetrazoliumSalt |  | 80.395 |  | 63 | 10.1016/j.tiv.2016.09.012
1824 | 2016 | Au | I | Sphere | Citrate | Commercial | Negative | 13 | 21 | 52 | -60.7 | -9.3 | NR8383 | 12000 | A | Rat | Lung | Macrophage | Adult | L | 24 | 0.131 | WST-1 | TetrazoliumSalt |  | 82.37 |  | 63 | 10.1016/j.tiv.2016.09.012
1825 | 2016 | Au | I | Sphere | Citrate | Commercial | Negative | 13 | 21 | 52 | -60.7 | -9.3 | NR8383 | 12000 | A | Rat | Lung | Macrophage | Adult | L | 24 | 0.281 | WST-1 | TetrazoliumSalt |  | 87.729 |  | 63 | 10.1016/j.tiv.2016.09.012
1826 | 2016 | Au | I | Sphere | Citrate | Commercial | Negative | 13 | 21 | 52 | -60.7 | -9.3 | NR8383 | 12000 | A | Rat | Lung | Macrophage | Adult | L | 24 | 0.604 | WST-1 | TetrazoliumSalt |  | 82.793 |  | 63 | 10.1016/j.tiv.2016.09.012
1827 | 2016 | Au | I | Sphere | Citrate | Commercial | Negative | 13 | 21 | 52 | -60.7 | -9.3 | NR8383 | 12000 | A | Rat | Lung | Macrophage | Adult | L | 24 | 1.298 | WST-1 | TetrazoliumSalt |  | 82.087 |  | 63 | 10.1016/j.tiv.2016.09.012
1828 | 2016 | Au | I | Sphere | Citrate | Commercial | Negative | 13 | 21 | 52 | -60.7 | -9.3 | NR8383 | 12000 | A | Rat | Lung | Macrophage | Adult | L | 24 | 2.791 | WST-1 | TetrazoliumSalt |  | 77.715 |  | 63 | 10.1016/j.tiv.2016.09.012
1829 | 2016 | Au | I | Sphere | Citrate | Commercial | Negative | 13 | 21 | 52 | -60.7 | -9.3 | NR8383 | 12000 | A | Rat | Lung | Macrophage | Adult | L | 24 | 6 | WST-1 | TetrazoliumSalt |  | 74.189 |  | 63 | 10.1016/j.tiv.2016.09.012
1830 | 2016 | Ag | I | Irregular | PVP | Commercial | Negative | 20 | 148 | 121 | -17.1 | -9 | BALB/c3T3 | 2000 | A | Mouse | Embryo | Fibroblast | Embryonic | L | 24 | 0.67 | WST-1 | TetrazoliumSalt |  | 102.69 |  | 63 | 10.1016/j.tiv.2016.09.012
1831 | 2016 | Ag | I | Irregular | PVP | Commercial | Negative | 20 | 148 | 121 | -17.1 | -9 | BALB/c3T3 | 2000 | A | Mouse | Embryo | Fibroblast | Embryonic | L | 24 | 1 | WST-1 | TetrazoliumSalt |  | 94.215 |  | 63 | 10.1016/j.tiv.2016.09.012
1832 | 2016 | Ag | I | Irregular | PVP | Commercial | Negative | 20 | 148 | 121 | -17.1 | -9 | BALB/c3T3 | 2000 | A | Mouse | Embryo | Fibroblast | Embryonic | L | 24 | 1.5 | WST-1 | TetrazoliumSalt |  | 98.967 |  | 63 | 10.1016/j.tiv.2016.09.012
1833 | 2016 | Ag | I | Irregular | PVP | Commercial | Negative | 20 | 148 | 121 | -17.1 | -9 | BALB/c3T3 | 2000 | A | Mouse | Embryo | Fibroblast | Embryonic | L | 24 | 2.1 | WST-1 | TetrazoliumSalt |  | 152.69 |  | 63 | 10.1016/j.tiv.2016.09.012
1834 | 2016 | Ag | I | Irregular | PVP | Commercial | Negative | 20 | 148 | 121 | -17.1 | -9 | BALB/c3T3 | 2000 | A | Mouse | Embryo | Fibroblast | Embryonic | L | 24 | 3.1 | WST-1 | TetrazoliumSalt |  | 29.752 |  | 63 | 10.1016/j.tiv.2016.09.012
1835 | 2016 | Ag | I | Irregular | PVP | Commercial | Negative | 20 | 148 | 121 | -17.1 | -9 | BALB/c3T3 | 2000 | A | Mouse | Embryo | Fibroblast | Embryonic | L | 24 | 4.6 | WST-1 | TetrazoliumSalt |  | 2.0661 |  | 63 | 10.1016/j.tiv.2016.09.012
1836 | 2016 | Ag | I | Irregular | PVP | Commercial | Negative | 20 | 148 | 121 | -17.1 | -9 | BALB/c3T3 | 2000 | A | Mouse | Embryo | Fibroblast | Embryonic | L | 24 | 6.8 | WST-1 | TetrazoliumSalt |  | 2.2727 |  | 63 | 10.1016/j.tiv.2016.09.012
1837 | 2016 | Ag | I | Irregular | PVP | Commercial | Negative | 20 | 148 | 121 | -17.1 | -9 | BALB/c3T3 | 2000 | A | Mouse | Embryo | Fibroblast | Embryonic | L | 24 | 10 | WST-1 | TetrazoliumSalt |  | 3.0992 |  | 63 | 10.1016/j.tiv.2016.09.012
1838 | 2016 | Ag | I | Irregular | PVP | Commercial | Negative | 20 | 148 | 121 | -17.1 | -9 | BALB/c3T3 | 2000 | A | Mouse | Embryo | Fibroblast | Embryonic | L | 48 | 0.67 | NRU | NeutralRed |  | 93.388 |  | 63 | 10.1016/j.tiv.2016.09.012
1839 | 2016 | Ag | I | Irregular | PVP | Commercial | Negative | 20 | 148 | 121 | -17.1 | -9 | BALB/c3T3 | 2000 | A | Mouse | Embryo | Fibroblast | Embryonic | L | 48 | 1 | NRU | NeutralRed |  | 92.562 |  | 63 | 10.1016/j.tiv.2016.09.012
1840 | 2016 | Ag | I | Irregular | PVP | Commercial | Negative | 20 | 148 | 121 | -17.1 | -9 | BALB/c3T3 | 2000 | A | Mouse | Embryo | Fibroblast | Embryonic | L | 48 | 1.5 | NRU | NeutralRed |  | 90.702 |  | 63 | 10.1016/j.tiv.2016.09.012
1841 | 2016 | Ag | I | Irregular | PVP | Commercial | Negative | 20 | 148 | 121 | -17.1 | -9 | BALB/c3T3 | 2000 | A | Mouse | Embryo | Fibroblast | Embryonic | L | 48 | 2.1 | NRU | NeutralRed |  | 89.463 |  | 63 | 10.1016/j.tiv.2016.09.012
1842 | 2016 | Ag | I | Irregular | PVP | Commercial | Negative | 20 | 148 | 121 | -17.1 | -9 | BALB/c3T3 | 2000 | A | Mouse | Embryo | Fibroblast | Embryonic | L | 48 | 3.1 | NRU | NeutralRed |  | 24.587 |  | 63 | 10.1016/j.tiv.2016.09.012
1843 | 2016 | Ag | I | Irregular | PVP | Commercial | Negative | 20 | 148 | 121 | -17.1 | -9 | BALB/c3T3 | 2000 | A | Mouse | Embryo | Fibroblast | Embryonic | L | 48 | 4.6 | NRU | NeutralRed |  | 0.61983 |  | 63 | 10.1016/j.tiv.2016.09.012
1844 | 2016 | Ag | I | Irregular | PVP | Commercial | Negative | 20 | 148 | 121 | -17.1 | -9 | BALB/c3T3 | 2000 | A | Mouse | Embryo | Fibroblast | Embryonic | L | 48 | 6.8 | NRU | NeutralRed |  | 0.20661 |  | 63 | 10.1016/j.tiv.2016.09.012
1845 | 2016 | Ag | I | Irregular | PVP | Commercial | Negative | 20 | 148 | 121 | -17.1 | -9 | BALB/c3T3 | 2000 | A | Mouse | Embryo | Fibroblast | Embryonic | L | 48 | 10 | NRU | NeutralRed |  | 0.41322 |  | 63 | 10.1016/j.tiv.2016.09.012
1846 | 2016 | Ag | I | Irregular | PVP | Commercial | Negative | 20 | 148 |  | -17.1 | -11.3 | NR8383 | 12000 | A | Rat | Lung | Macrophage | Adult | L | 24 | 0.67 | WST-1 | TetrazoliumSalt |  | 97.107 |  | 63 | 10.1016/j.tiv.2016.09.012
1847 | 2016 | Ag | I | Irregular | PVP | Commercial | Negative | 20 | 148 |  | -17.1 | -11.3 | NR8383 | 12000 | A | Rat | Lung | Macrophage | Adult | L | 24 | 1 | WST-1 | TetrazoliumSalt |  | 98.967 |  | 63 | 10.1016/j.tiv.2016.09.012
1848 | 2016 | Ag | I | Irregular | PVP | Commercial | Negative | 20 | 148 |  | -17.1 | -11.3 | NR8383 | 12000 | A | Rat | Lung | Macrophage | Adult | L | 24 | 1.5 | WST-1 | TetrazoliumSalt |  | 104.75 |  | 63 | 10.1016/j.tiv.2016.09.012
1849 | 2016 | Ag | I | Irregular | PVP | Commercial | Negative | 20 | 148 |  | -17.1 | -11.3 | NR8383 | 12000 | A | Rat | Lung | Macrophage | Adult | L | 24 | 2.1 | WST-1 | TetrazoliumSalt |  | 102.89 |  | 63 | 10.1016/j.tiv.2016.09.012
1850 | 2016 | Ag | I | Irregular | PVP | Commercial | Negative | 20 | 148 |  | -17.1 | -11.3 | NR8383 | 12000 | A | Rat | Lung | Macrophage | Adult | L | 24 | 3.1 | WST-1 | TetrazoliumSalt |  | 106.2 |  | 63 | 10.1016/j.tiv.2016.09.012
1851 | 2016 | Ag | I | Irregular | PVP | Commercial | Negative | 20 | 148 |  | -17.1 | -11.3 | NR8383 | 12000 | A | Rat | Lung | Macrophage | Adult | L | 24 | 4.6 | WST-1 | TetrazoliumSalt |  | 95.455 |  | 63 | 10.1016/j.tiv.2016.09.012
1852 | 2016 | Ag | I | Irregular | PVP | Commercial | Negative | 20 | 148 |  | -17.1 | -11.3 | NR8383 | 12000 | A | Rat | Lung | Macrophage | Adult | L | 24 | 6.8 | WST-1 | TetrazoliumSalt |  | 83.058 |  | 63 | 10.1016/j.tiv.2016.09.012
1853 | 2016 | Ag | I | Irregular | PVP | Commercial | Negative | 20 | 148 |  | -17.1 | -11.3 | NR8383 | 12000 | A | Rat | Lung | Macrophage | Adult | L | 24 | 10 | WST-1 | TetrazoliumSalt |  | 48.76 |  | 63 | 10.1016/j.tiv.2016.09.012
1854 | 2013 | SiO2 | I | Sphere | None | Sol-Gel Method |  | 50 |  |  |  |  | HaCat |  | H | Human | Skin | Keratinocyte | Adult | L | 4 | 25 | MTT | TetrazoliumSalt |  | 99.588 |  | 64 | 10.1002/jat.2953
1855 | 2013 | SiO2 | I | Sphere | None | Sol-Gel Method |  | 50 |  |  |  |  | HaCat |  | H | Human | Skin | Keratinocyte | Adult | L | 4 | 75 | MTT | TetrazoliumSalt |  | 94.643 |  | 64 | 10.1002/jat.2953
1856 | 2013 | SiO2 | I | Sphere | None | Sol-Gel Method |  | 50 |  |  |  |  | HaCat |  | H | Human | Skin | Keratinocyte | Adult | L | 4 | 100 | MTT | TetrazoliumSalt |  | 52.473 |  | 64 | 10.1002/jat.2953
1857 | 2013 | SiO2 | I | Sphere | None | Sol-Gel Method |  | 50 |  |  |  |  | HaCat |  | H | Human | Skin | Keratinocyte | Adult | L | 4 | 200 | MTT | TetrazoliumSalt |  | 36.126 |  | 64 | 10.1002/jat.2953
1858 | 2013 | SiO2 | I | Sphere | None | Sol-Gel Method |  | 50 |  |  |  |  | HaCat |  | H | Human | Skin | Keratinocyte | Adult | L | 4 | 400 | MTT | TetrazoliumSalt |  | 22.253 |  | 64 | 10.1002/jat.2953
1859 | 2013 | SiO2 | I | Sphere | None | Sol-Gel Method |  | 50 |  |  |  |  | HaCat |  | H | Human | Skin | Keratinocyte | Adult | L | 4 | 500 | MTT | TetrazoliumSalt |  | 19.643 |  | 64 | 10.1002/jat.2953
1860 | 2012 | Ag | I | Sphere | None | Chemical Reduction | Negative |  |  | 43.9 |  | -16.2 | RAW264.7 | 10000 | A | Mouse | Ascites | Monocyte/Macrophage | Adult | L | 72 | 1 | MTT | TetrazoliumSalt |  | 91.262 | 0.4 | 65 | 10.1016/j.toxlet.2012.07.009
1861 | 2012 | Ag | I | Sphere | None | Chemical Reduction | Negative |  |  | 43.9 |  | -16.2 | RAW264.7 | 10000 | A | Mouse | Ascites | Monocyte/Macrophage | Adult | L | 72 | 3 | MTT | TetrazoliumSalt |  | 87.5 | 0.4 | 65 | 10.1016/j.toxlet.2012.07.009
1862 | 2012 | Ag | I | Sphere | None | Chemical Reduction | Negative |  |  | 43.9 |  | -16.2 | RAW264.7 | 10000 | A | Mouse | Ascites | Monocyte/Macrophage | Adult | L | 72 | 10 | MTT | TetrazoliumSalt |  | 81.553 | 0.4 | 65 | 10.1016/j.toxlet.2012.07.009
1863 | 2012 | Ag | I | Sphere | None | Chemical Reduction | Negative |  |  | 43.9 |  | -16.2 | RAW264.7 | 10000 | A | Mouse | Ascites | Monocyte/Macrophage | Adult | L | 72 | 30 | MTT | TetrazoliumSalt |  | 52.306 | 0.4 | 65 | 10.1016/j.toxlet.2012.07.009
1864 | 2012 | Ag | I | Sphere | None | Chemical Reduction | Negative |  |  | 43.9 |  | -16.2 | RAW264.7 | 10000 | A | Mouse | Ascites | Monocyte/Macrophage | Adult | L | 72 | 100 | MTT | TetrazoliumSalt |  | 30.097 | 0.4 | 65 | 10.1016/j.toxlet.2012.07.009
1865 | 2012 | Ag | I | Sphere | None | Chemical Reduction | Negative |  |  | 43.9 |  | -16.2 | J774A.1 | 10000 | A | Mouse | Ascites | Macrophage | Adult | L | 72 | 1 | MTT | TetrazoliumSalt |  | 108.01 | 0.4 | 65 | 10.1016/j.toxlet.2012.07.009
1866 | 2012 | Ag | I | Sphere | None | Chemical Reduction | Negative |  |  | 43.9 |  | -16.2 | J774A.1 | 10000 | A | Mouse | Ascites | Macrophage | Adult | L | 72 | 3 | MTT | TetrazoliumSalt |  | 107.14 | 0.4 | 65 | 10.1016/j.toxlet.2012.07.009
1867 | 2012 | Ag | I | Sphere | None | Chemical Reduction | Negative |  |  | 43.9 |  | -16.2 | J774A.1 | 10000 | A | Mouse | Ascites | Macrophage | Adult | L | 72 | 10 | MTT | TetrazoliumSalt |  | 106.26 | 0.4 | 65 | 10.1016/j.toxlet.2012.07.009
1868 | 2012 | Ag | I | Sphere | None | Chemical Reduction | Negative |  |  | 43.9 |  | -16.2 | J774A.1 | 10000 | A | Mouse | Ascites | Macrophage | Adult | L | 72 | 30 | MTT | TetrazoliumSalt |  | 94.072 | 0.4 | 65 | 10.1016/j.toxlet.2012.07.009
1869 | 2012 | Ag | I | Sphere | None | Chemical Reduction | Negative |  |  | 43.9 |  | -16.2 | J774A.1 | 10000 | A | Mouse | Ascites | Macrophage | Adult | L | 72 | 100 | MTT | TetrazoliumSalt |  | 64.764 | 0.4 | 65 | 10.1016/j.toxlet.2012.07.009
1870 | 2012 | Ag | I | Sphere | None | Commercial |  | 20 |  |  |  |  | EBF | 10000 | H | Human | Embryo | Fibroblast | Embryonic | P | 24 | 0.5 | CCK-8 | TetrazoliumSalt |  | 88.021 |  | 66 | 10.1155/2012/160145
1871 | 2012 | Ag | I | Sphere | None | Commercial |  | 20 |  |  |  |  | EBF | 10000 | H | Human | Embryo | Fibroblast | Embryonic | P | 24 | 5 | CCK-8 | TetrazoliumSalt |  | 85.069 |  | 66 | 10.1155/2012/160145
1872 | 2012 | Ag | I | Sphere | None | Commercial |  | 20 |  |  |  |  | EBF | 10000 | H | Human | Embryo | Fibroblast | Embryonic | P | 24 | 50 | CCK-8 | TetrazoliumSalt |  | 55.556 |  | 66 | 10.1155/2012/160145
1873 | 2012 | Ag | I | Sphere | None | Commercial |  | 20 |  |  |  |  | EBF | 10000 | H | Human | Embryo | Fibroblast | Embryonic | P | 24 | 500 | CCK-8 | TetrazoliumSalt |  | 12.5 |  | 66 | 10.1155/2012/160145
1874 | 2012 | Ag | I | Sphere | None | Commercial |  | 20 |  |  |  |  | L929 | 10000 | A | Mouse | SubcutaneousConnectiveTissue | Fibroblast | Adult | L | 24 | 0.5 | CCK-8 | TetrazoliumSalt |  | 97.049 |  | 66 | 10.1155/2012/160145
1875 | 2012 | Ag | I | Sphere | None | Commercial |  | 20 |  |  |  |  | L929 | 10000 | A | Mouse | SubcutaneousConnectiveTissue | Fibroblast | Adult | L | 24 | 5 | CCK-8 | TetrazoliumSalt |  | 94.444 |  | 66 | 10.1155/2012/160145
1876 | 2012 | Ag | I | Sphere | None | Commercial |  | 20 |  |  |  |  | L929 | 10000 | A | Mouse | SubcutaneousConnectiveTissue | Fibroblast | Adult | L | 24 | 50 | CCK-8 | TetrazoliumSalt |  | 92.014 |  | 66 | 10.1155/2012/160145
1877 | 2012 | Ag | I | Sphere | None | Commercial |  | 20 |  |  |  |  | L929 | 10000 | A | Mouse | SubcutaneousConnectiveTissue | Fibroblast | Adult | L | 24 | 500 | CCK-8 | TetrazoliumSalt |  | 5.9028 |  | 66 | 10.1155/2012/160145
1878 | 2012 | Ag | I | Sphere | None | Commercial |  | 20 |  |  |  |  | EBF | 10000 | H | Human | Embryo | Fibroblast | Embryonic | P | 48 | 0.5 | CCK-8 | TetrazoliumSalt |  | 83.505 |  | 66 | 10.1155/2012/160145
1879 | 2012 | Ag | I | Sphere | None | Commercial |  | 20 |  |  |  |  | EBF | 10000 | H | Human | Embryo | Fibroblast | Embryonic | P | 48 | 5 | CCK-8 | TetrazoliumSalt |  | 69.931 |  | 66 | 10.1155/2012/160145
1880 | 2012 | Ag | I | Sphere | None | Commercial |  | 20 |  |  |  |  | EBF | 10000 | H | Human | Embryo | Fibroblast | Embryonic | P | 48 | 50 | CCK-8 | TetrazoliumSalt |  | 49.485 |  | 66 | 10.1155/2012/160145
1881 | 2012 | Ag | I | Sphere | None | Commercial |  | 20 |  |  |  |  | EBF | 10000 | H | Human | Embryo | Fibroblast | Embryonic | P | 48 | 500 | CCK-8 | TetrazoliumSalt |  | -3.7801 |  | 66 | 10.1155/2012/160145
1882 | 2012 | Ag | I | Sphere | None | Commercial |  | 20 |  |  |  |  | L929 | 10000 | A | Mouse | SubcutaneousConnectiveTissue | Fibroblast | Adult | L | 48 | 0.5 | CCK-8 | TetrazoliumSalt |  | 99.485 |  | 66 | 10.1155/2012/160145
1883 | 2012 | Ag | I | Sphere | None | Commercial |  | 20 |  |  |  |  | L929 | 10000 | A | Mouse | SubcutaneousConnectiveTissue | Fibroblast | Adult | L | 48 | 5 | CCK-8 | TetrazoliumSalt |  | 89.519 |  | 66 | 10.1155/2012/160145
1884 | 2012 | Ag | I | Sphere | None | Commercial |  | 20 |  |  |  |  | L929 | 10000 | A | Mouse | SubcutaneousConnectiveTissue | Fibroblast | Adult | L | 48 | 50 | CCK-8 | TetrazoliumSalt |  | 85.911 |  | 66 | 10.1155/2012/160145
1885 | 2012 | Ag | I | Sphere | None | Commercial |  | 20 |  |  |  |  | L929 | 10000 | A | Mouse | SubcutaneousConnectiveTissue | Fibroblast | Adult | L | 48 | 500 | CCK-8 | TetrazoliumSalt |  | 3.9519 |  | 66 | 10.1155/2012/160145
1886 | 2012 | Ag | I | Sphere | None | Commercial |  | 20 |  |  |  |  | EBF | 10000 | H | Human | Embryo | Fibroblast | Embryonic | P | 72 | 0.5 | CCK-8 | TetrazoliumSalt |  | 82.847 |  | 66 | 10.1155/2012/160145
1887 | 2012 | Ag | I | Sphere | None | Commercial |  | 20 |  |  |  |  | EBF | 10000 | H | Human | Embryo | Fibroblast | Embryonic | P | 72 | 5 | CCK-8 | TetrazoliumSalt |  | 59.691 |  | 66 | 10.1155/2012/160145
1888 | 2012 | Ag | I | Sphere | None | Commercial |  | 20 |  |  |  |  | EBF | 10000 | H | Human | Embryo | Fibroblast | Embryonic | P | 72 | 50 | CCK-8 | TetrazoliumSalt |  | 39.108 |  | 66 | 10.1155/2012/160145
1889 | 2012 | Ag | I | Sphere | None | Commercial |  | 20 |  |  |  |  | EBF | 10000 | H | Human | Embryo | Fibroblast | Embryonic | P | 72 | 500 | CCK-8 | TetrazoliumSalt |  | 1.5437 |  | 66 | 10.1155/2012/160145
1890 | 2012 | Ag | I | Sphere | None | Commercial |  | 20 |  |  |  |  | L929 | 10000 | A | Mouse | SubcutaneousConnectiveTissue | Fibroblast | Adult | L | 72 | 0.5 | CCK-8 | TetrazoliumSalt |  | 83.877 |  | 66 | 10.1155/2012/160145
1891 | 2012 | Ag | I | Sphere | None | Commercial |  | 20 |  |  |  |  | L929 | 10000 | A | Mouse | SubcutaneousConnectiveTissue | Fibroblast | Adult | L | 72 | 5 | CCK-8 | TetrazoliumSalt |  | 81.818 |  | 66 | 10.1155/2012/160145
1892 | 2012 | Ag | I | Sphere | None | Commercial |  | 20 |  |  |  |  | L929 | 10000 | A | Mouse | SubcutaneousConnectiveTissue | Fibroblast | Adult | L | 72 | 50 | CCK-8 | TetrazoliumSalt |  | 58.834 |  | 66 | 10.1155/2012/160145
1893 | 2012 | Ag | I | Sphere | None | Commercial |  | 20 |  |  |  |  | L929 | 10000 | A | Mouse | SubcutaneousConnectiveTissue | Fibroblast | Adult | L | 72 | 500 | CCK-8 | TetrazoliumSalt |  | 2.4014 |  | 66 | 10.1155/2012/160145
1894 | 2012 | Ag | I | Sphere | None | Commercial |  | 100 |  |  |  |  | EBF | 10000 | H | Human | Embryo | Fibroblast | Embryonic | P | 24 | 0.5 | CCK-8 | TetrazoliumSalt |  | 87.13 |  | 66 | 10.1155/2012/160145
1895 | 2012 | Ag | I | Sphere | None | Commercial |  | 100 |  |  |  |  | EBF | 10000 | H | Human | Embryo | Fibroblast | Embryonic | P | 24 | 5 | CCK-8 | TetrazoliumSalt |  | 78.609 |  | 66 | 10.1155/2012/160145
1896 | 2012 | Ag | I | Sphere | None | Commercial |  | 100 |  |  |  |  | EBF | 10000 | H | Human | Embryo | Fibroblast | Embryonic | P | 24 | 50 | CCK-8 | TetrazoliumSalt |  | 55.13 |  | 66 | 10.1155/2012/160145
1897 | 2012 | Ag | I | Sphere | None | Commercial |  | 100 |  |  |  |  | EBF | 10000 | H | Human | Embryo | Fibroblast | Embryonic | P | 24 | 500 | CCK-8 | TetrazoliumSalt |  | 9.913 |  | 66 | 10.1155/2012/160145
1898 | 2012 | Ag | I | Sphere | None | Commercial |  | 100 |  |  |  |  | L929 | 10000 | A | Mouse | SubcutaneousConnectiveTissue | Fibroblast | Adult | L | 24 | 0.5 | CCK-8 | TetrazoliumSalt |  | 98.087 |  | 66 | 10.1155/2012/160145
1899 | 2012 | Ag | I | Sphere | None | Commercial |  | 100 |  |  |  |  | L929 | 10000 | A | Mouse | SubcutaneousConnectiveTissue | Fibroblast | Adult | L | 24 | 5 | CCK-8 | TetrazoliumSalt |  | 95.652 |  | 66 | 10.1155/2012/160145
1900 | 2012 | Ag | I | Sphere | None | Commercial |  | 100 |  |  |  |  | L929 | 10000 | A | Mouse | SubcutaneousConnectiveTissue | Fibroblast | Adult | L | 24 | 50 | CCK-8 | TetrazoliumSalt |  | 96.522 |  | 66 | 10.1155/2012/160145
1901 | 2012 | Ag | I | Sphere | None | Commercial |  | 100 |  |  |  |  | L929 | 10000 | A | Mouse | SubcutaneousConnectiveTissue | Fibroblast | Adult | L | 24 | 500 | CCK-8 | TetrazoliumSalt |  | 1.0435 |  | 66 | 10.1155/2012/160145
1902 | 2012 | Ag | I | Sphere | None | Commercial |  | 100 |  |  |  |  | EBF | 10000 | H | Human | Embryo | Fibroblast | Embryonic | P | 48 | 0.5 | CCK-8 | TetrazoliumSalt |  | 88.644 |  | 66 | 10.1155/2012/160145
1903 | 2012 | Ag | I | Sphere | None | Commercial |  | 100 |  |  |  |  | EBF | 10000 | H | Human | Embryo | Fibroblast | Embryonic | P | 48 | 5 | CCK-8 | TetrazoliumSalt |  | 90.169 |  | 66 | 10.1155/2012/160145
1904 | 2012 | Ag | I | Sphere | None | Commercial |  | 100 |  |  |  |  | EBF | 10000 | H | Human | Embryo | Fibroblast | Embryonic | P | 48 | 50 | CCK-8 | TetrazoliumSalt |  | 63.39 |  | 66 | 10.1155/2012/160145
1905 | 2012 | Ag | I | Sphere | None | Commercial |  | 100 |  |  |  |  | EBF | 10000 | H | Human | Embryo | Fibroblast | Embryonic | P | 48 | 500 | CCK-8 | TetrazoliumSalt |  | -1.5254 |  | 66 | 10.1155/2012/160145
1906 | 2012 | Ag | I | Sphere | None | Commercial |  | 100 |  |  |  |  | L929 | 10000 | A | Mouse | SubcutaneousConnectiveTissue | Fibroblast | Adult | L | 48 | 0.5 | CCK-8 | TetrazoliumSalt |  | 92.542 |  | 66 | 10.1155/2012/160145
1907 | 2012 | Ag | I | Sphere | None | Commercial |  | 100 |  |  |  |  | L929 | 10000 | A | Mouse | SubcutaneousConnectiveTissue | Fibroblast | Adult | L | 48 | 5 | CCK-8 | TetrazoliumSalt |  | 96.61 |  | 66 | 10.1155/2012/160145
1908 | 2012 | Ag | I | Sphere | None | Commercial |  | 100 |  |  |  |  | L929 | 10000 | A | Mouse | SubcutaneousConnectiveTissue | Fibroblast | Adult | L | 48 | 50 | CCK-8 | TetrazoliumSalt |  | 96.102 |  | 66 | 10.1155/2012/160145
1909 | 2012 | Ag | I | Sphere | None | Commercial |  | 100 |  |  |  |  | L929 | 10000 | A | Mouse | SubcutaneousConnectiveTissue | Fibroblast | Adult | L | 48 | 500 | CCK-8 | TetrazoliumSalt |  | 2.3729 |  | 66 | 10.1155/2012/160145
1910 | 2012 | Ag | I | Sphere | None | Commercial |  | 100 |  |  |  |  | EBF | 10000 | H | Human | Embryo | Fibroblast | Embryonic | P | 72 | 0.5 | CCK-8 | TetrazoliumSalt |  | 77.108 |  | 66 | 10.1155/2012/160145
1911 | 2012 | Ag | I | Sphere | None | Commercial |  | 100 |  |  |  |  | EBF | 10000 | H | Human | Embryo | Fibroblast | Embryonic | P | 72 | 5 | CCK-8 | TetrazoliumSalt |  | 75.559 |  | 66 | 10.1155/2012/160145
1912 | 2012 | Ag | I | Sphere | None | Commercial |  | 100 |  |  |  |  | EBF | 10000 | H | Human | Embryo | Fibroblast | Embryonic | P | 72 | 50 | CCK-8 | TetrazoliumSalt |  | 55.25 |  | 66 | 10.1155/2012/160145
1913 | 2012 | Ag | I | Sphere | None | Commercial |  | 100 |  |  |  |  | EBF | 10000 | H | Human | Embryo | Fibroblast | Embryonic | P | 72 | 500 | CCK-8 | TetrazoliumSalt |  | -1.3769 |  | 66 | 10.1155/2012/160145
1914 | 2012 | Ag | I | Sphere | None | Commercial |  | 100 |  |  |  |  | L929 | 10000 | A | Mouse | SubcutaneousConnectiveTissue | Fibroblast | Adult | L | 72 | 0.5 | CCK-8 | TetrazoliumSalt |  | 91.05 |  | 66 | 10.1155/2012/160145
1915 | 2012 | Ag | I | Sphere | None | Commercial |  | 100 |  |  |  |  | L929 | 10000 | A | Mouse | SubcutaneousConnectiveTissue | Fibroblast | Adult | L | 72 | 5 | CCK-8 | TetrazoliumSalt |  | 91.91 |  | 66 | 10.1155/2012/160145
1916 | 2012 | Ag | I | Sphere | None | Commercial |  | 100 |  |  |  |  | L929 | 10000 | A | Mouse | SubcutaneousConnectiveTissue | Fibroblast | Adult | L | 72 | 50 | CCK-8 | TetrazoliumSalt |  | 91.566 |  | 66 | 10.1155/2012/160145
1917 | 2012 | Ag | I | Sphere | None | Commercial |  | 100 |  |  |  |  | L929 | 10000 | A | Mouse | SubcutaneousConnectiveTissue | Fibroblast | Adult | L | 72 | 500 | CCK-8 | TetrazoliumSalt |  | 11.876 |  | 66 | 10.1155/2012/160145
1918 | 2018 | HAP | I | Rod | None | Precipitation |  |  |  | 567.86 |  |  | hMSC |  | H | Human | BoneMarrow | Spindle | Adult | P | 24 | 5 | CCK-8 | TetrazoliumSalt | 6.25 | 98.864 |  | 67 | 10.1155/2018/2036176
1919 | 2018 | HAP | I | Rod | None | Precipitation |  |  |  | 567.86 |  |  | hMSC |  | H | Human | BoneMarrow | Spindle | Adult | P | 24 | 10 | CCK-8 | TetrazoliumSalt | 6.25 | 100 |  | 67 | 10.1155/2018/2036176
1920 | 2018 | HAP | I | Rod | None | Precipitation |  |  |  | 567.86 |  |  | hMSC |  | H | Human | BoneMarrow | Spindle | Adult | P | 24 | 50 | CCK-8 | TetrazoliumSalt | 6.25 | 91.136 |  | 67 | 10.1155/2018/2036176
1921 | 2018 | HAP | I | Rod | None | Precipitation |  |  |  | 626.1 |  |  | hMSC |  | H | Human | BoneMarrow | Spindle | Adult | P | 24 | 5 | CCK-8 | TetrazoliumSalt | 6.67 | 100 |  | 67 | 10.1155/2018/2036176
1922 | 2018 | HAP | I | Rod | None | Precipitation |  |  |  | 626.1 |  |  | hMSC |  | H | Human | BoneMarrow | Spindle | Adult | P | 24 | 10 | CCK-8 | TetrazoliumSalt | 6.67 | 99.318 |  | 67 | 10.1155/2018/2036176
1923 | 2018 | HAP | I | Rod | None | Precipitation |  |  |  | 626.1 |  |  | hMSC |  | H | Human | BoneMarrow | Spindle | Adult | P | 24 | 50 | CCK-8 | TetrazoliumSalt | 6.67 | 89.318 |  | 67 | 10.1155/2018/2036176
1924 | 2018 | HAP | I | Rod | None | Precipitation |  |  |  | 1262.33 |  |  | hMSC |  | H | Human | BoneMarrow | Spindle | Adult | P | 24 | 5 | CCK-8 | TetrazoliumSalt | 7.5 | 99.318 |  | 67 | 10.1155/2018/2036176
1925 | 2018 | HAP | I | Rod | None | Precipitation |  |  |  | 1262.33 |  |  | hMSC |  | H | Human | BoneMarrow | Spindle | Adult | P | 24 | 10 | CCK-8 | TetrazoliumSalt | 7.5 | 99.318 |  | 67 | 10.1155/2018/2036176
1926 | 2018 | HAP | I | Rod | None | Precipitation |  |  |  | 1262.33 |  |  | hMSC |  | H | Human | BoneMarrow | Spindle | Adult | P | 24 | 50 | CCK-8 | TetrazoliumSalt | 7.5 | 85.227 |  | 67 | 10.1155/2018/2036176
1927 | 2018 | HAP | I | Rod | None | Precipitation |  |  |  | 567.86 |  |  | hMSC |  | H | Human | BoneMarrow | Spindle | Adult | P | 72 | 5 | CCK-8 | TetrazoliumSalt | 6.25 | 100.45 |  | 67 | 10.1155/2018/2036176
1928 | 2018 | HAP | I | Rod | None | Precipitation |  |  |  | 567.86 |  |  | hMSC |  | H | Human | BoneMarrow | Spindle | Adult | P | 72 | 10 | CCK-8 | TetrazoliumSalt | 6.25 | 99.324 |  | 67 | 10.1155/2018/2036176
1929 | 2018 | HAP | I | Rod | None | Precipitation |  |  |  | 567.86 |  |  | hMSC |  | H | Human | BoneMarrow | Spindle | Adult | P | 72 | 50 | CCK-8 | TetrazoliumSalt | 6.25 | 90.541 |  | 67 | 10.1155/2018/2036176
1930 | 2018 | HAP | I | Rod | None | Precipitation |  |  |  | 626.1 |  |  | hMSC |  | H | Human | BoneMarrow | Spindle | Adult | P | 72 | 5 | CCK-8 | TetrazoliumSalt | 6.67 | 99.324 |  | 67 | 10.1155/2018/2036176
1931 | 2018 | HAP | I | Rod | None | Precipitation |  |  |  | 626.1 |  |  | hMSC |  | H | Human | BoneMarrow | Spindle | Adult | P | 72 | 10 | CCK-8 | TetrazoliumSalt | 6.67 | 99.324 |  | 67 | 10.1155/2018/2036176
1932 | 2018 | HAP | I | Rod | None | Precipitation |  |  |  | 626.1 |  |  | hMSC |  | H | Human | BoneMarrow | Spindle | Adult | P | 72 | 50 | CCK-8 | TetrazoliumSalt | 6.67 | 93.468 |  | 67 | 10.1155/2018/2036176
1933 | 2018 | HAP | I | Rod | None | Precipitation |  |  |  | 1262.33 |  |  | hMSC |  | H | Human | BoneMarrow | Spindle | Adult | P | 72 | 5 | CCK-8 | TetrazoliumSalt | 7.5 | 98.649 |  | 67 | 10.1155/2018/2036176
1934 | 2018 | HAP | I | Rod | None | Precipitation |  |  |  | 1262.33 |  |  | hMSC |  | H | Human | BoneMarrow | Spindle | Adult | P | 72 | 10 | CCK-8 | TetrazoliumSalt | 7.5 | 98.649 |  | 67 | 10.1155/2018/2036176
1935 | 2018 | HAP | I | Rod | None | Precipitation |  |  |  | 1262.33 |  |  | hMSC |  | H | Human | BoneMarrow | Spindle | Adult | P | 72 | 50 | CCK-8 | TetrazoliumSalt | 7.5 | 92.342 |  | 67 | 10.1155/2018/2036176
1936 | 2010 | HAP | I | Sphere | None | Sol-Gel Method |  |  | 26 |  |  |  | HepG2 | 100000 | H | Human | Liver | Epithelial | Adult | L | 48 | 200 | MTT | TetrazoliumSalt |  | 53.263 |  | 68 | 10.1016/j.biomaterials.2009.09.088
1937 | 2010 | HAP | I | Sphere | None | Sol-Gel Method |  |  | 45 |  |  |  | HepG2 | 100000 | H | Human | Liver | Epithelial | Adult | L | 48 | 200 | MTT | TetrazoliumSalt |  | 22.458 |  | 68 | 10.1016/j.biomaterials.2009.09.088
1938 | 2010 | HAP | I | Sphere | None | Sol-Gel Method |  |  | 78 |  |  |  | HepG2 | 100000 | H | Human | Liver | Epithelial | Adult | L | 48 | 200 | MTT | TetrazoliumSalt |  | 65.554 |  | 68 | 10.1016/j.biomaterials.2009.09.088
1939 | 2010 | HAP | I | Sphere | None | Sol-Gel Method |  |  | 175 |  |  |  | HepG2 | 100000 | H | Human | Liver | Epithelial | Adult | L | 48 | 200 | MTT | TetrazoliumSalt |  | 91.047 |  | 68 | 10.1016/j.biomaterials.2009.09.088
1940 | 2010 | HAP | I | Sphere | None | Sol-Gel Method |  |  | 26 |  |  |  | L-02 | 100000 | H | Human | Liver | Epithelial | Embryonic | L | 48 | 200 | MTT | TetrazoliumSalt |  | 96.662 |  | 68 | 10.1016/j.biomaterials.2009.09.088
1941 | 2010 | HAP | I | Sphere | None | Sol-Gel Method |  |  | 45 |  |  |  | L-02 | 100000 | H | Human | Liver | Epithelial | Embryonic | L | 48 | 200 | MTT | TetrazoliumSalt |  | 95.144 |  | 68 | 10.1016/j.biomaterials.2009.09.088
1942 | 2010 | HAP | I | Sphere | None | Sol-Gel Method |  |  | 78 |  |  |  | L-02 | 100000 | H | Human | Liver | Epithelial | Embryonic | L | 48 | 200 | MTT | TetrazoliumSalt |  | 94.537 |  | 68 | 10.1016/j.biomaterials.2009.09.088
1943 | 2010 | HAP | I | Sphere | None | Sol-Gel Method |  |  | 175 |  |  |  | L-02 | 100000 | H | Human | Liver | Epithelial | Embryonic | L | 48 | 200 | MTT | TetrazoliumSalt |  | 94.841 |  | 68 | 10.1016/j.biomaterials.2009.09.088
1944 | 2010 | HAP | I | Sphere | None | Sol-Gel Method |  |  | 26 |  |  |  | HepG2 | 100000 | H | Human | Liver | Epithelial | Adult | L | 24 | 200 | MTT | TetrazoliumSalt |  | 73.149 |  | 68 | 10.1016/j.biomaterials.2009.09.088
1945 | 2010 | HAP | I | Sphere | None | Sol-Gel Method |  |  | 45 |  |  |  | HepG2 | 100000 | H | Human | Liver | Epithelial | Adult | L | 24 | 200 | MTT | TetrazoliumSalt |  | 52.044 |  | 68 | 10.1016/j.biomaterials.2009.09.088
1946 | 2010 | HAP | I | Sphere | None | Sol-Gel Method |  |  | 78 |  |  |  | HepG2 | 100000 | H | Human | Liver | Epithelial | Adult | L | 24 | 200 | MTT | TetrazoliumSalt |  | 82.541 |  | 68 | 10.1016/j.biomaterials.2009.09.088
1947 | 2010 | HAP | I | Sphere | None | Sol-Gel Method |  |  | 175 |  |  |  | HepG2 | 100000 | H | Human | Liver | Epithelial | Adult | L | 24 | 200 | MTT | TetrazoliumSalt |  | 94.917 |  | 68 | 10.1016/j.biomaterials.2009.09.088
1948 | 2010 | HAP | I | Sphere | None | Sol-Gel Method |  |  | 26 |  |  |  | HepG2 | 100000 | H | Human | Liver | Epithelial | Adult | L | 48 | 200 | MTT | TetrazoliumSalt |  | 53.37 |  | 68 | 10.1016/j.biomaterials.2009.09.088
1949 | 2010 | HAP | I | Sphere | None | Sol-Gel Method |  |  | 45 |  |  |  | HepG2 | 100000 | H | Human | Liver | Epithelial | Adult | L | 48 | 200 | MTT | TetrazoliumSalt |  | 22.32 |  | 68 | 10.1016/j.biomaterials.2009.09.088
1950 | 2010 | HAP | I | Sphere | None | Sol-Gel Method |  |  | 78 |  |  |  | HepG2 | 100000 | H | Human | Liver | Epithelial | Adult | L | 48 | 200 | MTT | TetrazoliumSalt |  | 73.481 |  | 68 | 10.1016/j.biomaterials.2009.09.088
1951 | 2010 | HAP | I | Sphere | None | Sol-Gel Method |  |  | 175 |  |  |  | HepG2 | 100000 | H | Human | Liver | Epithelial | Adult | L | 48 | 200 | MTT | TetrazoliumSalt |  | 89.945 |  | 68 | 10.1016/j.biomaterials.2009.09.088
1952 | 2010 | HAP | I | Sphere | None | Sol-Gel Method |  |  | 26 |  |  |  | HepG2 | 100000 | H | Human | Liver | Epithelial | Adult | L | 72 | 200 | MTT | TetrazoliumSalt |  | 48.066 |  | 68 | 10.1016/j.biomaterials.2009.09.088
1953 | 2010 | HAP | I | Sphere | None | Sol-Gel Method |  |  | 45 |  |  |  | HepG2 | 100000 | H | Human | Liver | Epithelial | Adult | L | 72 | 200 | MTT | TetrazoliumSalt |  | 20.994 |  | 68 | 10.1016/j.biomaterials.2009.09.088
1954 | 2010 | HAP | I | Sphere | None | Sol-Gel Method |  |  | 78 |  |  |  | HepG2 | 100000 | H | Human | Liver | Epithelial | Adult | L | 72 | 200 | MTT | TetrazoliumSalt |  | 70.718 |  | 68 | 10.1016/j.biomaterials.2009.09.088
1955 | 2010 | HAP | I | Sphere | None | Sol-Gel Method |  |  | 175 |  |  |  | HepG2 | 100000 | H | Human | Liver | Epithelial | Adult | L | 72 | 200 | MTT | TetrazoliumSalt |  | 86.961 |  | 68 | 10.1016/j.biomaterials.2009.09.088
1956 | 2010 | CuO | I | Sphere | None | Commercial | Negative | 52.51 |  | 65.59 |  | -39.67 | A549 | 10000 | H | Human | Lung | Epithelial | Adult | L | 24 | 10 | MTT | TetrazoliumSalt |  | 75 |  | 69 | 10.1016/j.bbrc.2010.04.156 | 70.76
1957 | 2010 | CuO | I | Sphere | None | Commercial | Negative | 52.51 |  | 65.59 |  | -39.67 | A549 | 10000 | H | Human | Lung | Epithelial | Adult | L | 24 | 25 | MTT | TetrazoliumSalt |  | 66 |  | 69 | 10.1016/j.bbrc.2010.04.156 | 70.76
1958 | 2010 | CuO | I | Sphere | None | Commercial | Negative | 52.51 |  | 65.59 |  | -39.67 | A549 | 10000 | H | Human | Lung | Epithelial | Adult | L | 24 | 50 | MTT | TetrazoliumSalt |  | 48 |  | 69 | 10.1016/j.bbrc.2010.04.156 | 70.76
1959 | 2010 | CuO | I | Sphere | None | Commercial | Negative | 52.51 |  | 65.59 |  | -39.67 | A549 | 10000 | H | Human | Lung | Epithelial | Adult | L | 24 | 10 | NRU | NeutralRed |  | 85 |  | 69 | 10.1016/j.bbrc.2010.04.156 | 70.76
1960 | 2010 | CuO | I | Sphere | None | Commercial | Negative | 52.51 |  | 65.59 |  | -39.67 | A549 | 10000 | H | Human | Lung | Epithelial | Adult | L | 24 | 25 | NRU | NeutralRed |  | 69 |  | 69 | 10.1016/j.bbrc.2010.04.156 | 70.76
1961 | 2010 | CuO | I | Sphere | None | Commercial | Negative | 52.51 |  | 65.59 |  | -39.67 | A549 | 10000 | H | Human | Lung | Epithelial | Adult | L | 24 | 50 | NRU | NeutralRed |  | 46 |  | 69 | 10.1016/j.bbrc.2010.04.156 | 70.76
1962 | 2014 | CuO | I | Sphere | None | Commercial | Negative | 30.09 | 403 | 310 | -20 | -12.1 | hMSC | 4500 | H | Human | BoneMarrow | Spindle | Adult | P | 48 | 1.78 | NRU | NeutralRed |  | 78.035 | 0.37 | 70 | 10.3109/15376516.2014.928920 | 70.76
1963 | 2014 | CuO | I | Sphere | None | Commercial | Negative | 30.09 | 403 | 310 | -20 | -12.1 | hMSC | 4500 | H | Human | BoneMarrow | Spindle | Adult | P | 48 | 3.16 | NRU | NeutralRed |  | 31.985 | 0.37 | 70 | 10.3109/15376516.2014.928920 | 70.76
1964 | 2014 | CuO | I | Sphere | None | Commercial | Negative | 30.09 | 403 | 310 | -20 | -12.1 | hMSC | 4500 | H | Human | BoneMarrow | Spindle | Adult | P | 48 | 5.62 | NRU | NeutralRed |  | 10.405 | 0.37 | 70 | 10.3109/15376516.2014.928920 | 70.76
1965 | 2014 | CuO | I | Sphere | None | Commercial | Negative | 30.09 | 403 | 310 | -20 | -12.1 | hMSC | 4500 | H | Human | BoneMarrow | Spindle | Adult | P | 48 | 10 | NRU | NeutralRed |  | 4.2389 | 0.37 | 70 | 10.3109/15376516.2014.928920 | 70.76
1966 | 2014 | CuO | I | Sphere | None | Commercial | Negative | 30.09 | 403 | 310 | -20 | -12.1 | hMSC | 4500 | H | Human | BoneMarrow | Spindle | Adult | P | 48 | 17.8 | NRU | NeutralRed |  | 2.1195 | 0.37 | 70 | 10.3109/15376516.2014.928920 | 70.76
1967 | 2014 | CuO | I | Sphere | None | Commercial | Negative | 30.09 | 403 | 310 | -20 | -12.1 | hMSC | 4500 | H | Human | BoneMarrow | Spindle | Adult | P | 48 | 31.6 | NRU | NeutralRed |  | 1.1561 | 0.37 | 70 | 10.3109/15376516.2014.928920 | 70.76
1968 | 2014 | CuO | I | Sphere | None | Commercial | Negative | 30.09 | 403 | 310 | -20 | -12.1 | hMSC | 4500 | H | Human | BoneMarrow | Spindle | Adult | P | 48 | 56.2 | NRU | NeutralRed |  | 0.385 | 0.37 | 70 | 10.3109/15376516.2014.928920 | 70.76
1969 | 2014 | CuO | I | Sphere | None | Commercial | Negative | 30.09 | 403 | 310 | -20 | -12.1 | hMSC | 4500 | H | Human | BoneMarrow | Spindle | Adult | P | 48 | 100 | NRU | NeutralRed |  | 0.385 | 0.37 | 70 | 10.3109/15376516.2014.928920 | 70.76
1970 | 2016 | CuO | I | Sphere | None | Solvothermal Process | Negative | 23 |  | 87 |  | -25 | A549 | 1000 | H | Human | Lung | Epithelial | Adult | L | 24 | 5 | MTT | TetrazoliumSalt |  | 81.514 |  | 71 | 10.1177/0748233713511512 | 70.76
1971 | 2016 | CuO | I | Sphere | None | Solvothermal Process | Negative | 23 |  | 87 |  | -25 | A549 | 1000 | H | Human | Lung | Epithelial | Adult | L | 24 | 10 | MTT | TetrazoliumSalt |  | 56.477 |  | 71 | 10.1177/0748233713511512 | 70.76
1972 | 2016 | CuO | I | Sphere | None | Solvothermal Process | Negative | 23 |  | 87 |  | -25 | A549 | 1000 | H | Human | Lung | Epithelial | Adult | L | 24 | 15 | MTT | TetrazoliumSalt |  | 31.441 |  | 71 | 10.1177/0748233713511512 | 70.76
1973 | 2012 | CuO | I | Sphere | None | Commercial |  | 40 |  | 644 |  |  | Caco-2 | 50000 | H | Human | Colon | Epithelial | Adult | L | 24 | 25 | MTS | TetrazoliumSalt |  | 114.06 |  | 72 | 10.3109/17435390.2011.625127 | 70.76
1974 | 2012 | CuO | I | Sphere | None | Commercial |  | 40 |  | 644 |  |  | Caco-2 | 50000 | H | Human | Colon | Epithelial | Adult | L | 48 | 25 | MTS | TetrazoliumSalt |  | 75.332 |  | 72 | 10.3109/17435390.2011.625127 | 70.76
1975 | 2012 | CuO | I | Rod | None | Commercial |  | 10 |  | 527 |  |  | Caco-2 | 50000 | H | Human | Colon | Epithelial | Adult | L | 24 | 25 | MTS | TetrazoliumSalt | 7.4 | 75.862 |  | 72 | 10.3109/17435390.2011.625127 | 70.76
1976 | 2012 | CuO | I | Rod | None | Commercial |  | 10 |  | 527 |  |  | Caco-2 | 50000 | H | Human | Colon | Epithelial | Adult | L | 48 | 25 | MTS | TetrazoliumSalt | 7.4 | 64.721 |  | 72 | 10.3109/17435390.2011.625127 | 70.76
1977 | 2012 | CuO | I | Sphere | None | Commercial |  | 40 |  | 644 |  |  | A549 |  | H | Human | Lung | Epithelial | Adult | L | 24 | 5 | MTS | TetrazoliumSalt |  | 100 |  | 72 | 10.3109/17435390.2011.625127 | 70.76
1978 | 2012 | CuO | I | Sphere | None | Commercial |  | 40 |  | 644 |  |  | A549 |  | H | Human | Lung | Epithelial | Adult | L | 24 | 10 | MTS | TetrazoliumSalt |  | 102.87 |  | 72 | 10.3109/17435390.2011.625127 | 70.76
1979 | 2012 | CuO | I | Sphere | None | Commercial |  | 40 |  | 644 |  |  | A549 |  | H | Human | Lung | Epithelial | Adult | L | 24 | 25 | MTS | TetrazoliumSalt |  | 94.702 |  | 72 | 10.3109/17435390.2011.625127 | 70.76
1980 | 2012 | CuO | I | Sphere | None | Commercial |  | 40 |  | 644 |  |  | A549 |  | H | Human | Lung | Epithelial | Adult | L | 24 | 50 | MTS | TetrazoliumSalt |  | 85.872 |  | 72 | 10.3109/17435390.2011.625127 | 70.76
1981 | 2012 | CuO | I | Sphere | None | Commercial |  | 40 |  | 644 |  |  | A549 |  | H | Human | Lung | Epithelial | Adult | L | 24 | 100 | MTS | TetrazoliumSalt |  | 52.759 |  | 72 | 10.3109/17435390.2011.625127 | 70.76
1982 | 2012 | CuO | I | Rod | None | Commercial |  | 10 |  | 527 |  |  | A549 |  | H | Human | Lung | Epithelial | Adult | L | 24 | 5 | MTS | TetrazoliumSalt | 7.4 | 103.31 |  | 72 | 10.3109/17435390.2011.625127 | 70.76
1983 | 2012 | CuO | I | Rod | None | Commercial |  | 10 |  | 527 |  |  | A549 |  | H | Human | Lung | Epithelial | Adult | L | 24 | 10 | MTS | TetrazoliumSalt | 7.4 | 98.455 |  | 72 | 10.3109/17435390.2011.625127 | 70.76
1984 | 2012 | CuO | I | Rod | None | Commercial |  | 10 |  | 527 |  |  | A549 |  | H | Human | Lung | Epithelial | Adult | L | 24 | 25 | MTS | TetrazoliumSalt | 7.4 | 84.768 |  | 72 | 10.3109/17435390.2011.625127 | 70.76
1985 | 2012 | CuO | I | Rod | None | Commercial |  | 10 |  | 527 |  |  | A549 |  | H | Human | Lung | Epithelial | Adult | L | 24 | 50 | MTS | TetrazoliumSalt | 7.4 | 56.291 |  | 72 | 10.3109/17435390.2011.625127 | 70.76
1986 | 2012 | CuO | I | Rod | None | Commercial |  | 10 |  | 527 |  |  | A549 |  | H | Human | Lung | Epithelial | Adult | L | 24 | 100 | MTS | TetrazoliumSalt | 7.4 | 15.011 |  | 72 | 10.3109/17435390.2011.625127 | 70.76
1987 | 2015 | CeO2 | I | Sphere | None | Sol-Gel Method |  | 20.3 |  |  |  |  | L929 | 5000 | A | Mouse | SubcutaneousConnectiveTissue | Fibroblast | Adult | L | 24 | 50 | MTT | TetrazoliumSalt |  | 105.86 |  | 73 | 10.1016/j.ceramint.2014.09.095 | 70.76
1988 | 2015 | CeO2 | I | Sphere | None | Sol-Gel Method |  | 20.3 |  |  |  |  | L929 | 5000 | A | Mouse | SubcutaneousConnectiveTissue | Fibroblast | Adult | L | 24 | 100 | MTT | TetrazoliumSalt |  | 103.06 |  | 73 | 10.1016/j.ceramint.2014.09.095 | 70.76
1989 | 2015 | CeO2 | I | Sphere | None | Sol-Gel Method |  | 20.3 |  |  |  |  | L929 | 5000 | A | Mouse | SubcutaneousConnectiveTissue | Fibroblast | Adult | L | 24 | 200 | MTT | TetrazoliumSalt |  | 104.97 |  | 73 | 10.1016/j.ceramint.2014.09.095 | 70.76
1990 | 2015 | CeO2 | I | Sphere | None | Sol-Gel Method |  | 20.3 |  |  |  |  | L929 | 5000 | A | Mouse | SubcutaneousConnectiveTissue | Fibroblast | Adult | L | 24 | 400 | MTT | TetrazoliumSalt |  | 100 |  | 73 | 10.1016/j.ceramint.2014.09.095 | 70.76
1991 | 2015 | CeO2 | I | Sphere | None | Sol-Gel Method |  | 20.3 |  |  |  |  | L929 | 5000 | A | Mouse | SubcutaneousConnectiveTissue | Fibroblast | Adult | L | 24 | 800 | MTT | TetrazoliumSalt |  | 96.943 |  | 73 | 10.1016/j.ceramint.2014.09.095 | 70.76
1992 | 2013 | CeO2 | I | Sphere | None | Sol-Gel Method |  | 4.7 |  |  |  |  | neuro2A | 10000 | A | Mouse | Brain | Neuronal | Adult | L | 24 | 5.46 | MTT | TetrazoliumSalt |  | 82.4 |  | 74 | 10.1016/j.ceramint.2013.02.026 | 70.76
1993 | 2013 | CeO2 | I | Sphere | None | Sol-Gel Method |  | 4.7 |  |  |  |  | neuro2A | 10000 | A | Mouse | Brain | Neuronal | Adult | L | 24 | 10.93 | MTT | TetrazoliumSalt |  | 84.667 |  | 74 | 10.1016/j.ceramint.2013.02.026 | 70.76
1994 | 2013 | CeO2 | I | Sphere | None | Sol-Gel Method |  | 4.7 |  |  |  |  | neuro2A | 10000 | A | Mouse | Brain | Neuronal | Adult | L | 24 | 21.87 | MTT | TetrazoliumSalt |  | 74.933 |  | 74 | 10.1016/j.ceramint.2013.02.026 | 70.76
1995 | 2013 | CeO2 | I | Sphere | None | Sol-Gel Method |  | 4.7 |  |  |  |  | neuro2A | 10000 | A | Mouse | Brain | Neuronal | Adult | L | 24 | 43.75 | MTT | TetrazoliumSalt |  | 75.467 |  | 74 | 10.1016/j.ceramint.2013.02.026 | 70.76
1996 | 2013 | CeO2 | I | Sphere | None | Sol-Gel Method |  | 4.7 |  |  |  |  | neuro2A | 10000 | A | Mouse | Brain | Neuronal | Adult | L | 24 | 87.5 | MTT | TetrazoliumSalt |  | 67.733 |  | 74 | 10.1016/j.ceramint.2013.02.026 | 70.76
1997 | 2013 | CeO2 | I | Sphere | None | Sol-Gel Method |  | 4.7 |  |  |  |  | neuro2A | 10000 | A | Mouse | Brain | Neuronal | Adult | L | 24 | 175 | MTT | TetrazoliumSalt |  | 66.8 |  | 74 | 10.1016/j.ceramint.2013.02.026 | 70.76
1998 | 2018 | ZnO | I | Sphere | None | Commercial |  | 30 | 0.04 | 54.17 |  |  | A549 | 5000 | H | Human | Lung | Epithelial | Adult | L | 24 | 1 | CCK-8 | TetrazoliumSalt |  | 96.943 | 0.17 | 75 | 10.1007/s11051-018-4333-0 | 71.7
1999 | 2018 | ZnO | I | Sphere | None | Commercial |  | 30 | 180.55 | 55.74 |  |  | A549 | 5000 | H | Human | Lung | Epithelial | Adult | L | 24 | 2.5 | CCK-8 | TetrazoliumSalt |  | 98.69 | 0.35 | 75 | 10.1007/s11051-018-4333-0 | 71.7
2000 | 2018 | ZnO | I | Sphere | None | Commercial |  | 30 | 226.59 | 56.53 |  |  | A549 | 5000 | H | Human | Lung | Epithelial | Adult | L | 24 | 5 | CCK-8 | TetrazoliumSalt |  | 101.16 | 0.31 | 75 | 10.1007/s11051-018-4333-0 | 71.7
2001 | 2018 | ZnO | I | Sphere | None | Commercial |  | 30 | 237.4 | 78.53 |  |  | A549 | 5000 | H | Human | Lung | Epithelial | Adult | L | 24 | 10 | CCK-8 | TetrazoliumSalt |  | 89.52 | 0.15 | 75 | 10.1007/s11051-018-4333-0 | 71.7
2002 | 2018 | ZnO | I | Sphere | None | Commercial |  | 30 | 232.99 | 164.98 |  |  | A549 | 5000 | H | Human | Lung | Epithelial | Adult | L | 24 | 25 | CCK-8 | TetrazoliumSalt |  | 63.901 | 0.09 | 75 | 10.1007/s11051-018-4333-0 | 71.7
2003 | 2018 | ZnO | I | Sphere | None | Commercial |  | 30 | 285 | 270.46 |  |  | A549 | 5000 | H | Human | Lung | Epithelial | Adult | L | 24 | 50 | CCK-8 | TetrazoliumSalt |  | 59.971 | 0.15 | 75 | 10.1007/s11051-018-4333-0 | 71.7
2004 | 2011 | ZnO | I | Sphere | None | Commercial | Negative |  |  | 245 |  | -15.8 | HEK | 10000 | H | Human | Skin | Keratinocyte | Adult | P | 6 | 0.8 | MTT | TetrazoliumSalt |  | 99.051 |  | 76 | 10.1166/jnn.2011.4250 | 71.7
2005 | 2011 | ZnO | I | Sphere | None | Commercial | Negative |  |  | 245 |  | -15.8 | HEK | 10000 | H | Human | Skin | Keratinocyte | Adult | P | 6 | 4 | MTT | TetrazoliumSalt |  | 94.146 |  | 76 | 10.1166/jnn.2011.4250 | 71.7
2006 | 2011 | ZnO | I | Sphere | None | Commercial | Negative |  |  | 245 |  | -15.8 | HEK | 10000 | H | Human | Skin | Keratinocyte | Adult | P | 6 | 8 | MTT | TetrazoliumSalt |  | 103.16 |  | 76 | 10.1166/jnn.2011.4250 | 71.7
2007 | 2011 | ZnO | I | Sphere | None | Commercial | Negative |  |  | 245 |  | -15.8 | HEK | 10000 | H | Human | Skin | Keratinocyte | Adult | P | 6 | 14 | MTT | TetrazoliumSalt |  | 93.513 |  | 76 | 10.1166/jnn.2011.4250 | 71.7
2008 | 2011 | ZnO | I | Sphere | None | Commercial | Negative |  |  | 245 |  | -15.8 | HEK | 10000 | H | Human | Skin | Keratinocyte | Adult | P | 6 | 20 | MTT | TetrazoliumSalt |  | 75.949 |  | 76 | 10.1166/jnn.2011.4250 | 71.7
2009 | 2011 | ZnO | I | Sphere | None | Commercial | Negative |  |  | 245 |  | -15.8 | HEK | 10000 | H | Human | Skin | Keratinocyte | Adult | P | 12 | 0.8 | MTT | TetrazoliumSalt |  | 98.101 |  | 76 | 10.1166/jnn.2011.4250 | 71.7
2010 | 2011 | ZnO | I | Sphere | None | Commercial | Negative |  |  | 245 |  | -15.8 | HEK | 10000 | H | Human | Skin | Keratinocyte | Adult | P | 12 | 4 | MTT | TetrazoliumSalt |  | 104.43 |  | 76 | 10.1166/jnn.2011.4250 | 71.7
2011 | 2011 | ZnO | I | Sphere | None | Commercial | Negative |  |  | 245 |  | -15.8 | HEK | 10000 | H | Human | Skin | Keratinocyte | Adult | P | 12 | 8 | MTT | TetrazoliumSalt |  | 84.335 |  | 76 | 10.1166/jnn.2011.4250 | 71.7
2012 | 2011 | ZnO | I | Sphere | None | Commercial | Negative |  |  | 245 |  | -15.8 | HEK | 10000 | H | Human | Skin | Keratinocyte | Adult | P | 12 | 14 | MTT | TetrazoliumSalt |  | 72.31 |  | 76 | 10.1166/jnn.2011.4250 | 71.7
2013 | 2011 | ZnO | I | Sphere | None | Commercial | Negative |  |  | 245 |  | -15.8 | HEK | 10000 | H | Human | Skin | Keratinocyte | Adult | P | 12 | 20 | MTT | TetrazoliumSalt |  | 69.146 |  | 76 | 10.1166/jnn.2011.4250 | 71.7
2014 | 2011 | ZnO | I | Sphere | None | Commercial | Negative |  |  | 245 |  | -15.8 | HEK | 10000 | H | Human | Skin | Keratinocyte | Adult | P | 24 | 0.8 | MTT | TetrazoliumSalt |  | 103.64 |  | 76 | 10.1166/jnn.2011.4250 | 71.7
2015 | 2011 | ZnO | I | Sphere | None | Commercial | Negative |  |  | 245 |  | -15.8 | HEK | 10000 | H | Human | Skin | Keratinocyte | Adult | P | 24 | 4 | MTT | TetrazoliumSalt |  | 105.22 |  | 76 | 10.1166/jnn.2011.4250 | 71.7
2016 | 2011 | ZnO | I | Sphere | None | Commercial | Negative |  |  | 245 |  | -15.8 | HEK | 10000 | H | Human | Skin | Keratinocyte | Adult | P | 24 | 8 | MTT | TetrazoliumSalt |  | 59.335 |  | 76 | 10.1166/jnn.2011.4250 | 71.7
2017 | 2011 | ZnO | I | Sphere | None | Commercial | Negative |  |  | 245 |  | -15.8 | HEK | 10000 | H | Human | Skin | Keratinocyte | Adult | P | 24 | 14 | MTT | TetrazoliumSalt |  | 51.582 |  | 76 | 10.1166/jnn.2011.4250 | 71.7
2018 | 2011 | ZnO | I | Sphere | None | Commercial | Negative |  |  | 245 |  | -15.8 | HEK | 10000 | H | Human | Skin | Keratinocyte | Adult | P | 24 | 20 | MTT | TetrazoliumSalt |  | 31.962 |  | 76 | 10.1166/jnn.2011.4250 | 71.7
2019 | 2014 | TiO2 | I | Sphere | None | Commercial | Negative | 25 | 420.7 |  | -9.96 |  | AGS | 10000 | H | Human | Stomach | Epithelial | Adult | L | 3 | 20 | MTS | TetrazoliumSalt |  | 120.46 |  | 77 | 10.1016/j.biopha.2013.08.006 | -8.7
2020 | 2014 | TiO2 | I | Sphere | None | Commercial | Negative | 25 | 420.7 |  | -9.96 |  | AGS | 10000 | H | Human | Stomach | Epithelial | Adult | L | 3 | 40 | MTS | TetrazoliumSalt |  | 121.74 |  | 77 | 10.1016/j.biopha.2013.08.006 | -8.7
2021 | 2014 | TiO2 | I | Sphere | None | Commercial | Negative | 25 | 420.7 |  | -9.96 |  | AGS | 10000 | H | Human | Stomach | Epithelial | Adult | L | 3 | 60 | MTS | TetrazoliumSalt |  | 117.14 |  | 77 | 10.1016/j.biopha.2013.08.006 | -8.7
2022 | 2014 | TiO2 | I | Sphere | None | Commercial | Negative | 25 | 420.7 |  | -9.96 |  | AGS | 10000 | H | Human | Stomach | Epithelial | Adult | L | 3 | 80 | MTS | TetrazoliumSalt |  | 121.74 |  | 77 | 10.1016/j.biopha.2013.08.006 | -8.7
2023 | 2014 | TiO2 | I | Sphere | None | Commercial | Negative | 25 | 420.7 |  | -9.96 |  | AGS | 10000 | H | Human | Stomach | Epithelial | Adult | L | 3 | 100 | MTS | TetrazoliumSalt |  | 116.62 |  | 77 | 10.1016/j.biopha.2013.08.006 | -8.7
2024 | 2014 | TiO2 | I | Sphere | None | Commercial | Negative | 25 | 420.7 |  | -9.96 |  | AGS | 10000 | H | Human | Stomach | Epithelial | Adult | L | 3 | 120 | MTS | TetrazoliumSalt |  | 125.32 |  | 77 | 10.1016/j.biopha.2013.08.006 | -8.7
2025 | 2014 | TiO2 | I | Sphere | None | Commercial | Negative | 25 | 420.7 |  | -9.96 |  | AGS | 10000 | H | Human | Stomach | Epithelial | Adult | L | 3 | 150 | MTS | TetrazoliumSalt |  | 108.95 |  | 77 | 10.1016/j.biopha.2013.08.006 | -8.7
2026 | 2014 | TiO2 | I | Sphere | None | Commercial | Negative | 25 | 420.7 |  | -9.96 |  | AGS | 10000 | H | Human | Stomach | Epithelial | Adult | L | 6 | 20 | MTS | TetrazoliumSalt |  | 98.465 |  | 77 | 10.1016/j.biopha.2013.08.006 | -8.7
2027 | 2014 | TiO2 | I | Sphere | None | Commercial | Negative | 25 | 420.7 |  | -9.96 |  | AGS | 10000 | H | Human | Stomach | Epithelial | Adult | L | 6 | 40 | MTS | TetrazoliumSalt |  | 103.32 |  | 77 | 10.1016/j.biopha.2013.08.006 | -8.7
2028 | 2014 | TiO2 | I | Sphere | None | Commercial | Negative | 25 | 420.7 |  | -9.96 |  | AGS | 10000 | H | Human | Stomach | Epithelial | Adult | L | 6 | 60 | MTS | TetrazoliumSalt |  | 106.65 |  | 77 | 10.1016/j.biopha.2013.08.006 | -8.7
2029 | 2014 | TiO2 | I | Sphere | None | Commercial | Negative | 25 | 420.7 |  | -9.96 |  | AGS | 10000 | H | Human | Stomach | Epithelial | Adult | L | 6 | 80 | MTS | TetrazoliumSalt |  | 108.95 |  | 77 | 10.1016/j.biopha.2013.08.006 | -8.7
2030 | 2014 | TiO2 | I | Sphere | None | Commercial | Negative | 25 | 420.7 |  | -9.96 |  | AGS | 10000 | H | Human | Stomach | Epithelial | Adult | L | 6 | 100 | MTS | TetrazoliumSalt |  | 116.11 |  | 77 | 10.1016/j.biopha.2013.08.006 | -8.7
2031 | 2014 | TiO2 | I | Sphere | None | Commercial | Negative | 25 | 420.7 |  | -9.96 |  | AGS | 10000 | H | Human | Stomach | Epithelial | Adult | L | 6 | 120 | MTS | TetrazoliumSalt |  | 119.44 |  | 77 | 10.1016/j.biopha.2013.08.006 | -8.7
2032 | 2014 | TiO2 | I | Sphere | None | Commercial | Negative | 25 | 420.7 |  | -9.96 |  | AGS | 10000 | H | Human | Stomach | Epithelial | Adult | L | 6 | 150 | MTS | TetrazoliumSalt |  | 127.62 |  | 77 | 10.1016/j.biopha.2013.08.006 | -8.7
2033 | 2014 | TiO2 | I | Sphere | None | Commercial | Negative | 25 | 420.7 |  | -9.96 |  | AGS | 10000 | H | Human | Stomach | Epithelial | Adult | L | 24 | 20 | MTS | TetrazoliumSalt |  | 112.79 |  | 77 | 10.1016/j.biopha.2013.08.006 | -8.7
2034 | 2014 | TiO2 | I | Sphere | None | Commercial | Negative | 25 | 420.7 |  | -9.96 |  | AGS | 10000 | H | Human | Stomach | Epithelial | Adult | L | 24 | 40 | MTS | TetrazoliumSalt |  | 113.81 |  | 77 | 10.1016/j.biopha.2013.08.006 | -8.7
2035 | 2014 | TiO2 | I | Sphere | None | Commercial | Negative | 25 | 420.7 |  | -9.96 |  | AGS | 10000 | H | Human | Stomach | Epithelial | Adult | L | 24 | 60 | MTS | TetrazoliumSalt |  | 108.95 |  | 77 | 10.1016/j.biopha.2013.08.006 | -8.7
2036 | 2014 | TiO2 | I | Sphere | None | Commercial | Negative | 25 | 420.7 |  | -9.96 |  | AGS | 10000 | H | Human | Stomach | Epithelial | Adult | L | 24 | 80 | MTS | TetrazoliumSalt |  | 113.81 |  | 77 | 10.1016/j.biopha.2013.08.006 | -8.7
2037 | 2014 | TiO2 | I | Sphere | None | Commercial | Negative | 25 | 420.7 |  | -9.96 |  | AGS | 10000 | H | Human | Stomach | Epithelial | Adult | L | 24 | 100 | MTS | TetrazoliumSalt |  | 121.48 |  | 77 | 10.1016/j.biopha.2013.08.006 | -8.7
2038 | 2014 | TiO2 | I | Sphere | None | Commercial | Negative | 25 | 420.7 |  | -9.96 |  | AGS | 10000 | H | Human | Stomach | Epithelial | Adult | L | 24 | 120 | MTS | TetrazoliumSalt |  | 124.3 |  | 77 | 10.1016/j.biopha.2013.08.006 | -8.7
2039 | 2014 | TiO2 | I | Sphere | None | Commercial | Negative | 25 | 420.7 |  | -9.96 |  | AGS | 10000 | H | Human | Stomach | Epithelial | Adult | L | 24 | 150 | MTS | TetrazoliumSalt |  | 100.51 |  | 77 | 10.1016/j.biopha.2013.08.006 | -8.7
2040 | 2014 | TiO2 | I | Sphere | None | Commercial | Negative | 21 | 160.5 |  | -27.8 |  | AGS | 10000 | H | Human | Stomach | Epithelial | Adult | L | 3 | 20 | MTS | TetrazoliumSalt |  | 105.23 |  | 77 | 10.1016/j.biopha.2013.08.006 | -8.7
2041 | 2014 | TiO2 | I | Sphere | None | Commercial | Negative | 21 | 160.5 |  | -27.8 |  | AGS | 10000 | H | Human | Stomach | Epithelial | Adult | L | 3 | 40 | MTS | TetrazoliumSalt |  | 103.08 |  | 77 | 10.1016/j.biopha.2013.08.006 | -8.7
2042 | 2014 | TiO2 | I | Sphere | None | Commercial | Negative | 21 | 160.5 |  | -27.8 |  | AGS | 10000 | H | Human | Stomach | Epithelial | Adult | L | 3 | 60 | MTS | TetrazoliumSalt |  | 103.69 |  | 77 | 10.1016/j.biopha.2013.08.006 | -8.7
2043 | 2014 | TiO2 | I | Sphere | None | Commercial | Negative | 21 | 160.5 |  | -27.8 |  | AGS | 10000 | H | Human | Stomach | Epithelial | Adult | L | 3 | 80 | MTS | TetrazoliumSalt |  | 106.15 |  | 77 | 10.1016/j.biopha.2013.08.006 | -8.7
2044 | 2014 | TiO2 | I | Sphere | None | Commercial | Negative | 21 | 160.5 |  | -27.8 |  | AGS | 10000 | H | Human | Stomach | Epithelial | Adult | L | 3 | 100 | MTS | TetrazoliumSalt |  | 98.462 |  | 77 | 10.1016/j.biopha.2013.08.006 | -8.7
2045 | 2014 | TiO2 | I | Sphere | None | Commercial | Negative | 21 | 160.5 |  | -27.8 |  | AGS | 10000 | H | Human | Stomach | Epithelial | Adult | L | 3 | 120 | MTS | TetrazoliumSalt |  | 95.077 |  | 77 | 10.1016/j.biopha.2013.08.006 | -8.7
2046 | 2014 | TiO2 | I | Sphere | None | Commercial | Negative | 21 | 160.5 |  | -27.8 |  | AGS | 10000 | H | Human | Stomach | Epithelial | Adult | L | 3 | 150 | MTS | TetrazoliumSalt |  | 100.62 |  | 77 | 10.1016/j.biopha.2013.08.006 | -8.7
2047 | 2014 | TiO2 | I | Sphere | None | Commercial | Negative | 21 | 160.5 |  | -27.8 |  | AGS | 10000 | H | Human | Stomach | Epithelial | Adult | L | 6 | 20 | MTS | TetrazoliumSalt |  | 133.85 |  | 77 | 10.1016/j.biopha.2013.08.006 | -8.7
2048 | 2014 | TiO2 | I | Sphere | None | Commercial | Negative | 21 | 160.5 |  | -27.8 |  | AGS | 10000 | H | Human | Stomach | Epithelial | Adult | L | 6 | 40 | MTS | TetrazoliumSalt |  | 132 |  | 77 | 10.1016/j.biopha.2013.08.006 | -8.7
2049 | 2014 | TiO2 | I | Sphere | None | Commercial | Negative | 21 | 160.5 |  | -27.8 |  | AGS | 10000 | H | Human | Stomach | Epithelial | Adult | L | 6 | 60 | MTS | TetrazoliumSalt |  | 134.15 |  | 77 | 10.1016/j.biopha.2013.08.006 | -8.7
2050 | 2014 | TiO2 | I | Sphere | None | Commercial | Negative | 21 | 160.5 |  | -27.8 |  | AGS | 10000 | H | Human | Stomach | Epithelial | Adult | L | 6 | 80 | MTS | TetrazoliumSalt |  | 128.31 |  | 77 | 10.1016/j.biopha.2013.08.006 | -8.7
2051 | 2014 | TiO2 | I | Sphere | None | Commercial | Negative | 21 | 160.5 |  | -27.8 |  | AGS | 10000 | H | Human | Stomach | Epithelial | Adult | L | 6 | 100 | MTS | TetrazoliumSalt |  | 139.08 |  | 77 | 10.1016/j.biopha.2013.08.006 | -8.7
2052 | 2014 | TiO2 | I | Sphere | None | Commercial | Negative | 21 | 160.5 |  | -27.8 |  | AGS | 10000 | H | Human | Stomach | Epithelial | Adult | L | 6 | 120 | MTS | TetrazoliumSalt |  | 135.38 |  | 77 | 10.1016/j.biopha.2013.08.006 | -8.7
2053 | 2014 | TiO2 | I | Sphere | None | Commercial | Negative | 21 | 160.5 |  | -27.8 |  | AGS | 10000 | H | Human | Stomach | Epithelial | Adult | L | 6 | 150 | MTS | TetrazoliumSalt |  | 128 |  | 77 | 10.1016/j.biopha.2013.08.006 | -8.7
2054 | 2014 | TiO2 | I | Sphere | None | Commercial | Negative | 21 | 160.5 |  | -27.8 |  | AGS | 10000 | H | Human | Stomach | Epithelial | Adult | L | 24 | 20 | MTS | TetrazoliumSalt |  | 107.08 |  | 77 | 10.1016/j.biopha.2013.08.006 | -8.7
2055 | 2014 | TiO2 | I | Sphere | None | Commercial | Negative | 21 | 160.5 |  | -27.8 |  | AGS | 10000 | H | Human | Stomach | Epithelial | Adult | L | 24 | 40 | MTS | TetrazoliumSalt |  | 110.15 |  | 77 | 10.1016/j.biopha.2013.08.006 | -8.7
2056 | 2014 | TiO2 | I | Sphere | None | Commercial | Negative | 21 | 160.5 |  | -27.8 |  | AGS | 10000 | H | Human | Stomach | Epithelial | Adult | L | 24 | 60 | MTS | TetrazoliumSalt |  | 109.54 |  | 77 | 10.1016/j.biopha.2013.08.006 | -8.7
2057 | 2014 | TiO2 | I | Sphere | None | Commercial | Negative | 21 | 160.5 |  | -27.8 |  | AGS | 10000 | H | Human | Stomach | Epithelial | Adult | L | 24 | 80 | MTS | TetrazoliumSalt |  | 118.15 |  | 77 | 10.1016/j.biopha.2013.08.006 | -8.7
2058 | 2014 | TiO2 | I | Sphere | None | Commercial | Negative | 21 | 160.5 |  | -27.8 |  | AGS | 10000 | H | Human | Stomach | Epithelial | Adult | L | 24 | 100 | MTS | TetrazoliumSalt |  | 118.46 |  | 77 | 10.1016/j.biopha.2013.08.006 | -8.7
2059 | 2014 | TiO2 | I | Sphere | None | Commercial | Negative | 21 | 160.5 |  | -27.8 |  | AGS | 10000 | H | Human | Stomach | Epithelial | Adult | L | 24 | 120 | MTS | TetrazoliumSalt |  | 124 |  | 77 | 10.1016/j.biopha.2013.08.006 | -8.7
2060 | 2014 | TiO2 | I | Sphere | None | Commercial | Negative | 21 | 160.5 |  | -27.8 |  | AGS | 10000 | H | Human | Stomach | Epithelial | Adult | L | 24 | 150 | MTS | TetrazoliumSalt |  | 110.77 |  | 77 | 10.1016/j.biopha.2013.08.006 | -8.7
2061 | 2015 | Ag | I | Sphere | None | Commercial | Negative | 21.8 | 37.04 | 31.89 | -16.8 | -7.06 | HepG2 |  | H | Human | Liver | Epithelial | Adult | L | 24 | 93.64 | MTT | TetrazoliumSalt |  | 92.676 |  | 78 | 10.1002/jat.3199
2062 | 2015 | Ag | I | Sphere | None | Commercial | Negative | 21.8 | 37.04 | 31.89 | -16.8 | -7.06 | HepG2 |  | H | Human | Liver | Epithelial | Adult | L | 24 | 140.5 | MTT | TetrazoliumSalt |  | 90.986 |  | 78 | 10.1002/jat.3199
2063 | 2015 | Ag | I | Sphere | None | Commercial | Negative | 21.8 | 37.04 | 31.89 | -16.8 | -7.06 | HepG2 |  | H | Human | Liver | Epithelial | Adult | L | 24 | 210.7 | MTT | TetrazoliumSalt |  | 90.141 |  | 78 | 10.1002/jat.3199
2064 | 2015 | Ag | I | Sphere | None | Commercial | Negative | 21.8 | 37.04 | 31.89 | -16.8 | -7.06 | HepG2 |  | H | Human | Liver | Epithelial | Adult | L | 24 | 316.1 | MTT | TetrazoliumSalt |  | 89.296 |  | 78 | 10.1002/jat.3199
2065 | 2015 | Ag | I | Sphere | None | Commercial | Negative | 21.8 | 37.04 | 31.89 | -16.8 | -7.06 | HepG2 |  | H | Human | Liver | Epithelial | Adult | L | 24 | 474.1 | MTT | TetrazoliumSalt |  | 88.451 |  | 78 | 10.1002/jat.3199
2066 | 2015 | Ag | I | Sphere | None | Commercial | Negative | 21.8 | 37.04 | 31.89 | -16.8 | -7.06 | HepG2 |  | H | Human | Liver | Epithelial | Adult | L | 24 | 711.1 | MTT | TetrazoliumSalt |  | 87.606 |  | 78 | 10.1002/jat.3199
2067 | 2015 | Ag | I | Sphere | None | Commercial | Negative | 21.8 | 37.04 | 31.89 | -16.8 | -7.06 | HepG2 |  | H | Human | Liver | Epithelial | Adult | L | 24 | 1067 | MTT | TetrazoliumSalt |  | 85.07 |  | 78 | 10.1002/jat.3199
2068 | 2015 | Ag | I | Sphere | None | Commercial | Negative | 21.8 | 37.04 | 31.89 | -16.8 | -7.06 | HepG2 |  | H | Human | Liver | Epithelial | Adult | L | 24 | 1600 | MTT | TetrazoliumSalt |  | 79.437 |  | 78 | 10.1002/jat.3199
2069 | 2020 | MgO | I | Sphere | None | Sol-Gel Method | Negative |  | 47.9 |  | -7.01 |  | 3T3-L1 | 100000 | A | Mouse | Embryo | Fibroblast | Embryonic | L | 24 | 200 | MTT | TetrazoliumSalt |  | 64.13 | 0.706 | 79 | 10.1007/s12010-019-03166-z | 69.8
2070 | 2020 | MgO | I | Sphere | None | Sol-Gel Method | Negative |  | 47.9 |  | -7.01 |  | 3T3-L1 | 100000 | A | Mouse | Embryo | Fibroblast | Embryonic | L | 24 | 400 | MTT | TetrazoliumSalt |  | 56.96 | 0.706 | 79 | 10.1007/s12010-019-03166-z | 69.8
2071 | 2020 | MgO | I | Sphere | None | Sol-Gel Method | Negative |  | 47.9 |  | -7.01 |  | 3T3-L1 | 100000 | A | Mouse | Embryo | Fibroblast | Embryonic | L | 24 | 600 | MTT | TetrazoliumSalt |  | 49.38 | 0.706 | 79 | 10.1007/s12010-019-03166-z | 69.8
2072 | 2020 | MgO | I | Sphere | None | Sol-Gel Method | Negative |  | 47.9 |  | -7.01 |  | 3T3-L1 | 100000 | A | Mouse | Embryo | Fibroblast | Embryonic | L | 24 | 800 | MTT | TetrazoliumSalt |  | 37.09 | 0.706 | 79 | 10.1007/s12010-019-03166-z | 69.8
2073 | 2020 | MgO | I | Sphere | None | Sol-Gel Method | Negative |  | 47.9 |  | -7.01 |  | 3T3-L1 | 100000 | A | Mouse | Embryo | Fibroblast | Embryonic | L | 24 | 1000 | MTT | TetrazoliumSalt |  | 28.27 | 0.706 | 79 | 10.1007/s12010-019-03166-z | 69.8
2074 | 2020 | MgO | I | Hexagon | None | Sol-Gel Method | Negative |  | 43.8 |  | -7.21 |  | 3T3-L1 | 100000 | A | Mouse | Embryo | Fibroblast | Embryonic | L | 24 | 200 | MTT | TetrazoliumSalt |  | 61.47 | 0.615 | 79 | 10.1007/s12010-019-03166-z | 69.8
2075 | 2020 | MgO | I | Hexagon | None | Sol-Gel Method | Negative |  | 43.8 |  | -7.21 |  | 3T3-L1 | 100000 | A | Mouse | Embryo | Fibroblast | Embryonic | L | 24 | 400 | MTT | TetrazoliumSalt |  | 54.71 | 0.615 | 79 | 10.1007/s12010-019-03166-z | 69.8
2076 | 2020 | MgO | I | Hexagon | None | Sol-Gel Method | Negative |  | 43.8 |  | -7.21 |  | 3T3-L1 | 100000 | A | Mouse | Embryo | Fibroblast | Embryonic | L | 24 | 600 | MTT | TetrazoliumSalt |  | 48.15 | 0.615 | 79 | 10.1007/s12010-019-03166-z | 69.8
2077 | 2020 | MgO | I | Hexagon | None | Sol-Gel Method | Negative |  | 43.8 |  | -7.21 |  | 3T3-L1 | 100000 | A | Mouse | Embryo | Fibroblast | Embryonic | L | 24 | 800 | MTT | TetrazoliumSalt |  | 43.85 | 0.615 | 79 | 10.1007/s12010-019-03166-z | 69.8
2078 | 2020 | MgO | I | Hexagon | None | Sol-Gel Method | Negative |  | 43.8 |  | -7.21 |  | 3T3-L1 | 100000 | A | Mouse | Embryo | Fibroblast | Embryonic | L | 24 | 1000 | MTT | TetrazoliumSalt |  | 39.75 | 0.615 | 79 | 10.1007/s12010-019-03166-z | 69.8
2079 | 2020 | MgO | I | Rod | None | Sol-Gel Method | Negative | 12 | 91.2 |  | -9.83 |  | 3T3-L1 | 100000 | A | Mouse | Embryo | Fibroblast | Embryonic | L | 24 | 200 | MTT | TetrazoliumSalt |  | 53.07 | 0.547 | 79 | 10.1007/s12010-019-03166-z | 69.8
2080 | 2020 | MgO | I | Rod | None | Sol-Gel Method | Negative | 12 | 91.2 |  | -9.83 |  | 3T3-L1 | 100000 | A | Mouse | Embryo | Fibroblast | Embryonic | L | 24 | 400 | MTT | TetrazoliumSalt |  | 45.69 | 0.547 | 79 | 10.1007/s12010-019-03166-z | 69.8
2081 | 2020 | MgO | I | Rod | None | Sol-Gel Method | Negative | 12 | 91.2 |  | -9.83 |  | 3T3-L1 | 100000 | A | Mouse | Embryo | Fibroblast | Embryonic | L | 24 | 600 | MTT | TetrazoliumSalt |  | 38.93 | 0.547 | 79 | 10.1007/s12010-019-03166-z | 69.8
2082 | 2020 | MgO | I | Rod | None | Sol-Gel Method | Negative | 12 | 91.2 |  | -9.83 |  | 3T3-L1 | 100000 | A | Mouse | Embryo | Fibroblast | Embryonic | L | 24 | 800 | MTT | TetrazoliumSalt |  | 32.17 | 0.547 | 79 | 10.1007/s12010-019-03166-z | 69.8
2083 | 2020 | MgO | I | Rod | None | Sol-Gel Method | Negative | 12 | 91.2 |  | -9.83 |  | 3T3-L1 | 100000 | A | Mouse | Embryo | Fibroblast | Embryonic | L | 24 | 1000 | MTT | TetrazoliumSalt |  | 22.13 | 0.547 | 79 | 10.1007/s12010-019-03166-z | 69.8
2084 | 2020 | MgO | I | Hexagon | None | Sol-Gel Method | Negative |  | 43.8 |  | -7.21 |  | VERO | 100000 | A | Monkey | Kidney | Epithelial | Adult | L | 24 | 200 | MTT | TetrazoliumSalt |  | 77.52 | 0.615 | 79 | 10.1007/s12010-019-03166-z | 69.8
2085 | 2020 | MgO | I | Hexagon | None | Sol-Gel Method | Negative |  | 43.8 |  | -7.21 |  | VERO | 100000 | A | Monkey | Kidney | Epithelial | Adult | L | 24 | 400 | MTT | TetrazoliumSalt |  | 70.96 | 0.615 | 79 | 10.1007/s12010-019-03166-z | 69.8
2086 | 2020 | MgO | I | Hexagon | None | Sol-Gel Method | Negative |  | 43.8 |  | -7.21 |  | VERO | 100000 | A | Monkey | Kidney | Epithelial | Adult | L | 24 | 600 | MTT | TetrazoliumSalt |  | 62.54 | 0.615 | 79 | 10.1007/s12010-019-03166-z | 69.8
2087 | 2020 | MgO | I | Hexagon | None | Sol-Gel Method | Negative |  | 43.8 |  | -7.21 |  | VERO | 100000 | A | Monkey | Kidney | Epithelial | Adult | L | 24 | 800 | MTT | TetrazoliumSalt |  | 57.93 | 0.615 | 79 | 10.1007/s12010-019-03166-z | 69.8
2088 | 2020 | MgO | I | Hexagon | None | Sol-Gel Method | Negative |  | 43.8 |  | -7.21 |  | VERO | 100000 | A | Monkey | Kidney | Epithelial | Adult | L | 24 | 1000 | MTT | TetrazoliumSalt |  | 54.61 | 0.615 | 79 | 10.1007/s12010-019-03166-z | 69.8
2089 | 2020 | Polystyrene | O | Sphere | None | Commercial |  | 50 |  |  |  |  | HepG2 | 8000 | H | Human | Liver | Epithelial | Adult | L | 24 | 10 | MTT | TetrazoliumSalt |  | 97.06 |  | 80 | 10.1016/j.scitotenv.2020.138180
2090 | 2020 | Polystyrene | O | Sphere | None | Commercial |  | 50 |  |  |  |  | HepG2 | 8000 | H | Human | Liver | Epithelial | Adult | L | 24 | 50 | MTT | TetrazoliumSalt |  | 83.56 |  | 80 | 10.1016/j.scitotenv.2020.138180
2091 | 2020 | Polystyrene | O | Sphere | None | Commercial |  | 50 |  |  |  |  | HepG2 | 8000 | H | Human | Liver | Epithelial | Adult | L | 24 | 100 | MTT | TetrazoliumSalt |  | 75.18 |  | 80 | 10.1016/j.scitotenv.2020.138180
2092 | 2020 | Polystyrene | O | Sphere | COOH | Commercial |  | 50 |  |  |  |  | HepG2 | 8000 | H | Human | Liver | Epithelial | Adult | L | 24 | 10 | MTT | TetrazoliumSalt |  | 91.8 |  | 80 | 10.1016/j.scitotenv.2020.138180
2093 | 2020 | Polystyrene | O | Sphere | COOH | Commercial |  | 50 |  |  |  |  | HepG2 | 8000 | H | Human | Liver | Epithelial | Adult | L | 24 | 50 | MTT | TetrazoliumSalt |  | 65.31 |  | 80 | 10.1016/j.scitotenv.2020.138180
2094 | 2020 | Polystyrene | O | Sphere | COOH | Commercial |  | 50 |  |  |  |  | HepG2 | 8000 | H | Human | Liver | Epithelial | Adult | L | 24 | 100 | MTT | TetrazoliumSalt |  | 54.58 |  | 80 | 10.1016/j.scitotenv.2020.138180
2095 | 2020 | Polystyrene | O | Sphere | NH2 | Commercial |  | 50 |  |  |  |  | HepG2 | 8000 | H | Human | Liver | Epithelial | Adult | L | 24 | 10 | MTT | TetrazoliumSalt |  | 92.88 |  | 80 | 10.1016/j.scitotenv.2020.138180
2096 | 2020 | Polystyrene | O | Sphere | NH2 | Commercial |  | 50 |  |  |  |  | HepG2 | 8000 | H | Human | Liver | Epithelial | Adult | L | 24 | 50 | MTT | TetrazoliumSalt |  | 73.34 |  | 80 | 10.1016/j.scitotenv.2020.138180
2097 | 2020 | Polystyrene | O | Sphere | NH2 | Commercial |  | 50 |  |  |  |  | HepG2 | 8000 | H | Human | Liver | Epithelial | Adult | L | 24 | 100 | MTT | TetrazoliumSalt |  | 53.83 |  | 80 | 10.1016/j.scitotenv.2020.138180
2098 | 2016 | Polystyrene | O | Sphere | None | Commercial | Negative | 44 | 49.04 | 54.55 | -35.87 | -37.57 | AGS | 100000 | H | Human | Stomach | Epithelial | Adult | L | 24 | 1 | MTT | TetrazoliumSalt |  | 93.358 | 0.106 | 81 | 10.1016/j.tiv.2015.11.006
2099 | 2016 | Polystyrene | O | Sphere | None | Commercial | Negative | 44 | 49.04 | 54.55 | -35.87 | -37.57 | AGS | 100000 | H | Human | Stomach | Epithelial | Adult | L | 24 | 2 | MTT | TetrazoliumSalt |  | 100 | 0.106 | 81 | 10.1016/j.tiv.2015.11.006
2100 | 2016 | Polystyrene | O | Sphere | None | Commercial | Negative | 44 | 49.04 | 54.55 | -35.87 | -37.57 | AGS | 100000 | H | Human | Stomach | Epithelial | Adult | L | 24 | 10 | MTT | TetrazoliumSalt |  | 83.948 | 0.106 | 81 | 10.1016/j.tiv.2015.11.006
2101 | 2016 | Polystyrene | O | Sphere | None | Commercial | Negative | 100 | 76.31 | 87.23 | -36.33 | -34.97 | AGS | 100000 | H | Human | Stomach | Epithelial | Adult | L | 24 | 1 | MTT | TetrazoliumSalt |  | 95.767 | 0.185 | 81 | 10.1016/j.tiv.2015.11.006
2102 | 2016 | Polystyrene | O | Sphere | None | Commercial | Negative | 100 | 76.31 | 87.23 | -36.33 | -34.97 | AGS | 100000 | H | Human | Stomach | Epithelial | Adult | L | 24 | 2 | MTT | TetrazoliumSalt |  | 104.59 | 0.185 | 81 | 10.1016/j.tiv.2015.11.006
2103 | 2016 | Polystyrene | O | Sphere | None | Commercial | Negative | 100 | 76.31 | 87.23 | -36.33 | -34.97 | AGS | 100000 | H | Human | Stomach | Epithelial | Adult | L | 24 | 10 | MTT | TetrazoliumSalt |  | 116.4 | 0.185 | 81 | 10.1016/j.tiv.2015.11.006
2104 | 2019 | Polystyrene | O | Sphere | None | Commercial |  | 25 |  |  |  |  | A549 | 5000 | H | Human | Lung | Epithelial | Adult | L | 24 | 2.5 | MTS | TetrazoliumSalt |  | 113.48 |  | 82 | 10.1016/j.scitotenv.2019.133794
2105 | 2019 | Polystyrene | O | Sphere | None | Commercial |  | 25 |  |  |  |  | A549 | 5000 | H | Human | Lung | Epithelial | Adult | L | 24 | 5 | MTS | TetrazoliumSalt |  | 115.99 |  | 82 | 10.1016/j.scitotenv.2019.133794
2106 | 2019 | Polystyrene | O | Sphere | None | Commercial |  | 25 |  |  |  |  | A549 | 5000 | H | Human | Lung | Epithelial | Adult | L | 24 | 10 | MTS | TetrazoliumSalt |  | 121 |  | 82 | 10.1016/j.scitotenv.2019.133794
2107 | 2019 | Polystyrene | O | Sphere | None | Commercial |  | 25 |  |  |  |  | A549 | 5000 | H | Human | Lung | Epithelial | Adult | L | 24 | 15 | MTS | TetrazoliumSalt |  | 130.09 |  | 82 | 10.1016/j.scitotenv.2019.133794
2108 | 2019 | Polystyrene | O | Sphere | None | Commercial |  | 25 |  |  |  |  | A549 | 5000 | H | Human | Lung | Epithelial | Adult | L | 24 | 20 | MTS | TetrazoliumSalt |  | 100 |  | 82 | 10.1016/j.scitotenv.2019.133794
2109 | 2019 | Polystyrene | O | Sphere | None | Commercial |  | 25 |  |  |  |  | A549 | 5000 | H | Human | Lung | Epithelial | Adult | L | 24 | 25 | MTS | TetrazoliumSalt |  | 57.68 |  | 82 | 10.1016/j.scitotenv.2019.133794
2110 | 2019 | Polystyrene | O | Sphere | None | Commercial |  | 25 |  |  |  |  | A549 | 5000 | H | Human | Lung | Epithelial | Adult | L | 24 | 30 | MTS | TetrazoliumSalt |  | 40.752 |  | 82 | 10.1016/j.scitotenv.2019.133794
2111 | 2019 | Polystyrene | O | Sphere | None | Commercial |  | 70 |  |  |  |  | A549 | 5000 | H | Human | Lung | Epithelial | Adult | L | 24 | 10 | MTS | TetrazoliumSalt |  | 109.71 |  | 82 | 10.1016/j.scitotenv.2019.133794
2112 | 2019 | Polystyrene | O | Sphere | None | Commercial |  | 70 |  |  |  |  | A549 | 5000 | H | Human | Lung | Epithelial | Adult | L | 24 | 30 | MTS | TetrazoliumSalt |  | 98.058 |  | 82 | 10.1016/j.scitotenv.2019.133794
2113 | 2019 | Polystyrene | O | Sphere | None | Commercial |  | 70 |  |  |  |  | A549 | 5000 | H | Human | Lung | Epithelial | Adult | L | 24 | 60 | MTS | TetrazoliumSalt |  | 102.91 |  | 82 | 10.1016/j.scitotenv.2019.133794
2114 | 2019 | Polystyrene | O | Sphere | None | Commercial |  | 70 |  |  |  |  | A549 | 5000 | H | Human | Lung | Epithelial | Adult | L | 24 | 100 | MTS | TetrazoliumSalt |  | 101.94 |  | 82 | 10.1016/j.scitotenv.2019.133794
2115 | 2019 | Polystyrene | O | Sphere | None | Commercial |  | 70 |  |  |  |  | A549 | 5000 | H | Human | Lung | Epithelial | Adult | L | 24 | 160 | MTS | TetrazoliumSalt |  | 70.388 |  | 82 | 10.1016/j.scitotenv.2019.133794
2116 | 2019 | Polystyrene | O | Sphere | None | Commercial |  | 70 |  |  |  |  | A549 | 5000 | H | Human | Lung | Epithelial | Adult | L | 24 | 220 | MTS | TetrazoliumSalt |  | 33.252 |  | 82 | 10.1016/j.scitotenv.2019.133794
2117 | 2019 | Polystyrene | O | Sphere | None | Commercial |  | 70 |  |  |  |  | A549 | 5000 | H | Human | Lung | Epithelial | Adult | L | 24 | 300 | MTS | TetrazoliumSalt |  | 8.7379 |  | 82 | 10.1016/j.scitotenv.2019.133794
2118 | 2011 | Polystyrene | O | Sphere | NH2 | Commercial | Positive | 50 | 61.45 |  | 36.6 | 3.6 | HeLa | 5000 | H | Human | Cervix | Epithelial | Adult | L | 24 | 5 | CCK-8 | TetrazoliumSalt |  | 95.144 | 0.199 | 83 | 10.1016/j.biomaterials.2011.07.037
2119 | 2011 | Polystyrene | O | Sphere | NH2 | Commercial | Positive | 100 | 99.33 |  | 45.8 | 4.2 | HeLa | 5000 | H | Human | Cervix | Epithelial | Adult | L | 24 | 5 | CCK-8 | TetrazoliumSalt |  | 92.716 | 0.122 | 83 | 10.1016/j.biomaterials.2011.07.037
2120 | 2011 | Polystyrene | O | Sphere | NH2 | Commercial | Positive | 500 | 450.2 |  | 37.9 | 5.6 | HeLa | 5000 | H | Human | Cervix | Epithelial | Adult | L | 24 | 5 | CCK-8 | TetrazoliumSalt |  | 97.572 | 0.079 | 83 | 10.1016/j.biomaterials.2011.07.037
2121 | 2011 | Polystyrene | O | Sphere | NH2 | Commercial | Positive | 50 | 61.45 |  | 36.6 | 3.6 | HeLa | 5000 | H | Human | Cervix | Epithelial | Adult | L | 48 | 5 | CCK-8 | TetrazoliumSalt |  | 78.756 | 0.199 | 83 | 10.1016/j.biomaterials.2011.07.037
2122 | 2011 | Polystyrene | O | Sphere | NH2 | Commercial | Positive | 100 | 99.33 |  | 45.8 | 4.2 | HeLa | 5000 | H | Human | Cervix | Epithelial | Adult | L | 48 | 5 | CCK-8 | TetrazoliumSalt |  | 83.612 | 0.122 | 83 | 10.1016/j.biomaterials.2011.07.037
2123 | 2011 | Polystyrene | O | Sphere | NH2 | Commercial | Positive | 500 | 450.2 |  | 37.9 | 5.6 | HeLa | 5000 | H | Human | Cervix | Epithelial | Adult | L | 48 | 5 | CCK-8 | TetrazoliumSalt |  | 86.343 | 0.079 | 83 | 10.1016/j.biomaterials.2011.07.037
2124 | 2011 | Polystyrene | O | Sphere | NH2 | Commercial | Positive | 50 | 61.45 |  | 36.6 | 3.6 | HeLa | 5000 | H | Human | Cervix | Epithelial | Adult | L | 72 | 5 | CCK-8 | TetrazoliumSalt |  | 19.575 | 0.199 | 83 | 10.1016/j.biomaterials.2011.07.037
2125 | 2011 | Polystyrene | O | Sphere | NH2 | Commercial | Positive | 100 | 99.33 |  | 45.8 | 4.2 | HeLa | 5000 | H | Human | Cervix | Epithelial | Adult | L | 72 | 5 | CCK-8 | TetrazoliumSalt |  | 36.571 | 0.122 | 83 | 10.1016/j.biomaterials.2011.07.037
2126 | 2011 | Polystyrene | O | Sphere | NH2 | Commercial | Positive | 500 | 450.2 |  | 37.9 | 5.6 | HeLa | 5000 | H | Human | Cervix | Epithelial | Adult | L | 72 | 5 | CCK-8 | TetrazoliumSalt |  | 61.76 | 0.079 | 83 | 10.1016/j.biomaterials.2011.07.037
2127 | 2011 | Polystyrene | O | Sphere | NH2 | Commercial | Positive | 50 | 61.45 |  | 36.6 | 3.6 | HeLa | 5000 | H | Human | Cervix | Epithelial | Adult | L | 24 | 50 | CCK-8 | TetrazoliumSalt |  | 59.781 | 0.199 | 83 | 10.1016/j.biomaterials.2011.07.037
2128 | 2011 | Polystyrene | O | Sphere | NH2 | Commercial | Positive | 100 | 99.33 |  | 45.8 | 4.2 | HeLa | 5000 | H | Human | Cervix | Epithelial | Adult | L | 24 | 50 | CCK-8 | TetrazoliumSalt |  | 51.017 | 0.122 | 83 | 10.1016/j.biomaterials.2011.07.037
2129 | 2011 | Polystyrene | O | Sphere | NH2 | Commercial | Positive | 500 | 450.2 |  | 37.9 | 5.6 | HeLa | 5000 | H | Human | Cervix | Epithelial | Adult | L | 24 | 50 | CCK-8 | TetrazoliumSalt |  | 80.125 | 0.079 | 83 | 10.1016/j.biomaterials.2011.07.037
2130 | 2011 | Polystyrene | O | Sphere | NH2 | Commercial | Positive | 50 | 61.45 |  | 36.6 | 3.6 | HeLa | 5000 | H | Human | Cervix | Epithelial | Adult | L | 48 | 50 | CCK-8 | TetrazoliumSalt |  | 10.016 | 0.199 | 83 | 10.1016/j.biomaterials.2011.07.037
2131 | 2011 | Polystyrene | O | Sphere | NH2 | Commercial | Positive | 100 | 99.33 |  | 45.8 | 4.2 | HeLa | 5000 | H | Human | Cervix | Epithelial | Adult | L | 48 | 50 | CCK-8 | TetrazoliumSalt |  | 21.127 | 0.122 | 83 | 10.1016/j.biomaterials.2011.07.037
2132 | 2011 | Polystyrene | O | Sphere | NH2 | Commercial | Positive | 500 | 450.2 |  | 37.9 | 5.6 | HeLa | 5000 | H | Human | Cervix | Epithelial | Adult | L | 48 | 50 | CCK-8 | TetrazoliumSalt |  | 38.654 | 0.079 | 83 | 10.1016/j.biomaterials.2011.07.037
2133 | 2011 | Polystyrene | O | Sphere | NH2 | Commercial | Positive | 50 | 61.45 |  | 36.6 | 3.6 | HeLa | 5000 | H | Human | Cervix | Epithelial | Adult | L | 72 | 50 | CCK-8 | TetrazoliumSalt |  | 1.5649 | 0.199 | 83 | 10.1016/j.biomaterials.2011.07.037
2134 | 2011 | Polystyrene | O | Sphere | NH2 | Commercial | Positive | 100 | 99.33 |  | 45.8 | 4.2 | HeLa | 5000 | H | Human | Cervix | Epithelial | Adult | L | 72 | 50 | CCK-8 | TetrazoliumSalt |  | 10.016 | 0.122 | 83 | 10.1016/j.biomaterials.2011.07.037
2135 | 2011 | Polystyrene | O | Sphere | NH2 | Commercial | Positive | 500 | 450.2 |  | 37.9 | 5.6 | HeLa | 5000 | H | Human | Cervix | Epithelial | Adult | L | 72 | 50 | CCK-8 | TetrazoliumSalt |  | 6.4163 | 0.079 | 83 | 10.1016/j.biomaterials.2011.07.037
2136 | 2011 | Polystyrene | O | Sphere | COOH | Commercial | Negative | 50 | 57.14 |  | -9 | -23.6 | HeLa | 5000 | H | Human | Cervix | Epithelial | Adult | L | 24 | 5 | CCK-8 | TetrazoliumSalt |  | 99.055 | 0.084 | 83 | 10.1016/j.biomaterials.2011.07.037
2137 | 2011 | Polystyrene | O | Sphere | COOH | Commercial | Negative | 100 | 124.4 |  | -34 | -23.7 | HeLa | 5000 | H | Human | Cervix | Epithelial | Adult | L | 24 | 5 | CCK-8 | TetrazoliumSalt |  | 97.165 | 0.093 | 83 | 10.1016/j.biomaterials.2011.07.037
2138 | 2011 | Polystyrene | O | Sphere | COOH | Commercial | Negative | 500 | 465.3 |  | -38.5 | -21.9 | HeLa | 5000 | H | Human | Cervix | Epithelial | Adult | L | 24 | 5 | CCK-8 | TetrazoliumSalt |  | 97.165 | 0.038 | 83 | 10.1016/j.biomaterials.2011.07.037
2139 | 2011 | Polystyrene | O | Sphere | COOH | Commercial | Negative | 50 | 57.14 |  | -9 | -23.6 | HeLa | 5000 | H | Human | Cervix | Epithelial | Adult | L | 48 | 5 | CCK-8 | TetrazoliumSalt |  | 105.98 | 0.084 | 83 | 10.1016/j.biomaterials.2011.07.037
2140 | 2011 | Polystyrene | O | Sphere | COOH | Commercial | Negative | 100 | 124.4 |  | -34 | -23.7 | HeLa | 5000 | H | Human | Cervix | Epithelial | Adult | L | 48 | 5 | CCK-8 | TetrazoliumSalt |  | 102.2 | 0.093 | 83 | 10.1016/j.biomaterials.2011.07.037
2141 | 2011 | Polystyrene | O | Sphere | COOH | Commercial | Negative | 500 | 465.3 |  | -38.5 | -21.9 | HeLa | 5000 | H | Human | Cervix | Epithelial | Adult | L | 48 | 5 | CCK-8 | TetrazoliumSalt |  | 105.35 | 0.038 | 83 | 10.1016/j.biomaterials.2011.07.037
2142 | 2011 | Polystyrene | O | Sphere | COOH | Commercial | Negative | 50 | 57.14 |  | -9 | -23.6 | HeLa | 5000 | H | Human | Cervix | Epithelial | Adult | L | 72 | 5 | CCK-8 | TetrazoliumSalt |  | 102.52 | 0.084 | 83 | 10.1016/j.biomaterials.2011.07.037
2143 | 2011 | Polystyrene | O | Sphere | COOH | Commercial | Negative | 100 | 124.4 |  | -34 | -23.7 | HeLa | 5000 | H | Human | Cervix | Epithelial | Adult | L | 72 | 5 | CCK-8 | TetrazoliumSalt |  | 103.31 | 0.093 | 83 | 10.1016/j.biomaterials.2011.07.037
2144 | 2011 | Polystyrene | O | Sphere | COOH | Commercial | Negative | 500 | 465.3 |  | -38.5 | -21.9 | HeLa | 5000 | H | Human | Cervix | Epithelial | Adult | L | 72 | 5 | CCK-8 | TetrazoliumSalt |  | 105.35 | 0.038 | 83 | 10.1016/j.biomaterials.2011.07.037
2145 | 2011 | Polystyrene | O | Sphere | COOH | Commercial | Negative | 50 | 57.14 |  | -9 | -23.6 | HeLa | 5000 | H | Human | Cervix | Epithelial | Adult | L | 24 | 50 | CCK-8 | TetrazoliumSalt |  | 99.073 | 0.084 | 83 | 10.1016/j.biomaterials.2011.07.037
2146 | 2011 | Polystyrene | O | Sphere | COOH | Commercial | Negative | 100 | 124.4 |  | -34 | -23.7 | HeLa | 5000 | H | Human | Cervix | Epithelial | Adult | L | 24 | 50 | CCK-8 | TetrazoliumSalt |  | 99.536 | 0.093 | 83 | 10.1016/j.biomaterials.2011.07.037
2147 | 2011 | Polystyrene | O | Sphere | COOH | Commercial | Negative | 500 | 465.3 |  | -38.5 | -21.9 | HeLa | 5000 | H | Human | Cervix | Epithelial | Adult | L | 24 | 50 | CCK-8 | TetrazoliumSalt |  | 97.527 | 0.038 | 83 | 10.1016/j.biomaterials.2011.07.037
2148 | 2011 | Polystyrene | O | Sphere | COOH | Commercial | Negative | 50 | 57.14 |  | -9 | -23.6 | HeLa | 5000 | H | Human | Cervix | Epithelial | Adult | L | 48 | 50 | CCK-8 | TetrazoliumSalt |  | 97.836 | 0.084 | 83 | 10.1016/j.biomaterials.2011.07.037
2149 | 2011 | Polystyrene | O | Sphere | COOH | Commercial | Negative | 100 | 124.4 |  | -34 | -23.7 | HeLa | 5000 | H | Human | Cervix | Epithelial | Adult | L | 48 | 50 | CCK-8 | TetrazoliumSalt |  | 99.073 | 0.093 | 83 | 10.1016/j.biomaterials.2011.07.037
2150 | 2011 | Polystyrene | O | Sphere | COOH | Commercial | Negative | 500 | 465.3 |  | -38.5 | -21.9 | HeLa | 5000 | H | Human | Cervix | Epithelial | Adult | L | 48 | 50 | CCK-8 | TetrazoliumSalt |  | 96.291 | 0.038 | 83 | 10.1016/j.biomaterials.2011.07.037
2151 | 2011 | Polystyrene | O | Sphere | COOH | Commercial | Negative | 50 | 57.14 |  | -9 | -23.6 | HeLa | 5000 | H | Human | Cervix | Epithelial | Adult | L | 72 | 50 | CCK-8 | TetrazoliumSalt |  | 98.609 | 0.084 | 83 | 10.1016/j.biomaterials.2011.07.037
2152 | 2011 | Polystyrene | O | Sphere | COOH | Commercial | Negative | 100 | 124.4 |  | -34 | -23.7 | HeLa | 5000 | H | Human | Cervix | Epithelial | Adult | L | 72 | 50 | CCK-8 | TetrazoliumSalt |  | 102.16 | 0.093 | 83 | 10.1016/j.biomaterials.2011.07.037
2153 | 2011 | Polystyrene | O | Sphere | COOH | Commercial | Negative | 500 | 465.3 |  | -38.5 | -21.9 | HeLa | 5000 | H | Human | Cervix | Epithelial | Adult | L | 72 | 50 | CCK-8 | TetrazoliumSalt |  | 99.845 | 0.038 | 83 | 10.1016/j.biomaterials.2011.07.037
2154 | 2011 | Polystyrene | O | Sphere | NH2 | Commercial | Positive | 50 | 61.45 |  | 36.6 | 3.7 | NIH3T3 | 5000 | A | Mouse | Embryo | Fibroblast | Embryonic | L | 24 | 5 | CCK-8 | TetrazoliumSalt |  | 77.165 | 0.199 | 83 | 10.1016/j.biomaterials.2011.07.037
2155 | 2011 | Polystyrene | O | Sphere | NH2 | Commercial | Positive | 100 | 99.33 |  | 45.8 | 4.2 | NIH3T3 | 5000 | A | Mouse | Embryo | Fibroblast | Embryonic | L | 24 | 5 | CCK-8 | TetrazoliumSalt |  | 90.551 | 0.122 | 83 | 10.1016/j.biomaterials.2011.07.037
2156 | 2011 | Polystyrene | O | Sphere | NH2 | Commercial | Positive | 500 | 450.2 |  | 37.9 | 5.6 | NIH3T3 | 5000 | A | Mouse | Embryo | Fibroblast | Embryonic | L | 24 | 5 | CCK-8 | TetrazoliumSalt |  | 109.13 | 0.079 | 83 | 10.1016/j.biomaterials.2011.07.037
2157 | 2011 | Polystyrene | O | Sphere | NH2 | Commercial | Positive | 50 | 61.45 |  | 36.6 | 3.7 | NIH3T3 | 5000 | A | Mouse | Embryo | Fibroblast | Embryonic | L | 48 | 5 | CCK-8 | TetrazoliumSalt |  | 43.937 | 0.199 | 83 | 10.1016/j.biomaterials.2011.07.037
2158 | 2011 | Polystyrene | O | Sphere | NH2 | Commercial | Positive | 100 | 99.33 |  | 45.8 | 4.2 | NIH3T3 | 5000 | A | Mouse | Embryo | Fibroblast | Embryonic | L | 48 | 5 | CCK-8 | TetrazoliumSalt |  | 61.417 | 0.122 | 83 | 10.1016/j.biomaterials.2011.07.037
2159 | 2011 | Polystyrene | O | Sphere | NH2 | Commercial | Positive | 500 | 450.2 |  | 37.9 | 5.6 | NIH3T3 | 5000 | A | Mouse | Embryo | Fibroblast | Embryonic | L | 48 | 5 | CCK-8 | TetrazoliumSalt |  | 58.268 | 0.079 | 83 | 10.1016/j.biomaterials.2011.07.037
2160 | 2011 | Polystyrene | O | Sphere | NH2 | Commercial | Positive | 50 | 61.45 |  | 36.6 | 3.7 | NIH3T3 | 5000 | A | Mouse | Embryo | Fibroblast | Embryonic | L | 72 | 5 | CCK-8 | TetrazoliumSalt |  | 7.4016 | 0.199 | 83 | 10.1016/j.biomaterials.2011.07.037
2161 | 2011 | Polystyrene | O | Sphere | NH2 | Commercial | Positive | 100 | 99.33 |  | 45.8 | 4.2 | NIH3T3 | 5000 | A | Mouse | Embryo | Fibroblast | Embryonic | L | 72 | 5 | CCK-8 | TetrazoliumSalt |  | 20.315 | 0.122 | 83 | 10.1016/j.biomaterials.2011.07.037
2162 | 2011 | Polystyrene | O | Sphere | NH2 | Commercial | Positive | 500 | 450.2 |  | 37.9 | 5.6 | NIH3T3 | 5000 | A | Mouse | Embryo | Fibroblast | Embryonic | L | 72 | 5 | CCK-8 | TetrazoliumSalt |  | 20.787 | 0.079 | 83 | 10.1016/j.biomaterials.2011.07.037
2163 | 2011 | Polystyrene | O | Sphere | NH2 | Commercial | Positive | 50 | 61.45 |  | 36.6 | 3.7 | NIH3T3 | 5000 | A | Mouse | Embryo | Fibroblast | Embryonic | L | 24 | 50 | CCK-8 | TetrazoliumSalt |  | 0 | 0.199 | 83 | 10.1016/j.biomaterials.2011.07.037
2164 | 2011 | Polystyrene | O | Sphere | NH2 | Commercial | Positive | 100 | 99.33 |  | 45.8 | 4.2 | NIH3T3 | 5000 | A | Mouse | Embryo | Fibroblast | Embryonic | L | 24 | 50 | CCK-8 | TetrazoliumSalt |  | 17.638 | 0.122 | 83 | 10.1016/j.biomaterials.2011.07.037
2165 | 2011 | Polystyrene | O | Sphere | NH2 | Commercial | Positive | 500 | 450.2 |  | 37.9 | 5.6 | NIH3T3 | 5000 | A | Mouse | Embryo | Fibroblast | Embryonic | L | 24 | 50 | CCK-8 | TetrazoliumSalt |  | 3.8344 | 0.079 | 83 | 10.1016/j.biomaterials.2011.07.037
2166 | 2011 | Polystyrene | O | Sphere | NH2 | Commercial | Positive | 50 | 61.45 |  | 36.6 | 3.7 | NIH3T3 | 5000 | A | Mouse | Embryo | Fibroblast | Embryonic | L | 48 | 50 | CCK-8 | TetrazoliumSalt |  | 0 | 0.199 | 83 | 10.1016/j.biomaterials.2011.07.037
2167 | 2011 | Polystyrene | O | Sphere | NH2 | Commercial | Positive | 100 | 99.33 |  | 45.8 | 4.2 | NIH3T3 | 5000 | A | Mouse | Embryo | Fibroblast | Embryonic | L | 48 | 50 | CCK-8 | TetrazoliumSalt |  | 3.0675 | 0.122 | 83 | 10.1016/j.biomaterials.2011.07.037
2168 | 2011 | Polystyrene | O | Sphere | NH2 | Commercial | Positive | 500 | 450.2 |  | 37.9 | 5.6 | NIH3T3 | 5000 | A | Mouse | Embryo | Fibroblast | Embryonic | L | 48 | 50 | CCK-8 | TetrazoliumSalt |  | 6.7485 | 0.079 | 83 | 10.1016/j.biomaterials.2011.07.037
2169 | 2011 | Polystyrene | O | Sphere | NH2 | Commercial | Positive | 50 | 61.45 |  | 36.6 | 3.7 | NIH3T3 | 5000 | A | Mouse | Embryo | Fibroblast | Embryonic | L | 72 | 50 | CCK-8 | TetrazoliumSalt |  | 0 | 0.199 | 83 | 10.1016/j.biomaterials.2011.07.037
2170 | 2011 | Polystyrene | O | Sphere | NH2 | Commercial | Positive | 100 | 99.33 |  | 45.8 | 4.2 | NIH3T3 | 5000 | A | Mouse | Embryo | Fibroblast | Embryonic | L | 72 | 50 | CCK-8 | TetrazoliumSalt |  | 0.46012 | 0.122 | 83 | 10.1016/j.biomaterials.2011.07.037
2171 | 2011 | Polystyrene | O | Sphere | NH2 | Commercial | Positive | 500 | 450.2 |  | 37.9 | 5.6 | NIH3T3 | 5000 | A | Mouse | Embryo | Fibroblast | Embryonic | L | 72 | 50 | CCK-8 | TetrazoliumSalt |  | 0.92025 | 0.079 | 83 | 10.1016/j.biomaterials.2011.07.037
2172 | 2011 | Polystyrene | O | Sphere | COOH | Commercial | Negative | 50 | 57.14 |  | -9 | -23.6 | NIH3T3 | 5000 | A | Mouse | Embryo | Fibroblast | Embryonic | L | 24 | 5 | CCK-8 | TetrazoliumSalt |  | 102.43 | 0.084 | 83 | 10.1016/j.biomaterials.2011.07.037
2173 | 2011 | Polystyrene | O | Sphere | COOH | Commercial | Negative | 100 | 124.4 |  | -34 | -23.7 | NIH3T3 | 5000 | A | Mouse | Embryo | Fibroblast | Embryonic | L | 24 | 5 | CCK-8 | TetrazoliumSalt |  | 97.568 | 0.093 | 83 | 10.1016/j.biomaterials.2011.07.037
2174 | 2011 | Polystyrene | O | Sphere | COOH | Commercial | Negative | 500 | 465.3 |  | -38.5 | -21.9 | NIH3T3 | 5000 | A | Mouse | Embryo | Fibroblast | Embryonic | L | 24 | 5 | CCK-8 | TetrazoliumSalt |  | 110.49 | 0.038 | 83 | 10.1016/j.biomaterials.2011.07.037
2175 | 2011 | Polystyrene | O | Sphere | COOH | Commercial | Negative | 50 | 57.14 |  | -9 | -23.6 | NIH3T3 | 5000 | A | Mouse | Embryo | Fibroblast | Embryonic | L | 48 | 5 | CCK-8 | TetrazoliumSalt |  | 89.818 | 0.084 | 83 | 10.1016/j.biomaterials.2011.07.037
2176 | 2011 | Polystyrene | O | Sphere | COOH | Commercial | Negative | 100 | 124.4 |  | -34 | -23.7 | NIH3T3 | 5000 | A | Mouse | Embryo | Fibroblast | Embryonic | L | 48 | 5 | CCK-8 | TetrazoliumSalt |  | 84.498 | 0.093 | 83 | 10.1016/j.biomaterials.2011.07.037
2177 | 2011 | Polystyrene | O | Sphere | COOH | Commercial | Negative | 500 | 465.3 |  | -38.5 | -21.9 | NIH3T3 | 5000 | A | Mouse | Embryo | Fibroblast | Embryonic | L | 48 | 5 | CCK-8 | TetrazoliumSalt |  | 86.93 | 0.038 | 83 | 10.1016/j.biomaterials.2011.07.037
2178 | 2011 | Polystyrene | O | Sphere | COOH | Commercial | Negative | 50 | 57.14 |  | -9 | -23.6 | NIH3T3 | 5000 | A | Mouse | Embryo | Fibroblast | Embryonic | L | 72 | 5 | CCK-8 | TetrazoliumSalt |  | 113.83 | 0.084 | 83 | 10.1016/j.biomaterials.2011.07.037
2179 | 2011 | Polystyrene | O | Sphere | COOH | Commercial | Negative | 100 | 124.4 |  | -34 | -23.7 | NIH3T3 | 5000 | A | Mouse | Embryo | Fibroblast | Embryonic | L | 72 | 5 | CCK-8 | TetrazoliumSalt |  | 91.033 | 0.093 | 83 | 10.1016/j.biomaterials.2011.07.037
2180 | 2011 | Polystyrene | O | Sphere | COOH | Commercial | Negative | 500 | 465.3 |  | -38.5 | -21.9 | NIH3T3 | 5000 | A | Mouse | Embryo | Fibroblast | Embryonic | L | 72 | 5 | CCK-8 | TetrazoliumSalt |  | 99.088 | 0.038 | 83 | 10.1016/j.biomaterials.2011.07.037
2181 | 2011 | Polystyrene | O | Sphere | COOH | Commercial | Negative | 50 | 57.14 |  | -9 | -23.6 | NIH3T3 | 5000 | A | Mouse | Embryo | Fibroblast | Embryonic | L | 24 | 50 | CCK-8 | TetrazoliumSalt |  | 117.37 | 0.084 | 83 | 10.1016/j.biomaterials.2011.07.037
2182 | 2011 | Polystyrene | O | Sphere | COOH | Commercial | Negative | 100 | 124.4 |  | -34 | -23.7 | NIH3T3 | 5000 | A | Mouse | Embryo | Fibroblast | Embryonic | L | 24 | 50 | CCK-8 | TetrazoliumSalt |  | 83.234 | 0.093 | 83 | 10.1016/j.biomaterials.2011.07.037
2183 | 2011 | Polystyrene | O | Sphere | COOH | Commercial | Negative | 500 | 465.3 |  | -38.5 | -21.9 | NIH3T3 | 5000 | A | Mouse | Embryo | Fibroblast | Embryonic | L | 24 | 50 | CCK-8 | TetrazoliumSalt |  | 85.629 | 0.038 | 83 | 10.1016/j.biomaterials.2011.07.037
2184 | 2011 | Polystyrene | O | Sphere | COOH | Commercial | Negative | 50 | 57.14 |  | -9 | -23.6 | NIH3T3 | 5000 | A | Mouse | Embryo | Fibroblast | Embryonic | L | 48 | 50 | CCK-8 | TetrazoliumSalt |  | 106.89 | 0.084 | 83 | 10.1016/j.biomaterials.2011.07.037
2185 | 2011 | Polystyrene | O | Sphere | COOH | Commercial | Negative | 100 | 124.4 |  | -34 | -23.7 | NIH3T3 | 5000 | A | Mouse | Embryo | Fibroblast | Embryonic | L | 48 | 50 | CCK-8 | TetrazoliumSalt |  | 66.467 | 0.093 | 83 | 10.1016/j.biomaterials.2011.07.037
2186 | 2011 | Polystyrene | O | Sphere | COOH | Commercial | Negative | 500 | 465.3 |  | -38.5 | -21.9 | NIH3T3 | 5000 | A | Mouse | Embryo | Fibroblast | Embryonic | L | 48 | 50 | CCK-8 | TetrazoliumSalt |  | 66.916 | 0.038 | 83 | 10.1016/j.biomaterials.2011.07.037
2187 | 2011 | Polystyrene | O | Sphere | COOH | Commercial | Negative | 50 | 57.14 |  | -9 | -23.6 | NIH3T3 | 5000 | A | Mouse | Embryo | Fibroblast | Embryonic | L | 72 | 50 | CCK-8 | TetrazoliumSalt |  | 110.03 | 0.084 | 83 | 10.1016/j.biomaterials.2011.07.037
2188 | 2011 | Polystyrene | O | Sphere | COOH | Commercial | Negative | 100 | 124.4 |  | -34 | -23.7 | NIH3T3 | 5000 | A | Mouse | Embryo | Fibroblast | Embryonic | L | 72 | 50 | CCK-8 | TetrazoliumSalt |  | 54.641 | 0.093 | 83 | 10.1016/j.biomaterials.2011.07.037
2189 | 2011 | Polystyrene | O | Sphere | COOH | Commercial | Negative | 500 | 465.3 |  | -38.5 | -21.9 | NIH3T3 | 5000 | A | Mouse | Embryo | Fibroblast | Embryonic | L | 72 | 50 | CCK-8 | TetrazoliumSalt |  | 57.036 | 0.038 | 83 | 10.1016/j.biomaterials.2011.07.037
2190 | 2019 | ZnO | I | Sphere | None | Commercial |  | 20 |  | 37.77 |  |  | HepG2 | 10000 | H | Human | Liver | Epithelial | Adult | L | 24 | 4 | MTT | TetrazoliumSalt |  | 98.097 |  | 84 | 10.1016/j.ecoenv.2018.12.096 | 71.7
2191 | 2019 | ZnO | I | Sphere | None | Commercial |  | 20 |  | 37.77 |  |  | HepG2 | 10000 | H | Human | Liver | Epithelial | Adult | L | 24 | 8 | MTT | TetrazoliumSalt |  | 87.408 |  | 84 | 10.1016/j.ecoenv.2018.12.096 | 71.7
2192 | 2019 | ZnO | I | Sphere | None | Commercial |  | 20 |  | 37.77 |  |  | HepG2 | 10000 | H | Human | Liver | Epithelial | Adult | L | 24 | 16 | MTT | TetrazoliumSalt |  | 68.96 |  | 84 | 10.1016/j.ecoenv.2018.12.096 | 71.7
2193 | 2019 | ZnO | I | Sphere | None | Commercial |  | 20 |  | 37.77 |  |  | HepG2 | 10000 | H | Human | Liver | Epithelial | Adult | L | 24 | 40 | MTT | TetrazoliumSalt |  | 40.556 |  | 84 | 10.1016/j.ecoenv.2018.12.096 | 71.7
2194 | 2019 | ZnO | I | Sphere | None | Commercial |  | 20 |  | 37.77 |  |  | HepG2 | 10000 | H | Human | Liver | Epithelial | Adult | L | 24 | 80 | MTT | TetrazoliumSalt |  | 24.89 |  | 84 | 10.1016/j.ecoenv.2018.12.096 | 71.7
2195 | 2019 | ZnO | I | Sphere | None | Commercial |  | 20 |  | 37.77 |  |  | HepG2 | 10000 | H | Human | Liver | Epithelial | Adult | L | 24 | 160 | MTT | TetrazoliumSalt |  | 21.669 |  | 84 | 10.1016/j.ecoenv.2018.12.096 | 71.7
2196 | 2019 | ZnO | I | Sphere | None | Commercial |  | 90 |  | 102.2 |  |  | HepG2 | 10000 | H | Human | Liver | Epithelial | Adult | L | 24 | 4 | MTT | TetrazoliumSalt |  | 99.56 |  | 84 | 10.1016/j.ecoenv.2018.12.096 | 71.7
2197 | 2019 | ZnO | I | Sphere | None | Commercial |  | 90 |  | 102.2 |  |  | HepG2 | 10000 | H | Human | Liver | Epithelial | Adult | L | 24 | 8 | MTT | TetrazoliumSalt |  | 95.748 |  | 84 | 10.1016/j.ecoenv.2018.12.096 | 71.7
2198 | 2019 | ZnO | I | Sphere | None | Commercial |  | 90 |  | 102.2 |  |  | HepG2 | 10000 | H | Human | Liver | Epithelial | Adult | L | 24 | 16 | MTT | TetrazoliumSalt |  | 79.912 |  | 84 | 10.1016/j.ecoenv.2018.12.096 | 71.7
2199 | 2019 | ZnO | I | Sphere | None | Commercial |  | 90 |  | 102.2 |  |  | HepG2 | 10000 | H | Human | Liver | Epithelial | Adult | L | 24 | 40 | MTT | TetrazoliumSalt |  | 48.68 |  | 84 | 10.1016/j.ecoenv.2018.12.096 | 71.7
2200 | 2019 | ZnO | I | Sphere | None | Commercial |  | 90 |  | 102.2 |  |  | HepG2 | 10000 | H | Human | Liver | Epithelial | Adult | L | 24 | 80 | MTT | TetrazoliumSalt |  | 29.472 |  | 84 | 10.1016/j.ecoenv.2018.12.096 | 71.7
2201 | 2019 | ZnO | I | Sphere | None | Commercial |  | 90 |  | 102.2 |  |  | HepG2 | 10000 | H | Human | Liver | Epithelial | Adult | L | 24 | 160 | MTT | TetrazoliumSalt |  | 23.607 |  | 84 | 10.1016/j.ecoenv.2018.12.096 | 71.7
2202 | 2019 | ZnO | I | Sphere | None | Commercial |  | 200 |  | 222 |  |  | HepG2 | 10000 | H | Human | Liver | Epithelial | Adult | L | 24 | 4 | MTT | TetrazoliumSalt |  | 99.854 |  | 84 | 10.1016/j.ecoenv.2018.12.096 | 71.7
2203 | 2019 | ZnO | I | Sphere | None | Commercial |  | 200 |  | 222 |  |  | HepG2 | 10000 | H | Human | Liver | Epithelial | Adult | L | 24 | 8 | MTT | TetrazoliumSalt |  | 92.982 |  | 84 | 10.1016/j.ecoenv.2018.12.096 | 71.7
2204 | 2019 | ZnO | I | Sphere | None | Commercial |  | 200 |  | 222 |  |  | HepG2 | 10000 | H | Human | Liver | Epithelial | Adult | L | 24 | 16 | MTT | TetrazoliumSalt |  | 80.994 |  | 84 | 10.1016/j.ecoenv.2018.12.096 | 71.7
2205 | 2019 | ZnO | I | Sphere | None | Commercial |  | 200 |  | 222 |  |  | HepG2 | 10000 | H | Human | Liver | Epithelial | Adult | L | 24 | 40 | MTT | TetrazoliumSalt |  | 63.596 |  | 84 | 10.1016/j.ecoenv.2018.12.096 | 71.7
2206 | 2019 | ZnO | I | Sphere | None | Commercial |  | 200 |  | 222 |  |  | HepG2 | 10000 | H | Human | Liver | Epithelial | Adult | L | 24 | 80 | MTT | TetrazoliumSalt |  | 60.234 |  | 84 | 10.1016/j.ecoenv.2018.12.096 | 71.7
2207 | 2019 | ZnO | I | Sphere | None | Commercial |  | 200 |  | 222 |  |  | HepG2 | 10000 | H | Human | Liver | Epithelial | Adult | L | 24 | 160 | MTT | TetrazoliumSalt |  | 57.018 |  | 84 | 10.1016/j.ecoenv.2018.12.096 | 71.7
2208 | 2012 | SiO2 | I | Sphere | None | Commercial | Negative | 15 |  | 14.6 |  | -59.7 | HaCat |  | H | Human | Skin | Keratinocyte | Adult | L | 24 | 5 | CCK-8 | TetrazoliumSalt |  | 89.58 |  | 85 | 10.1007/s11033-011-1287-z
2209 | 2012 | SiO2 | I | Sphere | None | Commercial | Negative | 30 |  | 20.4 |  | -63.31 | HaCat |  | H | Human | Skin | Keratinocyte | Adult | L | 24 | 5 | CCK-8 | TetrazoliumSalt |  | 94.698 |  | 85 | 10.1007/s11033-011-1287-z
2210 | 2012 | SiO2 | I | Sphere | None | Commercial | Negative | 100 |  | 169.2 |  | -14.37 | HaCat |  | H | Human | Skin | Keratinocyte | Adult | L | 24 | 5 | CCK-8 | TetrazoliumSalt |  | 98.355 |  | 85 | 10.1007/s11033-011-1287-z
2211 | 2012 | SiO2 | I | Sphere | None | Commercial | Negative | 15 |  | 14.6 |  | -59.7 | HaCat |  | H | Human | Skin | Keratinocyte | Adult | L | 24 | 10 | CCK-8 | TetrazoliumSalt |  | 85.192 |  | 85 | 10.1007/s11033-011-1287-z
2212 | 2012 | SiO2 | I | Sphere | None | Commercial | Negative | 30 |  | 20.4 |  | -63.31 | HaCat |  | H | Human | Skin | Keratinocyte | Adult | L | 24 | 10 | CCK-8 | TetrazoliumSalt |  | 91.59 |  | 85 | 10.1007/s11033-011-1287-z
2213 | 2012 | SiO2 | I | Sphere | None | Commercial | Negative | 100 |  | 169.2 |  | -14.37 | HaCat |  | H | Human | Skin | Keratinocyte | Adult | L | 24 | 10 | CCK-8 | TetrazoliumSalt |  | 94.15 |  | 85 | 10.1007/s11033-011-1287-z
2214 | 2012 | SiO2 | I | Sphere | None | Commercial | Negative | 15 |  | 14.6 |  | -59.7 | HaCat |  | H | Human | Skin | Keratinocyte | Adult | L | 24 | 20 | CCK-8 | TetrazoliumSalt |  | 30.713 |  | 85 | 10.1007/s11033-011-1287-z
2215 | 2012 | SiO2 | I | Sphere | None | Commercial | Negative | 30 |  | 20.4 |  | -63.31 | HaCat |  | H | Human | Skin | Keratinocyte | Adult | L | 24 | 20 | CCK-8 | TetrazoliumSalt |  | 74.771 |  | 85 | 10.1007/s11033-011-1287-z
2216 | 2012 | SiO2 | I | Sphere | None | Commercial | Negative | 100 |  | 169.2 |  | -14.37 | HaCat |  | H | Human | Skin | Keratinocyte | Adult | L | 24 | 20 | CCK-8 | TetrazoliumSalt |  | 93.967 |  | 85 | 10.1007/s11033-011-1287-z
2217 | 2012 | SiO2 | I | Sphere | None | Commercial | Negative | 15 |  | 14.6 |  | -59.7 | HaCat |  | H | Human | Skin | Keratinocyte | Adult | L | 24 | 40 | CCK-8 | TetrazoliumSalt |  | 20.841 |  | 85 | 10.1007/s11033-011-1287-z
2218 | 2012 | SiO2 | I | Sphere | None | Commercial | Negative | 30 |  | 20.4 |  | -63.31 | HaCat |  | H | Human | Skin | Keratinocyte | Adult | L | 24 | 40 | CCK-8 | TetrazoliumSalt |  | 22.121 |  | 85 | 10.1007/s11033-011-1287-z
2219 | 2012 | SiO2 | I | Sphere | None | Commercial | Negative | 100 |  | 169.2 |  | -14.37 | HaCat |  | H | Human | Skin | Keratinocyte | Adult | L | 24 | 40 | CCK-8 | TetrazoliumSalt |  | 28.702 |  | 85 | 10.1007/s11033-011-1287-z
2220 | 2012 | SiO2 | I | Sphere | None | Commercial | Negative | 15 |  | 14.6 |  | -59.7 | HaCat |  | H | Human | Skin | Keratinocyte | Adult | L | 24 | 50 | CCK-8 | TetrazoliumSalt |  | 10.238 |  | 85 | 10.1007/s11033-011-1287-z
2221 | 2012 | SiO2 | I | Sphere | None | Commercial | Negative | 30 |  | 20.4 |  | -63.31 | HaCat |  | H | Human | Skin | Keratinocyte | Adult | L | 24 | 50 | CCK-8 | TetrazoliumSalt |  | 19.927 |  | 85 | 10.1007/s11033-011-1287-z
2222 | 2012 | SiO2 | I | Sphere | None | Commercial | Negative | 100 |  | 169.2 |  | -14.37 | HaCat |  | H | Human | Skin | Keratinocyte | Adult | L | 24 | 50 | CCK-8 | TetrazoliumSalt |  | 20.841 |  | 85 | 10.1007/s11033-011-1287-z
2223 | 2012 | SiO2 | I | Sphere | None | Commercial | Negative | 15 |  | 14.6 |  | -59.7 | HaCat |  | H | Human | Skin | Keratinocyte | Adult | L | 24 | 60 | CCK-8 | TetrazoliumSalt |  | 7.8611 |  | 85 | 10.1007/s11033-011-1287-z
2224 | 2012 | SiO2 | I | Sphere | None | Commercial | Negative | 30 |  | 20.4 |  | -63.31 | HaCat |  | H | Human | Skin | Keratinocyte | Adult | L | 24 | 60 | CCK-8 | TetrazoliumSalt |  | 16.453 |  | 85 | 10.1007/s11033-011-1287-z
2225 | 2012 | SiO2 | I | Sphere | None | Commercial | Negative | 100 |  | 169.2 |  | -14.37 | HaCat |  | H | Human | Skin | Keratinocyte | Adult | L | 24 | 60 | CCK-8 | TetrazoliumSalt |  | 17.185 |  | 85 | 10.1007/s11033-011-1287-z
2226 | 2012 | SiO2 | I | Sphere | None | Commercial | Negative | 15 |  | 14.6 |  | -59.7 | HaCat |  | H | Human | Skin | Keratinocyte | Adult | L | 24 | 80 | CCK-8 | TetrazoliumSalt |  | 7.6782 |  | 85 | 10.1007/s11033-011-1287-z
2227 | 2012 | SiO2 | I | Sphere | None | Commercial | Negative | 30 |  | 20.4 |  | -63.31 | HaCat |  | H | Human | Skin | Keratinocyte | Adult | L | 24 | 80 | CCK-8 | TetrazoliumSalt |  | 10.969 |  | 85 | 10.1007/s11033-011-1287-z
2228 | 2012 | SiO2 | I | Sphere | None | Commercial | Negative | 100 |  | 169.2 |  | -14.37 | HaCat |  | H | Human | Skin | Keratinocyte | Adult | L | 24 | 80 | CCK-8 | TetrazoliumSalt |  | 11.335 |  | 85 | 10.1007/s11033-011-1287-z
2229 | 2012 | SiO2 | I | Sphere | None | Commercial | Negative | 15 |  | 14.6 |  | -59.7 | HaCat |  | H | Human | Skin | Keratinocyte | Adult | L | 24 | 100 | CCK-8 | TetrazoliumSalt |  | 7.4954 |  | 85 | 10.1007/s11033-011-1287-z
2230 | 2012 | SiO2 | I | Sphere | None | Commercial | Negative | 30 |  | 20.4 |  | -63.31 | HaCat |  | H | Human | Skin | Keratinocyte | Adult | L | 24 | 100 | CCK-8 | TetrazoliumSalt |  | 7.6782 |  | 85 | 10.1007/s11033-011-1287-z
2231 | 2012 | SiO2 | I | Sphere | None | Commercial | Negative | 100 |  | 169.2 |  | -14.37 | HaCat |  | H | Human | Skin | Keratinocyte | Adult | L | 24 | 100 | CCK-8 | TetrazoliumSalt |  | 9.5064 |  | 85 | 10.1007/s11033-011-1287-z
2232 | 2018 | Au | I | Sphere | Citrate | Chemical Reduction | Negative | 14.5 | 4.9 |  | -158 |  | PBMC | 500000 | H | Human | Blood | Lymphoblast | Adult | P | 24 | 15 | MTT | TetrazoliumSalt |  | 71.03 |  | 86 | 10.1007/s11051-018-4406-0
2233 | 2018 | Au | I | Sphere | CyA | Chemical Reduction | Positive | 6.5 | 8 |  | 88 |  | PBMC | 500000 | H | Human | Blood | Lymphoblast | Adult | P | 24 | 15 | MTT | TetrazoliumSalt |  | 75.567 |  | 86 | 10.1007/s11051-018-4406-0
2234 | 2018 | Au | I | Sphere | GSH | Chemical Reduction | Negative | 3.8 | 3.6 |  | -140 |  | PBMC | 500000 | H | Human | Blood | Lymphoblast | Adult | P | 24 | 15 | MTT | TetrazoliumSalt |  | 72.251 |  | 86 | 10.1007/s11051-018-4406-0
2235 | 2018 | Au | I | Sphere | Citrate | Chemical Reduction | Negative | 7 | 6.9 |  | -99 |  | PBMC | 500000 | H | Human | Blood | Lymphoblast | Adult | P | 24 | 15 | MTT | TetrazoliumSalt |  | 83.072 |  | 86 | 10.1007/s11051-018-4406-0
2236 | 2018 | Au | I | Sphere | Citrate | Chemical Reduction | Negative | 14.5 | 4.9 |  | -158 |  | PBMC | 500000 | H | Human | Blood | Lymphoblast | Adult | P | 24 | 1.5 | MTT | TetrazoliumSalt |  | 87.053 |  | 86 | 10.1007/s11051-018-4406-0
2237 | 2018 | Au | I | Sphere | CyA | Chemical Reduction | Positive | 6.5 | 8 |  | 88 |  | PBMC | 500000 | H | Human | Blood | Lymphoblast | Adult | P | 24 | 1.5 | MTT | TetrazoliumSalt |  | 99.319 |  | 86 | 10.1007/s11051-018-4406-0
2238 | 2018 | Au | I | Sphere | GSH | Chemical Reduction | Negative | 3.8 | 3.6 |  | -140 |  | PBMC | 500000 | H | Human | Blood | Lymphoblast | Adult | P | 24 | 1.5 | MTT | TetrazoliumSalt |  | 102.21 |  | 86 | 10.1007/s11051-018-4406-0
2239 | 2018 | Au | I | Sphere | Citrate | Chemical Reduction | Negative | 7 | 6.9 |  | -99 |  | PBMC | 500000 | H | Human | Blood | Lymphoblast | Adult | P | 24 | 1.5 | MTT | TetrazoliumSalt |  | 85.349 |  | 86 | 10.1007/s11051-018-4406-0
2240 | 2018 | Au | I | Sphere | Citrate | Chemical Reduction | Negative | 14.5 | 4.9 |  | -158 |  | Jurkat | 500000 | H | Human | Blood | Lymphoblast | Adult | L | 24 | 15 | MTT | TetrazoliumSalt |  | 93.309 |  | 86 | 10.1007/s11051-018-4406-0
2241 | 2018 | Au | I | Sphere | CyA | Chemical Reduction | Positive | 6.5 | 8 |  | 88 |  | Jurkat | 500000 | H | Human | Blood | Lymphoblast | Adult | L | 24 | 15 | MTT | TetrazoliumSalt |  | 83.457 |  | 86 | 10.1007/s11051-018-4406-0
2242 | 2018 | Au | I | Sphere | GSH | Chemical Reduction | Negative | 3.8 | 3.6 |  | -140 |  | Jurkat | 500000 | H | Human | Blood | Lymphoblast | Adult | L | 24 | 15 | MTT | TetrazoliumSalt |  | 47.026 |  | 86 | 10.1007/s11051-018-4406-0
2243 | 2018 | Au | I | Sphere | Citrate | Chemical Reduction | Negative | 7 | 6.9 |  | -99 |  | Jurkat | 500000 | H | Human | Blood | Lymphoblast | Adult | L | 24 | 15 | MTT | TetrazoliumSalt |  | 56.506 |  | 86 | 10.1007/s11051-018-4406-0
2244 | 2018 | Au | I | Sphere | Citrate | Chemical Reduction | Negative | 14.5 | 4.9 |  | -158 |  | Jurkat | 500000 | H | Human | Blood | Lymphoblast | Adult | L | 24 | 1.5 | MTT | TetrazoliumSalt |  | 99.13 |  | 86 | 10.1007/s11051-018-4406-0
2245 | 2018 | Au | I | Sphere | CyA | Chemical Reduction | Positive | 6.5 | 8 |  | 88 |  | Jurkat | 500000 | H | Human | Blood | Lymphoblast | Adult | L | 24 | 1.5 | MTT | TetrazoliumSalt |  | 94.261 |  | 86 | 10.1007/s11051-018-4406-0
2246 | 2018 | Au | I | Sphere | GSH | Chemical Reduction | Negative | 3.8 | 3.6 |  | -140 |  | Jurkat | 500000 | H | Human | Blood | Lymphoblast | Adult | L | 24 | 1.5 | MTT | TetrazoliumSalt |  | 89.391 |  | 86 | 10.1007/s11051-018-4406-0
2247 | 2018 | Au | I | Sphere | Citrate | Chemical Reduction | Negative | 7 | 6.9 |  | -99 |  | Jurkat | 500000 | H | Human | Blood | Lymphoblast | Adult | L | 24 | 1.5 | MTT | TetrazoliumSalt |  | 89.391 |  | 86 | 10.1007/s11051-018-4406-0
2248 | 2019 | Au | I | Sphere | None | Commercial | Negative | 5 |  | 13.5 | -10.33 | -5.88 | HepG2 |  | H | Human | Liver | Epithelial | Adult | L | 72 | 1.67 | MTT | TetrazoliumSalt |  | 102.43 |  | 87 | 10.2147/IJN.S214008
2249 | 2019 | Au | I | Sphere | None | Commercial | Negative | 5 |  | 13.5 | -10.33 | -5.88 | HepG2 |  | H | Human | Liver | Epithelial | Adult | L | 72 | 2.5 | MTT | TetrazoliumSalt |  | 109.53 |  | 87 | 10.2147/IJN.S214008
2250 | 2019 | Au | I | Sphere | None | Commercial | Negative | 5 |  | 13.5 | -10.33 | -5.88 | HepG2 |  | H | Human | Liver | Epithelial | Adult | L | 72 | 5 | MTT | TetrazoliumSalt |  | 116.63 |  | 87 | 10.2147/IJN.S214008
2251 | 2019 | Au | I | Sphere | None | Commercial | Negative | 5 |  | 13.5 | -10.33 | -5.88 | HepG2 |  | H | Human | Liver | Epithelial | Adult | L | 72 | 6.25 | MTT | TetrazoliumSalt |  | 106.09 |  | 87 | 10.2147/IJN.S214008
2252 | 2019 | Au | I | Sphere | None | Commercial | Negative | 5 |  | 13.5 | -10.33 | -5.88 | HepG2 |  | H | Human | Liver | Epithelial | Adult | L | 72 | 12.5 | MTT | TetrazoliumSalt |  | 81.47 |  | 87 | 10.2147/IJN.S214008
2253 | 2019 | Au | I | Sphere | None | Commercial | Negative | 20 |  | 26.5 | -4.58 | -4.46 | HepG2 |  | H | Human | Liver | Epithelial | Adult | L | 72 | 1.67 | MTT | TetrazoliumSalt |  | 98.377 |  | 87 | 10.2147/IJN.S214008
2254 | 2019 | Au | I | Sphere | None | Commercial | Negative | 20 |  | 26.5 | -4.58 | -4.46 | HepG2 |  | H | Human | Liver | Epithelial | Adult | L | 72 | 2.5 | MTT | TetrazoliumSalt |  | 101.01 |  | 87 | 10.2147/IJN.S214008
2255 | 2019 | Au | I | Sphere | None | Commercial | Negative | 20 |  | 26.5 | -4.58 | -4.46 | HepG2 |  | H | Human | Liver | Epithelial | Adult | L | 72 | 5 | MTT | TetrazoliumSalt |  | 106.49 |  | 87 | 10.2147/IJN.S214008
2256 | 2019 | Au | I | Sphere | None | Commercial | Negative | 20 |  | 26.5 | -4.58 | -4.46 | HepG2 |  | H | Human | Liver | Epithelial | Adult | L | 72 | 6.25 | MTT | TetrazoliumSalt |  | 107.91 |  | 87 | 10.2147/IJN.S214008
2257 | 2019 | Au | I | Sphere | None | Commercial | Negative | 20 |  | 26.5 | -4.58 | -4.46 | HepG2 |  | H | Human | Liver | Epithelial | Adult | L | 72 | 12.5 | MTT | TetrazoliumSalt |  | 98.377 |  | 87 | 10.2147/IJN.S214008
2258 | 2019 | Au | I | Sphere | None | Commercial | Negative | 50 |  | 57 | -12.32 | -9.84 | HepG2 |  | H | Human | Liver | Epithelial | Adult | L | 72 | 1.67 | MTT | TetrazoliumSalt |  | 102.43 |  | 87 | 10.2147/IJN.S214008
2259 | 2019 | Au | I | Sphere | None | Commercial | Negative | 50 |  | 57 | -12.32 | -9.84 | HepG2 |  | H | Human | Liver | Epithelial | Adult | L | 72 | 2.5 | MTT | TetrazoliumSalt |  | 102.43 |  | 87 | 10.2147/IJN.S214008
2260 | 2019 | Au | I | Sphere | None | Commercial | Negative | 50 |  | 57 | -12.32 | -9.84 | HepG2 |  | H | Human | Liver | Epithelial | Adult | L | 72 | 5 | MTT | TetrazoliumSalt |  | 102.03 |  | 87 | 10.2147/IJN.S214008
2261 | 2019 | Au | I | Sphere | None | Commercial | Negative | 50 |  | 57 | -12.32 | -9.84 | HepG2 |  | H | Human | Liver | Epithelial | Adult | L | 72 | 6.25 | MTT | TetrazoliumSalt |  | 98.377 |  | 87 | 10.2147/IJN.S214008
2262 | 2019 | Au | I | Sphere | None | Commercial | Negative | 50 |  | 57 | -12.32 | -9.84 | HepG2 |  | H | Human | Liver | Epithelial | Adult | L | 72 | 12.5 | MTT | TetrazoliumSalt |  | 96.349 |  | 87 | 10.2147/IJN.S214008
2263 | 2019 | Au | I | Sphere | None | Commercial | Negative | 5 |  | 13.5 | -10.33 | -5.88 | L-02 |  | H | Human | Liver | Epithelial | Embryonic | L | 72 | 1.67 | MTT | TetrazoliumSalt |  | 73.333 |  | 87 | 10.2147/IJN.S214008
2264 | 2019 | Au | I | Sphere | None | Commercial | Negative | 5 |  | 13.5 | -10.33 | -5.88 | L-02 |  | H | Human | Liver | Epithelial | Embryonic | L | 72 | 2.5 | MTT | TetrazoliumSalt |  | 33.725 |  | 87 | 10.2147/IJN.S214008
2265 | 2019 | Au | I | Sphere | None | Commercial | Negative | 5 |  | 13.5 | -10.33 | -5.88 | L-02 |  | H | Human | Liver | Epithelial | Embryonic | L | 72 | 5 | MTT | TetrazoliumSalt |  | 20.784 |  | 87 | 10.2147/IJN.S214008
2266 | 2019 | Au | I | Sphere | None | Commercial | Negative | 5 |  | 13.5 | -10.33 | -5.88 | L-02 |  | H | Human | Liver | Epithelial | Embryonic | L | 72 | 6.25 | MTT | TetrazoliumSalt |  | 10 |  | 87 | 10.2147/IJN.S214008
2267 | 2019 | Au | I | Sphere | None | Commercial | Negative | 5 |  | 13.5 | -10.33 | -5.88 | L-02 |  | H | Human | Liver | Epithelial | Embryonic | L | 72 | 12.5 | MTT | TetrazoliumSalt |  | 6.6667 |  | 87 | 10.2147/IJN.S214008
2268 | 2019 | Au | I | Sphere | None | Commercial | Negative | 20 |  | 26.5 | -4.58 | -4.46 | L-02 |  | H | Human | Liver | Epithelial | Embryonic | L | 72 | 1.67 | MTT | TetrazoliumSalt |  | 92.745 |  | 87 | 10.2147/IJN.S214008
2269 | 2019 | Au | I | Sphere | None | Commercial | Negative | 20 |  | 26.5 | -4.58 | -4.46 | L-02 |  | H | Human | Liver | Epithelial | Embryonic | L | 72 | 2.5 | MTT | TetrazoliumSalt |  | 92.549 |  | 87 | 10.2147/IJN.S214008
2270 | 2019 | Au | I | Sphere | None | Commercial | Negative | 20 |  | 26.5 | -4.58 | -4.46 | L-02 |  | H | Human | Liver | Epithelial | Embryonic | L | 72 | 5 | MTT | TetrazoliumSalt |  | 93.137 |  | 87 | 10.2147/IJN.S214008
2271 | 2019 | Au | I | Sphere | None | Commercial | Negative | 20 |  | 26.5 | -4.58 | -4.46 | L-02 |  | H | Human | Liver | Epithelial | Embryonic | L | 72 | 6.25 | MTT | TetrazoliumSalt |  | 91.569 |  | 87 | 10.2147/IJN.S214008
2272 | 2019 | Au | I | Sphere | None | Commercial | Negative | 20 |  | 26.5 | -4.58 | -4.46 | L-02 |  | H | Human | Liver | Epithelial | Embryonic | L | 72 | 12.5 | MTT | TetrazoliumSalt |  | 94.706 |  | 87 | 10.2147/IJN.S214008
2273 | 2019 | Au | I | Sphere | None | Commercial | Negative | 50 |  | 57 | -12.32 | -9.84 | L-02 |  | H | Human | Liver | Epithelial | Embryonic | L | 72 | 1.67 | MTT | TetrazoliumSalt |  | 99.216 |  | 87 | 10.2147/IJN.S214008
2274 | 2019 | Au | I | Sphere | None | Commercial | Negative | 50 |  | 57 | -12.32 | -9.84 | L-02 |  | H | Human | Liver | Epithelial | Embryonic | L | 72 | 2.5 | MTT | TetrazoliumSalt |  | 96.078 |  | 87 | 10.2147/IJN.S214008
2275 | 2019 | Au | I | Sphere | None | Commercial | Negative | 50 |  | 57 | -12.32 | -9.84 | L-02 |  | H | Human | Liver | Epithelial | Embryonic | L | 72 | 5 | MTT | TetrazoliumSalt |  | 95.686 |  | 87 | 10.2147/IJN.S214008
2276 | 2019 | Au | I | Sphere | None | Commercial | Negative | 50 |  | 57 | -12.32 | -9.84 | L-02 |  | H | Human | Liver | Epithelial | Embryonic | L | 72 | 6.25 | MTT | TetrazoliumSalt |  | 96.471 |  | 87 | 10.2147/IJN.S214008
2277 | 2019 | Au | I | Sphere | None | Commercial | Negative | 50 |  | 57 | -12.32 | -9.84 | L-02 |  | H | Human | Liver | Epithelial | Embryonic | L | 72 | 12.5 | MTT | TetrazoliumSalt |  | 93.137 |  | 87 | 10.2147/IJN.S214008
2278 | 2014 | Au | I | Sphere | Citrate | Chemical Reduction |  | 5 |  |  |  |  | A549 | 2000 | H | Human | Lung | Epithelial | Adult | L | 24 | 50 | CCK-8 | TetrazoliumSalt |  | 99.758 |  | 88 | 10.1371/journal.pone.0099175
2279 | 2014 | Au | I | Sphere | Citrate | Chemical Reduction |  | 10 |  |  |  |  | A549 | 2000 | H | Human | Lung | Epithelial | Adult | L | 24 | 50 | CCK-8 | TetrazoliumSalt |  | 102.17 |  | 88 | 10.1371/journal.pone.0099175
2280 | 2014 | Au | I | Sphere | Citrate | Chemical Reduction |  | 20 |  |  |  |  | A549 | 2000 | H | Human | Lung | Epithelial | Adult | L | 24 | 50 | CCK-8 | TetrazoliumSalt |  | 107.97 |  | 88 | 10.1371/journal.pone.0099175
2281 | 2014 | Au | I | Sphere | Citrate | Chemical Reduction |  | 40 |  |  |  |  | A549 | 2000 | H | Human | Lung | Epithelial | Adult | L | 24 | 50 | CCK-8 | TetrazoliumSalt |  | 113.53 |  | 88 | 10.1371/journal.pone.0099175
2282 | 2014 | Au | I | Sphere | Citrate | Chemical Reduction |  | 5 |  |  |  |  | A549 | 2000 | H | Human | Lung | Epithelial | Adult | L | 48 | 50 | CCK-8 | TetrazoliumSalt |  | 85.99 |  | 88 | 10.1371/journal.pone.0099175
2283 | 2014 | Au | I | Sphere | Citrate | Chemical Reduction |  | 10 |  |  |  |  | A549 | 2000 | H | Human | Lung | Epithelial | Adult | L | 48 | 50 | CCK-8 | TetrazoliumSalt |  | 102.17 |  | 88 | 10.1371/journal.pone.0099175
2284 | 2014 | Au | I | Sphere | Citrate | Chemical Reduction |  | 20 |  |  |  |  | A549 | 2000 | H | Human | Lung | Epithelial | Adult | L | 48 | 50 | CCK-8 | TetrazoliumSalt |  | 105.31 |  | 88 | 10.1371/journal.pone.0099175
2285 | 2014 | Au | I | Sphere | Citrate | Chemical Reduction |  | 40 |  |  |  |  | A549 | 2000 | H | Human | Lung | Epithelial | Adult | L | 48 | 50 | CCK-8 | TetrazoliumSalt |  | 112.56 |  | 88 | 10.1371/journal.pone.0099175
2286 | 2014 | Au | I | Sphere | Citrate | Chemical Reduction |  | 5 |  |  |  |  | A549 | 2000 | H | Human | Lung | Epithelial | Adult | L | 72 | 50 | CCK-8 | TetrazoliumSalt |  | 70.29 |  | 88 | 10.1371/journal.pone.0099175
2287 | 2014 | Au | I | Sphere | Citrate | Chemical Reduction |  | 10 |  |  |  |  | A549 | 2000 | H | Human | Lung | Epithelial | Adult | L | 72 | 50 | CCK-8 | TetrazoliumSalt |  | 100.97 |  | 88 | 10.1371/journal.pone.0099175
2288 | 2014 | Au | I | Sphere | Citrate | Chemical Reduction |  | 20 |  |  |  |  | A549 | 2000 | H | Human | Lung | Epithelial | Adult | L | 72 | 50 | CCK-8 | TetrazoliumSalt |  | 107.73 |  | 88 | 10.1371/journal.pone.0099175
2289 | 2014 | Au | I | Sphere | Citrate | Chemical Reduction |  | 40 |  |  |  |  | A549 | 2000 | H | Human | Lung | Epithelial | Adult | L | 72 | 50 | CCK-8 | TetrazoliumSalt |  | 117.63 |  | 88 | 10.1371/journal.pone.0099175
2290 | 2014 | Au | I | Sphere | Citrate | Chemical Reduction |  | 5 |  |  |  |  | 95D | 2000 | H | Human | Lung | Epithelial | Adult | L | 24 | 50 | CCK-8 | TetrazoliumSalt |  | 62.53 |  | 88 | 10.1371/journal.pone.0099175
2291 | 2014 | Au | I | Sphere | Citrate | Chemical Reduction |  | 10 |  |  |  |  | 95D | 2000 | H | Human | Lung | Epithelial | Adult | L | 24 | 50 | CCK-8 | TetrazoliumSalt |  | 106.21 |  | 88 | 10.1371/journal.pone.0099175
2292 | 2014 | Au | I | Sphere | Citrate | Chemical Reduction |  | 20 |  |  |  |  | 95D | 2000 | H | Human | Lung | Epithelial | Adult | L | 24 | 50 | CCK-8 | TetrazoliumSalt |  | 108.59 |  | 88 | 10.1371/journal.pone.0099175
2293 | 2014 | Au | I | Sphere | Citrate | Chemical Reduction |  | 40 |  |  |  |  | 95D | 2000 | H | Human | Lung | Epithelial | Adult | L | 24 | 50 | CCK-8 | TetrazoliumSalt |  | 108.59 |  | 88 | 10.1371/journal.pone.0099175
2294 | 2014 | Au | I | Sphere | Citrate | Chemical Reduction |  | 5 |  |  |  |  | 95D | 2000 | H | Human | Lung | Epithelial | Adult | L | 48 | 50 | CCK-8 | TetrazoliumSalt |  | 63.246 |  | 88 | 10.1371/journal.pone.0099175
2295 | 2014 | Au | I | Sphere | Citrate | Chemical Reduction |  | 10 |  |  |  |  | 95D | 2000 | H | Human | Lung | Epithelial | Adult | L | 48 | 50 | CCK-8 | TetrazoliumSalt |  | 102.63 |  | 88 | 10.1371/journal.pone.0099175
2296 | 2014 | Au | I | Sphere | Citrate | Chemical Reduction |  | 20 |  |  |  |  | 95D | 2000 | H | Human | Lung | Epithelial | Adult | L | 48 | 50 | CCK-8 | TetrazoliumSalt |  | 107.88 |  | 88 | 10.1371/journal.pone.0099175
2297 | 2014 | Au | I | Sphere | Citrate | Chemical Reduction |  | 40 |  |  |  |  | 95D | 2000 | H | Human | Lung | Epithelial | Adult | L | 48 | 50 | CCK-8 | TetrazoliumSalt |  | 106.44 |  | 88 | 10.1371/journal.pone.0099175
2298 | 2014 | Au | I | Sphere | Citrate | Chemical Reduction |  | 5 |  |  |  |  | 95D | 2000 | H | Human | Lung | Epithelial | Adult | L | 72 | 50 | CCK-8 | TetrazoliumSalt |  | 65.394 |  | 88 | 10.1371/journal.pone.0099175
2299 | 2014 | Au | I | Sphere | Citrate | Chemical Reduction |  | 10 |  |  |  |  | 95D | 2000 | H | Human | Lung | Epithelial | Adult | L | 72 | 50 | CCK-8 | TetrazoliumSalt |  | 99.523 |  | 88 | 10.1371/journal.pone.0099175
2300 | 2014 | Au | I | Sphere | Citrate | Chemical Reduction |  | 20 |  |  |  |  | 95D | 2000 | H | Human | Lung | Epithelial | Adult | L | 72 | 50 | CCK-8 | TetrazoliumSalt |  | 103.1 |  | 88 | 10.1371/journal.pone.0099175
2301 | 2014 | Au | I | Sphere | Citrate | Chemical Reduction |  | 40 |  |  |  |  | 95D | 2000 | H | Human | Lung | Epithelial | Adult | L | 72 | 50 | CCK-8 | TetrazoliumSalt |  | 105.49 |  | 88 | 10.1371/journal.pone.0099175
2302 | 2013 | Ag | I | Sphere | None | Commercial | Negative | 65 | 182.7 |  | -30 |  | A549 | 5000 | H | Human | Lung | Epithelial | Adult | L | 24 | 25 | MTT | TetrazoliumSalt |  | 92.269 |  | 89 | 10.1016/j.tiv.2012.08.021
2303 | 2013 | Ag | I | Sphere | None | Commercial | Negative | 65 | 182.7 |  | -30 |  | A549 | 5000 | H | Human | Lung | Epithelial | Adult | L | 24 | 50 | MTT | TetrazoliumSalt |  | 81.345 |  | 89 | 10.1016/j.tiv.2012.08.021
2304 | 2013 | Ag | I | Sphere | None | Commercial | Negative | 65 | 182.7 |  | -30 |  | A549 | 5000 | H | Human | Lung | Epithelial | Adult | L | 24 | 100 | MTT | TetrazoliumSalt |  | 76.975 |  | 89 | 10.1016/j.tiv.2012.08.021
2305 | 2013 | Ag | I | Sphere | None | Commercial | Negative | 65 | 182.7 |  | -30 |  | A549 | 5000 | H | Human | Lung | Epithelial | Adult | L | 24 | 200 | MTT | TetrazoliumSalt |  | 67.563 |  | 89 | 10.1016/j.tiv.2012.08.021
2306 | 2013 | Ag | I | Sphere | None | Commercial | Negative | 65 | 182.7 |  | -30 |  | A549 | 5000 | H | Human | Lung | Epithelial | Adult | L | 48 | 25 | MTT | TetrazoliumSalt |  | 90.588 |  | 89 | 10.1016/j.tiv.2012.08.021
2307 | 2013 | Ag | I | Sphere | None | Commercial | Negative | 65 | 182.7 |  | -30 |  | A549 | 5000 | H | Human | Lung | Epithelial | Adult | L | 48 | 50 | MTT | TetrazoliumSalt |  | 74.286 |  | 89 | 10.1016/j.tiv.2012.08.021
2308 | 2013 | Ag | I | Sphere | None | Commercial | Negative | 65 | 182.7 |  | -30 |  | A549 | 5000 | H | Human | Lung | Epithelial | Adult | L | 48 | 100 | MTT | TetrazoliumSalt |  | 60.168 |  | 89 | 10.1016/j.tiv.2012.08.021
2309 | 2013 | Ag | I | Sphere | None | Commercial | Negative | 65 | 182.7 |  | -30 |  | A549 | 5000 | H | Human | Lung | Epithelial | Adult | L | 48 | 200 | MTT | TetrazoliumSalt |  | 48.235 |  | 89 | 10.1016/j.tiv.2012.08.021
2310 | 2010 | ZnO | I | Rod | None | Commercial |  | 173.48 |  |  |  |  | Ana-1 | 10000 | A | Mouse | BoneMarrow | Macrophage | Adult | L | 24 | 2.5 | CCK-8 | TetrazoliumSalt | 1.97 | 96.998 |  | 90 | 10.1016/j.toxlet.2010.10.003 | 71.7
2311 | 2010 | ZnO | I | Rod | None | Commercial |  | 173.48 |  |  |  |  | Ana-1 | 10000 | A | Mouse | BoneMarrow | Macrophage | Adult | L | 24 | 5 | CCK-8 | TetrazoliumSalt | 1.97 | 94.934 |  | 90 | 10.1016/j.toxlet.2010.10.003 | 71.7
2312 | 2010 | ZnO | I | Rod | None | Commercial |  | 173.48 |  |  |  |  | Ana-1 | 10000 | A | Mouse | BoneMarrow | Macrophage | Adult | L | 24 | 10 | CCK-8 | TetrazoliumSalt | 1.97 | 88.743 |  | 90 | 10.1016/j.toxlet.2010.10.003 | 71.7
2313 | 2010 | ZnO | I | Rod | None | Commercial |  | 173.48 |  |  |  |  | Ana-1 | 10000 | A | Mouse | BoneMarrow | Macrophage | Adult | L | 24 | 20 | CCK-8 | TetrazoliumSalt | 1.97 | 62.477 |  | 90 | 10.1016/j.toxlet.2010.10.003 | 71.7
2314 | 2010 | ZnO | I | Rod | None | Commercial |  | 173.48 |  |  |  |  | Ana-1 | 10000 | A | Mouse | BoneMarrow | Macrophage | Adult | L | 24 | 40 | CCK-8 | TetrazoliumSalt | 1.97 | 48.593 |  | 90 | 10.1016/j.toxlet.2010.10.003 | 71.7
2315 | 2010 | ZnO | I | Rod | None | Commercial |  | 173.48 |  |  |  |  | Ana-1 | 10000 | A | Mouse | BoneMarrow | Macrophage | Adult | L | 24 | 80 | CCK-8 | TetrazoliumSalt | 1.97 | 35.084 |  | 90 | 10.1016/j.toxlet.2010.10.003 | 71.7
2316 | 2010 | ZnO | I | Rod | None | Commercial |  | 173.48 |  |  |  |  | Ana-1 | 10000 | A | Mouse | BoneMarrow | Macrophage | Adult | L | 24 | 100 | CCK-8 | TetrazoliumSalt | 1.97 | 35.084 |  | 90 | 10.1016/j.toxlet.2010.10.003 | 71.7
2317 | 2010 | ZnO | I | Rod | None | Commercial |  | 60.21 |  |  |  |  | Ana-1 | 10000 | A | Mouse | BoneMarrow | Macrophage | Adult | L | 24 | 2.5 | CCK-8 | TetrazoliumSalt | 1.79 | 96.811 |  | 90 | 10.1016/j.toxlet.2010.10.003 | 71.7
2318 | 2010 | ZnO | I | Rod | None | Commercial |  | 60.21 |  |  |  |  | Ana-1 | 10000 | A | Mouse | BoneMarrow | Macrophage | Adult | L | 24 | 5 | CCK-8 | TetrazoliumSalt | 1.79 | 92.495 |  | 90 | 10.1016/j.toxlet.2010.10.003 | 71.7
2319 | 2010 | ZnO | I | Rod | None | Commercial |  | 60.21 |  |  |  |  | Ana-1 | 10000 | A | Mouse | BoneMarrow | Macrophage | Adult | L | 24 | 10 | CCK-8 | TetrazoliumSalt | 1.79 | 81.614 |  | 90 | 10.1016/j.toxlet.2010.10.003 | 71.7
2320 | 2010 | ZnO | I | Rod | None | Commercial |  | 60.21 |  |  |  |  | Ana-1 | 10000 | A | Mouse | BoneMarrow | Macrophage | Adult | L | 24 | 20 | CCK-8 | TetrazoliumSalt | 1.79 | 68.48 |  | 90 | 10.1016/j.toxlet.2010.10.003 | 71.7
2321 | 2010 | ZnO | I | Rod | None | Commercial |  | 60.21 |  |  |  |  | Ana-1 | 10000 | A | Mouse | BoneMarrow | Macrophage | Adult | L | 24 | 40 | CCK-8 | TetrazoliumSalt | 1.79 | 40.525 |  | 90 | 10.1016/j.toxlet.2010.10.003 | 71.7
2322 | 2010 | ZnO | I | Rod | None | Commercial |  | 60.21 |  |  |  |  | Ana-1 | 10000 | A | Mouse | BoneMarrow | Macrophage | Adult | L | 24 | 80 | CCK-8 | TetrazoliumSalt | 1.79 | 38.837 |  | 90 | 10.1016/j.toxlet.2010.10.003 | 71.7
2323 | 2010 | ZnO | I | Rod | None | Commercial |  | 60.21 |  |  |  |  | Ana-1 | 10000 | A | Mouse | BoneMarrow | Macrophage | Adult | L | 24 | 100 | CCK-8 | TetrazoliumSalt | 1.79 | 36.21 |  | 90 | 10.1016/j.toxlet.2010.10.003 | 71.7
2324 | 2010 | ZnO | I | Rod | None | Commercial |  | 40.44 |  |  |  |  | Ana-1 | 10000 | A | Mouse | BoneMarrow | Macrophage | Adult | L | 24 | 2.5 | CCK-8 | TetrazoliumSalt | 1.75 | 93.996 |  | 90 | 10.1016/j.toxlet.2010.10.003 | 71.7
2325 | 2010 | ZnO | I | Rod | None | Commercial |  | 40.44 |  |  |  |  | Ana-1 | 10000 | A | Mouse | BoneMarrow | Macrophage | Adult | L | 24 | 5 | CCK-8 | TetrazoliumSalt | 1.75 | 90.619 |  | 90 | 10.1016/j.toxlet.2010.10.003 | 71.7
2326 | 2010 | ZnO | I | Rod | None | Commercial |  | 40.44 |  |  |  |  | Ana-1 | 10000 | A | Mouse | BoneMarrow | Macrophage | Adult | L | 24 | 10 | CCK-8 | TetrazoliumSalt | 1.75 | 85.741 |  | 90 | 10.1016/j.toxlet.2010.10.003 | 71.7
2327 | 2010 | ZnO | I | Rod | None | Commercial |  | 40.44 |  |  |  |  | Ana-1 | 10000 | A | Mouse | BoneMarrow | Macrophage | Adult | L | 24 | 20 | CCK-8 | TetrazoliumSalt | 1.75 | 67.167 |  | 90 | 10.1016/j.toxlet.2010.10.003 | 71.7
2328 | 2010 | ZnO | I | Rod | None | Commercial |  | 40.44 |  |  |  |  | Ana-1 | 10000 | A | Mouse | BoneMarrow | Macrophage | Adult | L | 24 | 40 | CCK-8 | TetrazoliumSalt | 1.75 | 40.901 |  | 90 | 10.1016/j.toxlet.2010.10.003 | 71.7
2329 | 2010 | ZnO | I | Rod | None | Commercial |  | 40.44 |  |  |  |  | Ana-1 | 10000 | A | Mouse | BoneMarrow | Macrophage | Adult | L | 24 | 80 | CCK-8 | TetrazoliumSalt | 1.75 | 33.021 |  | 90 | 10.1016/j.toxlet.2010.10.003 | 71.7
2330 | 2010 | ZnO | I | Rod | None | Commercial |  | 40.44 |  |  |  |  | Ana-1 | 10000 | A | Mouse | BoneMarrow | Macrophage | Adult | L | 24 | 100 | CCK-8 | TetrazoliumSalt | 1.75 | 34.522 |  | 90 | 10.1016/j.toxlet.2010.10.003 | 71.7
2331 | 2010 | ZnO | I | Sphere | None | Commercial |  | 18.76 |  |  |  |  | Ana-1 | 10000 | A | Mouse | BoneMarrow | Macrophage | Adult | L | 24 | 2.5 | CCK-8 | TetrazoliumSalt |  | 90.807 |  | 90 | 10.1016/j.toxlet.2010.10.003 | 71.7
2332 | 2010 | ZnO | I | Sphere | None | Commercial |  | 18.76 |  |  |  |  | Ana-1 | 10000 | A | Mouse | BoneMarrow | Macrophage | Adult | L | 24 | 5 | CCK-8 | TetrazoliumSalt |  | 83.677 |  | 90 | 10.1016/j.toxlet.2010.10.003 | 71.7
2333 | 2010 | ZnO | I | Sphere | None | Commercial |  | 18.76 |  |  |  |  | Ana-1 | 10000 | A | Mouse | BoneMarrow | Macrophage | Adult | L | 24 | 10 | CCK-8 | TetrazoliumSalt |  | 79.362 |  | 90 | 10.1016/j.toxlet.2010.10.003 | 71.7
2334 | 2010 | ZnO | I | Sphere | None | Commercial |  | 18.76 |  |  |  |  | Ana-1 | 10000 | A | Mouse | BoneMarrow | Macrophage | Adult | L | 24 | 20 | CCK-8 | TetrazoliumSalt |  | 67.73 |  | 90 | 10.1016/j.toxlet.2010.10.003 | 71.7
2335 | 2010 | ZnO | I | Sphere | None | Commercial |  | 18.76 |  |  |  |  | Ana-1 | 10000 | A | Mouse | BoneMarrow | Macrophage | Adult | L | 24 | 40 | CCK-8 | TetrazoliumSalt |  | 36.023 |  | 90 | 10.1016/j.toxlet.2010.10.003 | 71.7
2336 | 2010 | ZnO | I | Sphere | None | Commercial |  | 18.76 |  |  |  |  | Ana-1 | 10000 | A | Mouse | BoneMarrow | Macrophage | Adult | L | 24 | 80 | CCK-8 | TetrazoliumSalt |  | 29.268 |  | 90 | 10.1016/j.toxlet.2010.10.003 | 71.7
2337 | 2010 | ZnO | I | Sphere | None | Commercial |  | 18.76 |  |  |  |  | Ana-1 | 10000 | A | Mouse | BoneMarrow | Macrophage | Adult | L | 24 | 100 | CCK-8 | TetrazoliumSalt |  | 24.578 |  | 90 | 10.1016/j.toxlet.2010.10.003 | 71.7
2338 | 2012 | TiO2 | I | Sphere | None | Commercial |  | 15 | 72.3 | 165.5 |  |  | HEK293 | 100000 | H | Human | Kidney | Epithelial | Embryonic | L | 24 | 50 | MTT | TetrazoliumSalt |  | 92 |  | 91 | 10.1007/s12010-012-9699-3 | -8.7
2339 | 2012 | TiO2 | I | Sphere | None | Commercial |  | 15 | 72.3 | 165.5 |  |  | HEK293 | 100000 | H | Human | Kidney | Epithelial | Embryonic | L | 24 | 100 | MTT | TetrazoliumSalt |  | 85.4 |  | 91 | 10.1007/s12010-012-9699-3 | -8.7
2340 | 2012 | TiO2 | I | Sphere | None | Commercial |  | 15 | 72.3 | 165.5 |  |  | HEK293 | 100000 | H | Human | Kidney | Epithelial | Embryonic | L | 24 | 200 | MTT | TetrazoliumSalt |  | 66.4 |  | 91 | 10.1007/s12010-012-9699-3 | -8.7
2341 | 2012 | TiO2 | I | Sphere | None | Commercial |  | 15 | 72.3 | 165.5 |  |  | HEK293 | 100000 | H | Human | Kidney | Epithelial | Embryonic | L | 48 | 50 | MTT | TetrazoliumSalt |  | 85.2 |  | 91 | 10.1007/s12010-012-9699-3 | -8.7
2342 | 2012 | TiO2 | I | Sphere | None | Commercial |  | 15 | 72.3 | 165.5 |  |  | HEK293 | 100000 | H | Human | Kidney | Epithelial | Embryonic | L | 48 | 100 | MTT | TetrazoliumSalt |  | 69.1 |  | 91 | 10.1007/s12010-012-9699-3 | -8.7
2343 | 2012 | TiO2 | I | Sphere | None | Commercial |  | 15 | 72.3 | 165.5 |  |  | HEK293 | 100000 | H | Human | Kidney | Epithelial | Embryonic | L | 48 | 200 | MTT | TetrazoliumSalt |  | 44.8 |  | 91 | 10.1007/s12010-012-9699-3 | -8.7
2344 | 2012 | TiO2 | I | Sphere | None | Commercial |  | 15 | 72.3 | 165.5 |  |  | HEK293 | 100000 | H | Human | Kidney | Epithelial | Embryonic | L | 72 | 50 | MTT | TetrazoliumSalt |  | 79.1 |  | 91 | 10.1007/s12010-012-9699-3 | -8.7
2345 | 2012 | TiO2 | I | Sphere | None | Commercial |  | 15 | 72.3 | 165.5 |  |  | HEK293 | 100000 | H | Human | Kidney | Epithelial | Embryonic | L | 72 | 100 | MTT | TetrazoliumSalt |  | 63.3 |  | 91 | 10.1007/s12010-012-9699-3 | -8.7
2346 | 2012 | TiO2 | I | Sphere | None | Commercial |  | 15 | 72.3 | 165.5 |  |  | HEK293 | 100000 | H | Human | Kidney | Epithelial | Embryonic | L | 72 | 200 | MTT | TetrazoliumSalt |  | 32.7 |  | 91 | 10.1007/s12010-012-9699-3 | -8.7
2347 | 2016 | TiO2 | I | Round | None | Commercial | Negative | 24 | 44 | 342 |  | -11.2 | A549 |  | H | Human | Lung | Epithelial | Adult | L | 24 | 1 | MTT | TetrazoliumSalt |  | 104.88 | 0.146 | 92 | 10.3109/17435390.2016.1141338 | -8.7
2348 | 2016 | TiO2 | I | Round | None | Commercial | Negative | 24 | 44 | 342 |  | -11.2 | A549 |  | H | Human | Lung | Epithelial | Adult | L | 24 | 2.5 | MTT | TetrazoliumSalt |  | 101.8 | 0.146 | 92 | 10.3109/17435390.2016.1141338 | -8.7
2349 | 2016 | TiO2 | I | Round | None | Commercial | Negative | 24 | 44 | 342 |  | -11.2 | A549 |  | H | Human | Lung | Epithelial | Adult | L | 24 | 5 | MTT | TetrazoliumSalt |  | 101.8 | 0.146 | 92 | 10.3109/17435390.2016.1141338 | -8.7
2350 | 2016 | TiO2 | I | Round | None | Commercial | Negative | 24 | 44 | 342 |  | -11.2 | A549 |  | H | Human | Lung | Epithelial | Adult | L | 24 | 10 | MTT | TetrazoliumSalt |  | 105.66 | 0.146 | 92 | 10.3109/17435390.2016.1141338 | -8.7
2351 | 2016 | TiO2 | I | Round | None | Commercial | Negative | 24 | 44 | 342 |  | -11.2 | A549 |  | H | Human | Lung | Epithelial | Adult | L | 24 | 50 | MTT | TetrazoliumSalt |  | 91.517 | 0.146 | 92 | 10.3109/17435390.2016.1141338 | -8.7
2352 | 2011 | Ni | I | Sphere | None | Commercial |  | 65.17 |  | 176 |  |  | A549 | 10000 | H | Human | Lung | Epithelial | Adult | L | 24 | 1 | MTT | TetrazoliumSalt |  | 94.962 |  | 93 | 10.1016/j.tiv.2011.02.015
2353 | 2011 | Ni | I | Sphere | None | Commercial |  | 65.17 |  | 176 |  |  | A549 | 10000 | H | Human | Lung | Epithelial | Adult | L | 24 | 2 | MTT | TetrazoliumSalt |  | 73.056 |  | 93 | 10.1016/j.tiv.2011.02.015
2354 | 2011 | Ni | I | Sphere | None | Commercial |  | 65.17 |  | 176 |  |  | A549 | 10000 | H | Human | Lung | Epithelial | Adult | L | 24 | 5 | MTT | TetrazoliumSalt |  | 56.079 |  | 93 | 10.1016/j.tiv.2011.02.015
2355 | 2011 | Ni | I | Sphere | None | Commercial |  | 65.17 |  | 176 |  |  | A549 | 10000 | H | Human | Lung | Epithelial | Adult | L | 24 | 10 | MTT | TetrazoliumSalt |  | 38.116 |  | 93 | 10.1016/j.tiv.2011.02.015
2356 | 2011 | Ni | I | Sphere | None | Commercial |  | 65.17 |  | 176 |  |  | A549 | 10000 | H | Human | Lung | Epithelial | Adult | L | 24 | 25 | MTT | TetrazoliumSalt |  | 21.139 |  | 93 | 10.1016/j.tiv.2011.02.015
2357 | 2011 | Ni | I | Sphere | None | Commercial |  | 65.17 |  | 176 |  |  | A549 | 10000 | H | Human | Lung | Epithelial | Adult | L | 48 | 1 | MTT | TetrazoliumSalt |  | 92.662 |  | 93 | 10.1016/j.tiv.2011.02.015
2358 | 2011 | Ni | I | Sphere | None | Commercial |  | 65.17 |  | 176 |  |  | A549 | 10000 | H | Human | Lung | Epithelial | Adult | L | 48 | 2 | MTT | TetrazoliumSalt |  | 60.789 |  | 93 | 10.1016/j.tiv.2011.02.015
2359 | 2011 | Ni | I | Sphere | None | Commercial |  | 65.17 |  | 176 |  |  | A549 | 10000 | H | Human | Lung | Epithelial | Adult | L | 48 | 5 | MTT | TetrazoliumSalt |  | 44.907 |  | 93 | 10.1016/j.tiv.2011.02.015
2360 | 2011 | Ni | I | Sphere | None | Commercial |  | 65.17 |  | 176 |  |  | A549 | 10000 | H | Human | Lung | Epithelial | Adult | L | 48 | 10 | MTT | TetrazoliumSalt |  | 28.478 |  | 93 | 10.1016/j.tiv.2011.02.015
2361 | 2011 | Ni | I | Sphere | None | Commercial |  | 65.17 |  | 176 |  |  | A549 | 10000 | H | Human | Lung | Epithelial | Adult | L | 48 | 25 | MTT | TetrazoliumSalt |  | 12.486 |  | 93 | 10.1016/j.tiv.2011.02.015
2362 | 2015 | Chitosan | O | Sphere | None | Ionotropic Gelation Method | Positive |  | 164 |  | 63.2 |  | MBMC | 10000 | A | Mouse | BoneMarrow | Spindle | Adult | P | 24 | 31.25 | MTT | TetrazoliumSalt |  | 101.15 | 0.393 | 94 | 10.1016/j.fct.2015.05.017
2363 | 2015 | Chitosan | O | Sphere | None | Ionotropic Gelation Method | Positive |  | 164 |  | 63.2 |  | MBMC | 10000 | A | Mouse | BoneMarrow | Spindle | Adult | P | 24 | 62.5 | MTT | TetrazoliumSalt |  | 100 | 0.393 | 94 | 10.1016/j.fct.2015.05.017
2364 | 2015 | Chitosan | O | Sphere | None | Ionotropic Gelation Method | Positive |  | 164 |  | 63.2 |  | MBMC | 10000 | A | Mouse | BoneMarrow | Spindle | Adult | P | 24 | 125 | MTT | TetrazoliumSalt |  | 102.87 | 0.393 | 94 | 10.1016/j.fct.2015.05.017
2365 | 2015 | Chitosan | O | Sphere | None | Ionotropic Gelation Method | Positive |  | 164 |  | 63.2 |  | MBMC | 10000 | A | Mouse | BoneMarrow | Spindle | Adult | P | 24 | 250 | MTT | TetrazoliumSalt |  | 107.47 | 0.393 | 94 | 10.1016/j.fct.2015.05.017
2366 | 2015 | Chitosan | O | Sphere | None | Ionotropic Gelation Method | Positive |  | 164 |  | 63.2 |  | MBMC | 10000 | A | Mouse | BoneMarrow | Spindle | Adult | P | 24 | 500 | MTT | TetrazoliumSalt |  | 107.47 | 0.393 | 94 | 10.1016/j.fct.2015.05.017
2367 | 2015 | Chitosan | O | Sphere | None | Ionotropic Gelation Method | Positive |  | 164 |  | 63.2 |  | MBMC | 10000 | A | Mouse | BoneMarrow | Spindle | Adult | P | 24 | 750 | MTT | TetrazoliumSalt |  | 110.54 | 0.393 | 94 | 10.1016/j.fct.2015.05.017
2368 | 2015 | Chitosan | O | Sphere | None | Ionotropic Gelation Method | Positive |  | 164 |  | 63.2 |  | MBMC | 10000 | A | Mouse | BoneMarrow | Spindle | Adult | P | 24 | 1000 | MTT | TetrazoliumSalt |  | 82.95 | 0.393 | 94 | 10.1016/j.fct.2015.05.017
2369 | 2015 | Chitosan | O | Sphere | None | Ionotropic Gelation Method | Positive |  | 164 |  | 63.2 |  | MBMC | 10000 | A | Mouse | BoneMarrow | Spindle | Adult | P | 48 | 31.25 | MTT | TetrazoliumSalt |  | 101.15 | 0.393 | 94 | 10.1016/j.fct.2015.05.017
2370 | 2015 | Chitosan | O | Sphere | None | Ionotropic Gelation Method | Positive |  | 164 |  | 63.2 |  | MBMC | 10000 | A | Mouse | BoneMarrow | Spindle | Adult | P | 48 | 62.5 | MTT | TetrazoliumSalt |  | 100 | 0.393 | 94 | 10.1016/j.fct.2015.05.017
2371 | 2015 | Chitosan | O | Sphere | None | Ionotropic Gelation Method | Positive |  | 164 |  | 63.2 |  | MBMC | 10000 | A | Mouse | BoneMarrow | Spindle | Adult | P | 48 | 125 | MTT | TetrazoliumSalt |  | 97.318 | 0.393 | 94 | 10.1016/j.fct.2015.05.017
2372 | 2015 | Chitosan | O | Sphere | None | Ionotropic Gelation Method | Positive |  | 164 |  | 63.2 |  | MBMC | 10000 | A | Mouse | BoneMarrow | Spindle | Adult | P | 48 | 250 | MTT | TetrazoliumSalt |  | 98.659 | 0.393 | 94 | 10.1016/j.fct.2015.05.017
2373 | 2015 | Chitosan | O | Sphere | None | Ionotropic Gelation Method | Positive |  | 164 |  | 63.2 |  | MBMC | 10000 | A | Mouse | BoneMarrow | Spindle | Adult | P | 48 | 500 | MTT | TetrazoliumSalt |  | 105.36 | 0.393 | 94 | 10.1016/j.fct.2015.05.017
2374 | 2015 | Chitosan | O | Sphere | None | Ionotropic Gelation Method | Positive |  | 164 |  | 63.2 |  | MBMC | 10000 | A | Mouse | BoneMarrow | Spindle | Adult | P | 48 | 750 | MTT | TetrazoliumSalt |  | 77.011 | 0.393 | 94 | 10.1016/j.fct.2015.05.017
2375 | 2015 | Chitosan | O | Sphere | None | Ionotropic Gelation Method | Positive |  | 164 |  | 63.2 |  | MBMC | 10000 | A | Mouse | BoneMarrow | Spindle | Adult | P | 48 | 1000 | MTT | TetrazoliumSalt |  | 29.885 | 0.393 | 94 | 10.1016/j.fct.2015.05.017
2376 | 2015 | Chitosan | O | Sphere | None | Ionotropic Gelation Method | Positive |  | 164 |  | 63.2 |  | MBMC | 10000 | A | Mouse | BoneMarrow | Spindle | Adult | P | 72 | 31.25 | MTT | TetrazoliumSalt |  | 98.659 | 0.393 | 94 | 10.1016/j.fct.2015.05.017
2377 | 2015 | Chitosan | O | Sphere | None | Ionotropic Gelation Method | Positive |  | 164 |  | 63.2 |  | MBMC | 10000 | A | Mouse | BoneMarrow | Spindle | Adult | P | 72 | 62.5 | MTT | TetrazoliumSalt |  | 100.77 | 0.393 | 94 | 10.1016/j.fct.2015.05.017
2378 | 2015 | Chitosan | O | Sphere | None | Ionotropic Gelation Method | Positive |  | 164 |  | 63.2 |  | MBMC | 10000 | A | Mouse | BoneMarrow | Spindle | Adult | P | 72 | 125 | MTT | TetrazoliumSalt |  | 105.36 | 0.393 | 94 | 10.1016/j.fct.2015.05.017
2379 | 2015 | Chitosan | O | Sphere | None | Ionotropic Gelation Method | Positive |  | 164 |  | 63.2 |  | MBMC | 10000 | A | Mouse | BoneMarrow | Spindle | Adult | P | 72 | 250 | MTT | TetrazoliumSalt |  | 112.26 | 0.393 | 94 | 10.1016/j.fct.2015.05.017
2380 | 2015 | Chitosan | O | Sphere | None | Ionotropic Gelation Method | Positive |  | 164 |  | 63.2 |  | MBMC | 10000 | A | Mouse | BoneMarrow | Spindle | Adult | P | 72 | 500 | MTT | TetrazoliumSalt |  | 120.31 | 0.393 | 94 | 10.1016/j.fct.2015.05.017
2381 | 2015 | Chitosan | O | Sphere | None | Ionotropic Gelation Method | Positive |  | 164 |  | 63.2 |  | MBMC | 10000 | A | Mouse | BoneMarrow | Spindle | Adult | P | 72 | 750 | MTT | TetrazoliumSalt |  | 77.011 | 0.393 | 94 | 10.1016/j.fct.2015.05.017
2382 | 2015 | Chitosan | O | Sphere | None | Ionotropic Gelation Method | Positive |  | 164 |  | 63.2 |  | MBMC | 10000 | A | Mouse | BoneMarrow | Spindle | Adult | P | 72 | 1000 | MTT | TetrazoliumSalt |  | 27.586 | 0.393 | 94 | 10.1016/j.fct.2015.05.017
2383 | 2015 | Chitosan | O | Irregular | None | Ionotropic Gelation Method | Positive |  | 384.6 |  | 62.1 |  | MBMC | 10000 | A | Mouse | BoneMarrow | Spindle | Adult | P | 24 | 31.25 | MTT | TetrazoliumSalt |  | 100.98 | 0.488 | 94 | 10.1016/j.fct.2015.05.017
2384 | 2015 | Chitosan | O | Irregular | None | Ionotropic Gelation Method | Positive |  | 384.6 |  | 62.1 |  | MBMC | 10000 | A | Mouse | BoneMarrow | Spindle | Adult | P | 24 | 62.5 | MTT | TetrazoliumSalt |  | 104.32 | 0.488 | 94 | 10.1016/j.fct.2015.05.017
2385 | 2015 | Chitosan | O | Irregular | None | Ionotropic Gelation Method | Positive |  | 384.6 |  | 62.1 |  | MBMC | 10000 | A | Mouse | BoneMarrow | Spindle | Adult | P | 24 | 125 | MTT | TetrazoliumSalt |  | 104.32 | 0.488 | 94 | 10.1016/j.fct.2015.05.017
2386 | 2015 | Chitosan | O | Irregular | None | Ionotropic Gelation Method | Positive |  | 384.6 |  | 62.1 |  | MBMC | 10000 | A | Mouse | BoneMarrow | Spindle | Adult | P | 24 | 250 | MTT | TetrazoliumSalt |  | 112.77 | 0.488 | 94 | 10.1016/j.fct.2015.05.017
2387 | 2015 | Chitosan | O | Irregular | None | Ionotropic Gelation Method | Positive |  | 384.6 |  | 62.1 |  | MBMC | 10000 | A | Mouse | BoneMarrow | Spindle | Adult | P | 24 | 500 | MTT | TetrazoliumSalt |  | 118.86 | 0.488 | 94 | 10.1016/j.fct.2015.05.017
2388 | 2015 | Chitosan | O | Irregular | None | Ionotropic Gelation Method | Positive |  | 384.6 |  | 62.1 |  | MBMC | 10000 | A | Mouse | BoneMarrow | Spindle | Adult | P | 24 | 750 | MTT | TetrazoliumSalt |  | 111.59 | 0.488 | 94 | 10.1016/j.fct.2015.05.017
2389 | 2015 | Chitosan | O | Irregular | None | Ionotropic Gelation Method | Positive |  | 384.6 |  | 62.1 |  | MBMC | 10000 | A | Mouse | BoneMarrow | Spindle | Adult | P | 24 | 1000 | MTT | TetrazoliumSalt |  | 90.766 | 0.488 | 94 | 10.1016/j.fct.2015.05.017
2390 | 2015 | Chitosan | O | Irregular | None | Ionotropic Gelation Method | Positive |  | 384.6 |  | 62.1 |  | MBMC | 10000 | A | Mouse | BoneMarrow | Spindle | Adult | P | 48 | 31.25 | MTT | TetrazoliumSalt |  | 105.11 | 0.488 | 94 | 10.1016/j.fct.2015.05.017
2391 | 2015 | Chitosan | O | Irregular | None | Ionotropic Gelation Method | Positive |  | 384.6 |  | 62.1 |  | MBMC | 10000 | A | Mouse | BoneMarrow | Spindle | Adult | P | 48 | 62.5 | MTT | TetrazoliumSalt |  | 103.93 | 0.488 | 94 | 10.1016/j.fct.2015.05.017
2392 | 2015 | Chitosan | O | Irregular | None | Ionotropic Gelation Method | Positive |  | 384.6 |  | 62.1 |  | MBMC | 10000 | A | Mouse | BoneMarrow | Spindle | Adult | P | 48 | 125 | MTT | TetrazoliumSalt |  | 103.54 | 0.488 | 94 | 10.1016/j.fct.2015.05.017
2393 | 2015 | Chitosan | O | Irregular | None | Ionotropic Gelation Method | Positive |  | 384.6 |  | 62.1 |  | MBMC | 10000 | A | Mouse | BoneMarrow | Spindle | Adult | P | 48 | 250 | MTT | TetrazoliumSalt |  | 105.3 | 0.488 | 94 | 10.1016/j.fct.2015.05.017
2394 | 2015 | Chitosan | O | Irregular | None | Ionotropic Gelation Method | Positive |  | 384.6 |  | 62.1 |  | MBMC | 10000 | A | Mouse | BoneMarrow | Spindle | Adult | P | 48 | 500 | MTT | TetrazoliumSalt |  | 109.04 | 0.488 | 94 | 10.1016/j.fct.2015.05.017
2395 | 2015 | Chitosan | O | Irregular | None | Ionotropic Gelation Method | Positive |  | 384.6 |  | 62.1 |  | MBMC | 10000 | A | Mouse | BoneMarrow | Spindle | Adult | P | 48 | 750 | MTT | TetrazoliumSalt |  | 129.86 | 0.488 | 94 | 10.1016/j.fct.2015.05.017
2396 | 2015 | Chitosan | O | Irregular | None | Ionotropic Gelation Method | Positive |  | 384.6 |  | 62.1 |  | MBMC | 10000 | A | Mouse | BoneMarrow | Spindle | Adult | P | 48 | 1000 | MTT | TetrazoliumSalt |  | 104.32 | 0.488 | 94 | 10.1016/j.fct.2015.05.017
2397 | 2015 | Chitosan | O | Irregular | None | Ionotropic Gelation Method | Positive |  | 384.6 |  | 62.1 |  | MBMC | 10000 | A | Mouse | BoneMarrow | Spindle | Adult | P | 72 | 31.25 | MTT | TetrazoliumSalt |  | 106.09 | 0.488 | 94 | 10.1016/j.fct.2015.05.017
2398 | 2015 | Chitosan | O | Irregular | None | Ionotropic Gelation Method | Positive |  | 384.6 |  | 62.1 |  | MBMC | 10000 | A | Mouse | BoneMarrow | Spindle | Adult | P | 72 | 62.5 | MTT | TetrazoliumSalt |  | 102.16 | 0.488 | 94 | 10.1016/j.fct.2015.05.017
2399 | 2015 | Chitosan | O | Irregular | None | Ionotropic Gelation Method | Positive |  | 384.6 |  | 62.1 |  | MBMC | 10000 | A | Mouse | BoneMarrow | Spindle | Adult | P | 72 | 125 | MTT | TetrazoliumSalt |  | 109.43 | 0.488 | 94 | 10.1016/j.fct.2015.05.017
2400 | 2015 | Chitosan | O | Irregular | None | Ionotropic Gelation Method | Positive |  | 384.6 |  | 62.1 |  | MBMC | 10000 | A | Mouse | BoneMarrow | Spindle | Adult | P | 72 | 250 | MTT | TetrazoliumSalt |  | 105.5 | 0.488 | 94 | 10.1016/j.fct.2015.05.017
2401 | 2015 | Chitosan | O | Irregular | None | Ionotropic Gelation Method | Positive |  | 384.6 |  | 62.1 |  | MBMC | 10000 | A | Mouse | BoneMarrow | Spindle | Adult | P | 72 | 500 | MTT | TetrazoliumSalt |  | 116.7 | 0.488 | 94 | 10.1016/j.fct.2015.05.017
2402 | 2015 | Chitosan | O | Irregular | None | Ionotropic Gelation Method | Positive |  | 384.6 |  | 62.1 |  | MBMC | 10000 | A | Mouse | BoneMarrow | Spindle | Adult | P | 72 | 750 | MTT | TetrazoliumSalt |  | 129.86 | 0.488 | 94 | 10.1016/j.fct.2015.05.017
2403 | 2015 | Chitosan | O | Irregular | None | Ionotropic Gelation Method | Positive |  | 384.6 |  | 62.1 |  | MBMC | 10000 | A | Mouse | BoneMarrow | Spindle | Adult | P | 72 | 1000 | MTT | TetrazoliumSalt |  | 112.77 | 0.488 | 94 | 10.1016/j.fct.2015.05.017
2404 | 2015 | Chitosan | O | Irregular | None | Ionotropic Gelation Method | Positive |  | 458.9 |  | 72.1 |  | MBMC | 10000 | A | Mouse | BoneMarrow | Spindle | Adult | P | 24 | 31.25 | MTT | TetrazoliumSalt |  | 105.93 | 0.518 | 94 | 10.1016/j.fct.2015.05.017
2405 | 2015 | Chitosan | O | Irregular | None | Ionotropic Gelation Method | Positive |  | 458.9 |  | 72.1 |  | MBMC | 10000 | A | Mouse | BoneMarrow | Spindle | Adult | P | 24 | 62.5 | MTT | TetrazoliumSalt |  | 104.63 | 0.518 | 94 | 10.1016/j.fct.2015.05.017
2406 | 2015 | Chitosan | O | Irregular | None | Ionotropic Gelation Method | Positive |  | 458.9 |  | 72.1 |  | MBMC | 10000 | A | Mouse | BoneMarrow | Spindle | Adult | P | 24 | 125 | MTT | TetrazoliumSalt |  | 107.22 | 0.518 | 94 | 10.1016/j.fct.2015.05.017
2407 | 2015 | Chitosan | O | Irregular | None | Ionotropic Gelation Method | Positive |  | 458.9 |  | 72.1 |  | MBMC | 10000 | A | Mouse | BoneMarrow | Spindle | Adult | P | 24 | 250 | MTT | TetrazoliumSalt |  | 103.7 | 0.518 | 94 | 10.1016/j.fct.2015.05.017
2408 | 2015 | Chitosan | O | Irregular | None | Ionotropic Gelation Method | Positive |  | 458.9 |  | 72.1 |  | MBMC | 10000 | A | Mouse | BoneMarrow | Spindle | Adult | P | 24 | 500 | MTT | TetrazoliumSalt |  | 109.26 | 0.518 | 94 | 10.1016/j.fct.2015.05.017
2409 | 2015 | Chitosan | O | Irregular | None | Ionotropic Gelation Method | Positive |  | 458.9 |  | 72.1 |  | MBMC | 10000 | A | Mouse | BoneMarrow | Spindle | Adult | P | 24 | 750 | MTT | TetrazoliumSalt |  | 112.78 | 0.518 | 94 | 10.1016/j.fct.2015.05.017
2410 | 2015 | Chitosan | O | Irregular | None | Ionotropic Gelation Method | Positive |  | 458.9 |  | 72.1 |  | MBMC | 10000 | A | Mouse | BoneMarrow | Spindle | Adult | P | 24 | 1000 | MTT | TetrazoliumSalt |  | 103.7 | 0.518 | 94 | 10.1016/j.fct.2015.05.017
2411 | 2015 | Chitosan | O | Irregular | None | Ionotropic Gelation Method | Positive |  | 458.9 |  | 72.1 |  | MBMC | 10000 | A | Mouse | BoneMarrow | Spindle | Adult | P | 48 | 31.25 | MTT | TetrazoliumSalt |  | 95.185 | 0.518 | 94 | 10.1016/j.fct.2015.05.017
2412 | 2015 | Chitosan | O | Irregular | None | Ionotropic Gelation Method | Positive |  | 458.9 |  | 72.1 |  | MBMC | 10000 | A | Mouse | BoneMarrow | Spindle | Adult | P | 48 | 62.5 | MTT | TetrazoliumSalt |  | 98.333 | 0.518 | 94 | 10.1016/j.fct.2015.05.017
2413 | 2015 | Chitosan | O | Irregular | None | Ionotropic Gelation Method | Positive |  | 458.9 |  | 72.1 |  | MBMC | 10000 | A | Mouse | BoneMarrow | Spindle | Adult | P | 48 | 125 | MTT | TetrazoliumSalt |  | 96.481 | 0.518 | 94 | 10.1016/j.fct.2015.05.017
2414 | 2015 | Chitosan | O | Irregular | None | Ionotropic Gelation Method | Positive |  | 458.9 |  | 72.1 |  | MBMC | 10000 | A | Mouse | BoneMarrow | Spindle | Adult | P | 48 | 250 | MTT | TetrazoliumSalt |  | 96.111 | 0.518 | 94 | 10.1016/j.fct.2015.05.017
2415 | 2015 | Chitosan | O | Irregular | None | Ionotropic Gelation Method | Positive |  | 458.9 |  | 72.1 |  | MBMC | 10000 | A | Mouse | BoneMarrow | Spindle | Adult | P | 48 | 500 | MTT | TetrazoliumSalt |  | 99.074 | 0.518 | 94 | 10.1016/j.fct.2015.05.017
2416 | 2015 | Chitosan | O | Irregular | None | Ionotropic Gelation Method | Positive |  | 458.9 |  | 72.1 |  | MBMC | 10000 | A | Mouse | BoneMarrow | Spindle | Adult | P | 48 | 750 | MTT | TetrazoliumSalt |  | 115.19 | 0.518 | 94 | 10.1016/j.fct.2015.05.017
2417 | 2015 | Chitosan | O | Irregular | None | Ionotropic Gelation Method | Positive |  | 458.9 |  | 72.1 |  | MBMC | 10000 | A | Mouse | BoneMarrow | Spindle | Adult | P | 48 | 1000 | MTT | TetrazoliumSalt |  | 100.74 | 0.518 | 94 | 10.1016/j.fct.2015.05.017
2418 | 2015 | Chitosan | O | Irregular | None | Ionotropic Gelation Method | Positive |  | 458.9 |  | 72.1 |  | MBMC | 10000 | A | Mouse | BoneMarrow | Spindle | Adult | P | 72 | 31.25 | MTT | TetrazoliumSalt |  | 102.59 | 0.518 | 94 | 10.1016/j.fct.2015.05.017
2419 | 2015 | Chitosan | O | Irregular | None | Ionotropic Gelation Method | Positive |  | 458.9 |  | 72.1 |  | MBMC | 10000 | A | Mouse | BoneMarrow | Spindle | Adult | P | 72 | 62.5 | MTT | TetrazoliumSalt |  | 113.15 | 0.518 | 94 | 10.1016/j.fct.2015.05.017
2420 | 2015 | Chitosan | O | Irregular | None | Ionotropic Gelation Method | Positive |  | 458.9 |  | 72.1 |  | MBMC | 10000 | A | Mouse | BoneMarrow | Spindle | Adult | P | 72 | 125 | MTT | TetrazoliumSalt |  | 110.56 | 0.518 | 94 | 10.1016/j.fct.2015.05.017
2421 | 2015 | Chitosan | O | Irregular | None | Ionotropic Gelation Method | Positive |  | 458.9 |  | 72.1 |  | MBMC | 10000 | A | Mouse | BoneMarrow | Spindle | Adult | P | 72 | 250 | MTT | TetrazoliumSalt |  | 109.26 | 0.518 | 94 | 10.1016/j.fct.2015.05.017
2422 | 2015 | Chitosan | O | Irregular | None | Ionotropic Gelation Method | Positive |  | 458.9 |  | 72.1 |  | MBMC | 10000 | A | Mouse | BoneMarrow | Spindle | Adult | P | 72 | 500 | MTT | TetrazoliumSalt |  | 94.444 | 0.518 | 94 | 10.1016/j.fct.2015.05.017
2423 | 2015 | Chitosan | O | Irregular | None | Ionotropic Gelation Method | Positive |  | 458.9 |  | 72.1 |  | MBMC | 10000 | A | Mouse | BoneMarrow | Spindle | Adult | P | 72 | 750 | MTT | TetrazoliumSalt |  | 115.19 | 0.518 | 94 | 10.1016/j.fct.2015.05.017
2424 | 2015 | Chitosan | O | Irregular | None | Ionotropic Gelation Method | Positive |  | 458.9 |  | 72.1 |  | MBMC | 10000 | A | Mouse | BoneMarrow | Spindle | Adult | P | 72 | 1000 | MTT | TetrazoliumSalt |  | 100.37 | 0.518 | 94 | 10.1016/j.fct.2015.05.017
2425 | 2015 | Chitosan | O | Irregular | None | Ionotropic Gelation Method | Positive |  | 475.2 |  | 71.3 |  | MBMC | 10000 | A | Mouse | BoneMarrow | Spindle | Adult | P | 24 | 31.25 | MTT | TetrazoliumSalt |  | 100.81 | 0.862 | 94 | 10.1016/j.fct.2015.05.017
2426 | 2015 | Chitosan | O | Irregular | None | Ionotropic Gelation Method | Positive |  | 475.2 |  | 71.3 |  | MBMC | 10000 | A | Mouse | BoneMarrow | Spindle | Adult | P | 24 | 62.5 | MTT | TetrazoliumSalt |  | 97.769 | 0.862 | 94 | 10.1016/j.fct.2015.05.017
2427 | 2015 | Chitosan | O | Irregular | None | Ionotropic Gelation Method | Positive |  | 475.2 |  | 71.3 |  | MBMC | 10000 | A | Mouse | BoneMarrow | Spindle | Adult | P | 24 | 125 | MTT | TetrazoliumSalt |  | 93.915 | 0.862 | 94 | 10.1016/j.fct.2015.05.017
2428 | 2015 | Chitosan | O | Irregular | None | Ionotropic Gelation Method | Positive |  | 475.2 |  | 71.3 |  | MBMC | 10000 | A | Mouse | BoneMarrow | Spindle | Adult | P | 24 | 250 | MTT | TetrazoliumSalt |  | 95.74 | 0.862 | 94 | 10.1016/j.fct.2015.05.017
2429 | 2015 | Chitosan | O | Irregular | None | Ionotropic Gelation Method | Positive |  | 475.2 |  | 71.3 |  | MBMC | 10000 | A | Mouse | BoneMarrow | Spindle | Adult | P | 24 | 500 | MTT | TetrazoliumSalt |  | 97.769 | 0.862 | 94 | 10.1016/j.fct.2015.05.017
2430 | 2015 | Chitosan | O | Irregular | None | Ionotropic Gelation Method | Positive |  | 475.2 |  | 71.3 |  | MBMC | 10000 | A | Mouse | BoneMarrow | Spindle | Adult | P | 24 | 750 | MTT | TetrazoliumSalt |  | 116.02 | 0.862 | 94 | 10.1016/j.fct.2015.05.017
2431 | 2015 | Chitosan | O | Irregular | None | Ionotropic Gelation Method | Positive |  | 475.2 |  | 71.3 |  | MBMC | 10000 | A | Mouse | BoneMarrow | Spindle | Adult | P | 24 | 1000 | MTT | TetrazoliumSalt |  | 102.03 | 0.862 | 94 | 10.1016/j.fct.2015.05.017
2432 | 2015 | Chitosan | O | Irregular | None | Ionotropic Gelation Method | Positive |  | 475.2 |  | 71.3 |  | MBMC | 10000 | A | Mouse | BoneMarrow | Spindle | Adult | P | 48 | 31.25 | MTT | TetrazoliumSalt |  | 100.41 | 0.862 | 94 | 10.1016/j.fct.2015.05.017
2433 | 2015 | Chitosan | O | Irregular | None | Ionotropic Gelation Method | Positive |  | 475.2 |  | 71.3 |  | MBMC | 10000 | A | Mouse | BoneMarrow | Spindle | Adult | P | 48 | 62.5 | MTT | TetrazoliumSalt |  | 100.81 | 0.862 | 94 | 10.1016/j.fct.2015.05.017
2434 | 2015 | Chitosan | O | Irregular | None | Ionotropic Gelation Method | Positive |  | 475.2 |  | 71.3 |  | MBMC | 10000 | A | Mouse | BoneMarrow | Spindle | Adult | P | 48 | 125 | MTT | TetrazoliumSalt |  | 99.594 | 0.862 | 94 | 10.1016/j.fct.2015.05.017
2435 | 2015 | Chitosan | O | Irregular | None | Ionotropic Gelation Method | Positive |  | 475.2 |  | 71.3 |  | MBMC | 10000 | A | Mouse | BoneMarrow | Spindle | Adult | P | 48 | 250 | MTT | TetrazoliumSalt |  | 102.84 | 0.862 | 94 | 10.1016/j.fct.2015.05.017
2436 | 2015 | Chitosan | O | Irregular | None | Ionotropic Gelation Method | Positive |  | 475.2 |  | 71.3 |  | MBMC | 10000 | A | Mouse | BoneMarrow | Spindle | Adult | P | 48 | 500 | MTT | TetrazoliumSalt |  | 102.43 | 0.862 | 94 | 10.1016/j.fct.2015.05.017
2437 | 2015 | Chitosan | O | Irregular | None | Ionotropic Gelation Method | Positive |  | 475.2 |  | 71.3 |  | MBMC | 10000 | A | Mouse | BoneMarrow | Spindle | Adult | P | 48 | 750 | MTT | TetrazoliumSalt |  | 106.69 | 0.862 | 94 | 10.1016/j.fct.2015.05.017
2438 | 2015 | Chitosan | O | Irregular | None | Ionotropic Gelation Method | Positive |  | 475.2 |  | 71.3 |  | MBMC | 10000 | A | Mouse | BoneMarrow | Spindle | Adult | P | 48 | 1000 | MTT | TetrazoliumSalt |  | 102.43 | 0.862 | 94 | 10.1016/j.fct.2015.05.017
2439 | 2015 | Chitosan | O | Irregular | None | Ionotropic Gelation Method | Positive |  | 475.2 |  | 71.3 |  | MBMC | 10000 | A | Mouse | BoneMarrow | Spindle | Adult | P | 72 | 31.25 | MTT | TetrazoliumSalt |  | 94.929 | 0.862 | 94 | 10.1016/j.fct.2015.05.017
2440 | 2015 | Chitosan | O | Irregular | None | Ionotropic Gelation Method | Positive |  | 475.2 |  | 71.3 |  | MBMC | 10000 | A | Mouse | BoneMarrow | Spindle | Adult | P | 72 | 62.5 | MTT | TetrazoliumSalt |  | 96.146 | 0.862 | 94 | 10.1016/j.fct.2015.05.017
2441 | 2015 | Chitosan | O | Irregular | None | Ionotropic Gelation Method | Positive |  | 475.2 |  | 71.3 |  | MBMC | 10000 | A | Mouse | BoneMarrow | Spindle | Adult | P | 72 | 125 | MTT | TetrazoliumSalt |  | 99.594 | 0.862 | 94 | 10.1016/j.fct.2015.05.017
2442 | 2015 | Chitosan | O | Irregular | None | Ionotropic Gelation Method | Positive |  | 475.2 |  | 71.3 |  | MBMC | 10000 | A | Mouse | BoneMarrow | Spindle | Adult | P | 72 | 250 | MTT | TetrazoliumSalt |  | 104.26 | 0.862 | 94 | 10.1016/j.fct.2015.05.017
2443 | 2015 | Chitosan | O | Irregular | None | Ionotropic Gelation Method | Positive |  | 475.2 |  | 71.3 |  | MBMC | 10000 | A | Mouse | BoneMarrow | Spindle | Adult | P | 72 | 500 | MTT | TetrazoliumSalt |  | 116.02 | 0.862 | 94 | 10.1016/j.fct.2015.05.017
2444 | 2015 | Chitosan | O | Irregular | None | Ionotropic Gelation Method | Positive |  | 475.2 |  | 71.3 |  | MBMC | 10000 | A | Mouse | BoneMarrow | Spindle | Adult | P | 72 | 750 | MTT | TetrazoliumSalt |  | 106.69 | 0.862 | 94 | 10.1016/j.fct.2015.05.017
2445 | 2015 | Chitosan | O | Irregular | None | Ionotropic Gelation Method | Positive |  | 475.2 |  | 71.3 |  | MBMC | 10000 | A | Mouse | BoneMarrow | Spindle | Adult | P | 72 | 1000 | MTT | TetrazoliumSalt |  | 118.66 | 0.862 | 94 | 10.1016/j.fct.2015.05.017
2446 | 2015 | Chitosan | O | Irregular | None | Ionotropic Gelation Method | Positive |  | 684.8 |  | 74.4 |  | MBMC | 10000 | A | Mouse | BoneMarrow | Spindle | Adult | P | 24 | 31.25 | MTT | TetrazoliumSalt |  | 102.58 | 0.884 | 94 | 10.1016/j.fct.2015.05.017
2447 | 2015 | Chitosan | O | Irregular | None | Ionotropic Gelation Method | Positive |  | 684.8 |  | 74.4 |  | MBMC | 10000 | A | Mouse | BoneMarrow | Spindle | Adult | P | 24 | 62.5 | MTT | TetrazoliumSalt |  | 94.841 | 0.884 | 94 | 10.1016/j.fct.2015.05.017
2448 | 2015 | Chitosan | O | Irregular | None | Ionotropic Gelation Method | Positive |  | 684.8 |  | 74.4 |  | MBMC | 10000 | A | Mouse | BoneMarrow | Spindle | Adult | P | 24 | 125 | MTT | TetrazoliumSalt |  | 102.98 | 0.884 | 94 | 10.1016/j.fct.2015.05.017
2449 | 2015 | Chitosan | O | Irregular | None | Ionotropic Gelation Method | Positive |  | 684.8 |  | 74.4 |  | MBMC | 10000 | A | Mouse | BoneMarrow | Spindle | Adult | P | 24 | 250 | MTT | TetrazoliumSalt |  | 101.79 | 0.884 | 94 | 10.1016/j.fct.2015.05.017
2450 | 2015 | Chitosan | O | Irregular | None | Ionotropic Gelation Method | Positive |  | 684.8 |  | 74.4 |  | MBMC | 10000 | A | Mouse | BoneMarrow | Spindle | Adult | P | 24 | 500 | MTT | TetrazoliumSalt |  | 101.79 | 0.884 | 94 | 10.1016/j.fct.2015.05.017
2451 | 2015 | Chitosan | O | Irregular | None | Ionotropic Gelation Method | Positive |  | 684.8 |  | 74.4 |  | MBMC | 10000 | A | Mouse | BoneMarrow | Spindle | Adult | P | 24 | 750 | MTT | TetrazoliumSalt |  | 119.25 | 0.884 | 94 | 10.1016/j.fct.2015.05.017
2452 | 2015 | Chitosan | O | Irregular | None | Ionotropic Gelation Method | Positive |  | 684.8 |  | 74.4 |  | MBMC | 10000 | A | Mouse | BoneMarrow | Spindle | Adult | P | 24 | 1000 | MTT | TetrazoliumSalt |  | 108.13 | 0.884 | 94 | 10.1016/j.fct.2015.05.017
2453 | 2015 | Chitosan | O | Irregular | None | Ionotropic Gelation Method | Positive |  | 684.8 |  | 74.4 |  | MBMC | 10000 | A | Mouse | BoneMarrow | Spindle | Adult | P | 48 | 31.25 | MTT | TetrazoliumSalt |  | 97.421 | 0.884 | 94 | 10.1016/j.fct.2015.05.017
2454 | 2015 | Chitosan | O | Irregular | None | Ionotropic Gelation Method | Positive |  | 684.8 |  | 74.4 |  | MBMC | 10000 | A | Mouse | BoneMarrow | Spindle | Adult | P | 48 | 62.5 | MTT | TetrazoliumSalt |  | 96.23 | 0.884 | 94 | 10.1016/j.fct.2015.05.017
2455 | 2015 | Chitosan | O | Irregular | None | Ionotropic Gelation Method | Positive |  | 684.8 |  | 74.4 |  | MBMC | 10000 | A | Mouse | BoneMarrow | Spindle | Adult | P | 48 | 125 | MTT | TetrazoliumSalt |  | 95.04 | 0.884 | 94 | 10.1016/j.fct.2015.05.017
2456 | 2015 | Chitosan | O | Irregular | None | Ionotropic Gelation Method | Positive |  | 684.8 |  | 74.4 |  | MBMC | 10000 | A | Mouse | BoneMarrow | Spindle | Adult | P | 48 | 250 | MTT | TetrazoliumSalt |  | 105.16 | 0.884 | 94 | 10.1016/j.fct.2015.05.017
2457 | 2015 | Chitosan | O | Irregular | None | Ionotropic Gelation Method | Positive |  | 684.8 |  | 74.4 |  | MBMC | 10000 | A | Mouse | BoneMarrow | Spindle | Adult | P | 48 | 500 | MTT | TetrazoliumSalt |  | 105.16 | 0.884 | 94 | 10.1016/j.fct.2015.05.017
2458 | 2015 | Chitosan | O | Irregular | None | Ionotropic Gelation Method | Positive |  | 684.8 |  | 74.4 |  | MBMC | 10000 | A | Mouse | BoneMarrow | Spindle | Adult | P | 48 | 750 | MTT | TetrazoliumSalt |  | 101.39 | 0.884 | 94 | 10.1016/j.fct.2015.05.017
2459 | 2015 | Chitosan | O | Irregular | None | Ionotropic Gelation Method | Positive |  | 684.8 |  | 74.4 |  | MBMC | 10000 | A | Mouse | BoneMarrow | Spindle | Adult | P | 48 | 1000 | MTT | TetrazoliumSalt |  | 105.56 | 0.884 | 94 | 10.1016/j.fct.2015.05.017
2460 | 2015 | Chitosan | O | Irregular | None | Ionotropic Gelation Method | Positive |  | 684.8 |  | 74.4 |  | MBMC | 10000 | A | Mouse | BoneMarrow | Spindle | Adult | P | 72 | 31.25 | MTT | TetrazoliumSalt |  | 107.34 | 0.884 | 94 | 10.1016/j.fct.2015.05.017
2461 | 2015 | Chitosan | O | Irregular | None | Ionotropic Gelation Method | Positive |  | 684.8 |  | 74.4 |  | MBMC | 10000 | A | Mouse | BoneMarrow | Spindle | Adult | P | 72 | 62.5 | MTT | TetrazoliumSalt |  | 100.99 | 0.884 | 94 | 10.1016/j.fct.2015.05.017
2462 | 2015 | Chitosan | O | Irregular | None | Ionotropic Gelation Method | Positive |  | 684.8 |  | 74.4 |  | MBMC | 10000 | A | Mouse | BoneMarrow | Spindle | Adult | P | 72 | 125 | MTT | TetrazoliumSalt |  | 106.94 | 0.884 | 94 | 10.1016/j.fct.2015.05.017
2463 | 2015 | Chitosan | O | Irregular | None | Ionotropic Gelation Method | Positive |  | 684.8 |  | 74.4 |  | MBMC | 10000 | A | Mouse | BoneMarrow | Spindle | Adult | P | 72 | 250 | MTT | TetrazoliumSalt |  | 106.94 | 0.884 | 94 | 10.1016/j.fct.2015.05.017
2464 | 2015 | Chitosan | O | Irregular | None | Ionotropic Gelation Method | Positive |  | 684.8 |  | 74.4 |  | MBMC | 10000 | A | Mouse | BoneMarrow | Spindle | Adult | P | 72 | 500 | MTT | TetrazoliumSalt |  | 104.37 | 0.884 | 94 | 10.1016/j.fct.2015.05.017
2465 | 2015 | Chitosan | O | Irregular | None | Ionotropic Gelation Method | Positive |  | 684.8 |  | 74.4 |  | MBMC | 10000 | A | Mouse | BoneMarrow | Spindle | Adult | P | 72 | 750 | MTT | TetrazoliumSalt |  | 125.6 | 0.884 | 94 | 10.1016/j.fct.2015.05.017
2466 | 2015 | Chitosan | O | Irregular | None | Ionotropic Gelation Method | Positive |  | 684.8 |  | 74.4 |  | MBMC | 10000 | A | Mouse | BoneMarrow | Spindle | Adult | P | 72 | 1000 | MTT | TetrazoliumSalt |  | 123.41 | 0.884 | 94 | 10.1016/j.fct.2015.05.017
2467 | 2017 | QD | I | Sphere | GSH | Commercial | Negative | 6.2 | 20.9 |  | -23.8 |  | HaCat |  | H | Human | Skin | Keratinocyte | Adult | L | 24 |  | MTT | TetrazoliumSalt |  | 101.72 | 0.44 | 95 | 10.1166/jbn.2017.2337
2468 | 2017 | QD | I | Sphere | DHLA | Commercial | Negative | 6.2 | 13.6 |  | -26.2 |  | HaCat |  | H | Human | Skin | Keratinocyte | Adult | L | 24 |  | MTT | TetrazoliumSalt |  | 86.094 | 0.49 | 95 | 10.1166/jbn.2017.2337
2469 | 2017 | QD | I | Sphere | CyA | Commercial | Positive | 6.2 | 15.7 |  | 35.3 |  | HaCat |  | H | Human | Skin | Keratinocyte | Adult | L | 24 |  | MTT | TetrazoliumSalt |  | 71.094 | 0.4 | 95 | 10.1166/jbn.2017.2337
2470 | 2017 | QD | I | Sphere | PEI | Commercial | Positive | 6.2 | 26.7 |  | 29.8 |  | HaCat |  | H | Human | Skin | Keratinocyte | Adult | L | 24 |  | MTT | TetrazoliumSalt |  | 58.594 | 0.44 | 95 | 10.1166/jbn.2017.2337
2471 | 2010 | Pt | I | Sphere | PVP | Chemical Reduction | Negative | 4 | 13.5 |  | -8 |  | HeLa | 5000 | H | Human | Cervix | Epithelial | Adult | L | 24 | 25 | CellTiterGlo | LuciferaseEnzyme |  | 96.919 |  | 96 | 10.1039/c0nr00204f
2472 | 2010 | Pt | I | Sphere | PVP | Chemical Reduction | Negative | 4 | 13.5 |  | -8 |  | HeLa | 5000 | H | Human | Cervix | Epithelial | Adult | L | 24 | 50 | CellTiterGlo | LuciferaseEnzyme |  | 87.441 |  | 96 | 10.1039/c0nr00204f
2473 | 2010 | Pt | I | Sphere | PVP | Chemical Reduction | Negative | 4 | 13.5 |  | -8 |  | HeLa | 5000 | H | Human | Cervix | Epithelial | Adult | L | 24 | 100 | CellTiterGlo | LuciferaseEnzyme |  | 82.227 |  | 96 | 10.1039/c0nr00204f
2474 | 2010 | Pt | I | Sphere | PVP | Chemical Reduction | Negative | 4 | 13.5 |  | -8 |  | HeLa | 5000 | H | Human | Cervix | Epithelial | Adult | L | 24 | 200 | CellTiterGlo | LuciferaseEnzyme |  | 78.436 |  | 96 | 10.1039/c0nr00204f
2475 | 2010 | Pt | I | Sphere | PVP | Chemical Reduction | Negative | 4 | 13.5 |  | -8 |  | HeLa | 5000 | H | Human | Cervix | Epithelial | Adult | L | 24 | 400 | CellTiterGlo | LuciferaseEnzyme |  | 57.109 |  | 96 | 10.1039/c0nr00204f
2476 | 2010 | Pt | I | Sphere | PVP | Chemical Reduction | Negative | 4 | 13.5 |  | -8 |  | HeLa | 5000 | H | Human | Cervix | Epithelial | Adult | L | 48 | 25 | CellTiterGlo | LuciferaseEnzyme |  | 97.867 |  | 96 | 10.1039/c0nr00204f
2477 | 2010 | Pt | I | Sphere | PVP | Chemical Reduction | Negative | 4 | 13.5 |  | -8 |  | HeLa | 5000 | H | Human | Cervix | Epithelial | Adult | L | 48 | 50 | CellTiterGlo | LuciferaseEnzyme |  | 91.469 |  | 96 | 10.1039/c0nr00204f
2478 | 2010 | Pt | I | Sphere | PVP | Chemical Reduction | Negative | 4 | 13.5 |  | -8 |  | HeLa | 5000 | H | Human | Cervix | Epithelial | Adult | L | 48 | 100 | CellTiterGlo | LuciferaseEnzyme |  | 86.256 |  | 96 | 10.1039/c0nr00204f
2479 | 2010 | Pt | I | Sphere | PVP | Chemical Reduction | Negative | 4 | 13.5 |  | -8 |  | HeLa | 5000 | H | Human | Cervix | Epithelial | Adult | L | 48 | 200 | CellTiterGlo | LuciferaseEnzyme |  | 77.962 |  | 96 | 10.1039/c0nr00204f
2480 | 2010 | Pt | I | Sphere | PVP | Chemical Reduction | Negative | 4 | 13.5 |  | -8 |  | HeLa | 5000 | H | Human | Cervix | Epithelial | Adult | L | 48 | 400 | CellTiterGlo | LuciferaseEnzyme |  | 55.924 |  | 96 | 10.1039/c0nr00204f
2481 | 2010 | Pt | I | Sphere | PVP | Chemical Reduction | Negative | 4 | 13.5 |  | -8 |  | HeLa | 5000 | H | Human | Cervix | Epithelial | Adult | L | 72 | 25 | CellTiterGlo | LuciferaseEnzyme |  | 90.047 |  | 96 | 10.1039/c0nr00204f
2482 | 2010 | Pt | I | Sphere | PVP | Chemical Reduction | Negative | 4 | 13.5 |  | -8 |  | HeLa | 5000 | H | Human | Cervix | Epithelial | Adult | L | 72 | 50 | CellTiterGlo | LuciferaseEnzyme |  | 87.441 |  | 96 | 10.1039/c0nr00204f
2483 | 2010 | Pt | I | Sphere | PVP | Chemical Reduction | Negative | 4 | 13.5 |  | -8 |  | HeLa | 5000 | H | Human | Cervix | Epithelial | Adult | L | 72 | 100 | CellTiterGlo | LuciferaseEnzyme |  | 77.962 |  | 96 | 10.1039/c0nr00204f
2484 | 2010 | Pt | I | Sphere | PVP | Chemical Reduction | Negative | 4 | 13.5 |  | -8 |  | HeLa | 5000 | H | Human | Cervix | Epithelial | Adult | L | 72 | 200 | CellTiterGlo | LuciferaseEnzyme |  | 68.483 |  | 96 | 10.1039/c0nr00204f
2485 | 2010 | Pt | I | Sphere | PVP | Chemical Reduction | Negative | 4 | 13.5 |  | -8 |  | HeLa | 5000 | H | Human | Cervix | Epithelial | Adult | L | 72 | 400 | CellTiterGlo | LuciferaseEnzyme |  | 43.365 |  | 96 | 10.1039/c0nr00204f
2486 | 2010 | Pt | I | Sphere | PVP | Chemical Reduction | Negative | 4 | 13.5 |  | -8 |  | MCF-7 | 5000 | H | Human | Breast | Epithelial | Adult | L | 24 | 25 | CellTiterGlo | LuciferaseEnzyme |  | 98.832 |  | 96 | 10.1039/c0nr00204f
2487 | 2010 | Pt | I | Sphere | PVP | Chemical Reduction | Negative | 4 | 13.5 |  | -8 |  | MCF-7 | 5000 | H | Human | Breast | Epithelial | Adult | L | 24 | 50 | CellTiterGlo | LuciferaseEnzyme |  | 90.888 |  | 96 | 10.1039/c0nr00204f
2488 | 2010 | Pt | I | Sphere | PVP | Chemical Reduction | Negative | 4 | 13.5 |  | -8 |  | MCF-7 | 5000 | H | Human | Breast | Epithelial | Adult | L | 24 | 100 | CellTiterGlo | LuciferaseEnzyme |  | 89.486 |  | 96 | 10.1039/c0nr00204f
2489 | 2010 | Pt | I | Sphere | PVP | Chemical Reduction | Negative | 4 | 13.5 |  | -8 |  | MCF-7 | 5000 | H | Human | Breast | Epithelial | Adult | L | 24 | 200 | CellTiterGlo | LuciferaseEnzyme |  | 79.907 |  | 96 | 10.1039/c0nr00204f
2490 | 2010 | Pt | I | Sphere | PVP | Chemical Reduction | Negative | 4 | 13.5 |  | -8 |  | MCF-7 | 5000 | H | Human | Breast | Epithelial | Adult | L | 24 | 400 | CellTiterGlo | LuciferaseEnzyme |  | 54.206 |  | 96 | 10.1039/c0nr00204f
2491 | 2010 | Pt | I | Sphere | PVP | Chemical Reduction | Negative | 4 | 13.5 |  | -8 |  | MCF-7 | 5000 | H | Human | Breast | Epithelial | Adult | L | 48 | 25 | CellTiterGlo | LuciferaseEnzyme |  | 96.262 |  | 96 | 10.1039/c0nr00204f
2492 | 2010 | Pt | I | Sphere | PVP | Chemical Reduction | Negative | 4 | 13.5 |  | -8 |  | MCF-7 | 5000 | H | Human | Breast | Epithelial | Adult | L | 48 | 50 | CellTiterGlo | LuciferaseEnzyme |  | 89.486 |  | 96 | 10.1039/c0nr00204f
2493 | 2010 | Pt | I | Sphere | PVP | Chemical Reduction | Negative | 4 | 13.5 |  | -8 |  | MCF-7 | 5000 | H | Human | Breast | Epithelial | Adult | L | 48 | 100 | CellTiterGlo | LuciferaseEnzyme |  | 84.112 |  | 96 | 10.1039/c0nr00204f
2494 | 2010 | Pt | I | Sphere | PVP | Chemical Reduction | Negative | 4 | 13.5 |  | -8 |  | MCF-7 | 5000 | H | Human | Breast | Epithelial | Adult | L | 48 | 200 | CellTiterGlo | LuciferaseEnzyme |  | 78.972 |  | 96 | 10.1039/c0nr00204f
2495 | 2010 | Pt | I | Sphere | PVP | Chemical Reduction | Negative | 4 | 13.5 |  | -8 |  | MCF-7 | 5000 | H | Human | Breast | Epithelial | Adult | L | 48 | 400 | CellTiterGlo | LuciferaseEnzyme |  | 54.673 |  | 96 | 10.1039/c0nr00204f
2496 | 2010 | Pt | I | Sphere | PVP | Chemical Reduction | Negative | 4 | 13.5 |  | -8 |  | MCF-7 | 5000 | H | Human | Breast | Epithelial | Adult | L | 72 | 25 | CellTiterGlo | LuciferaseEnzyme |  | 98.131 |  | 96 | 10.1039/c0nr00204f
2497 | 2010 | Pt | I | Sphere | PVP | Chemical Reduction | Negative | 4 | 13.5 |  | -8 |  | MCF-7 | 5000 | H | Human | Breast | Epithelial | Adult | L | 72 | 50 | CellTiterGlo | LuciferaseEnzyme |  | 88.318 |  | 96 | 10.1039/c0nr00204f
2498 | 2010 | Pt | I | Sphere | PVP | Chemical Reduction | Negative | 4 | 13.5 |  | -8 |  | MCF-7 | 5000 | H | Human | Breast | Epithelial | Adult | L | 72 | 100 | CellTiterGlo | LuciferaseEnzyme |  | 85.28 |  | 96 | 10.1039/c0nr00204f
2499 | 2010 | Pt | I | Sphere | PVP | Chemical Reduction | Negative | 4 | 13.5 |  | -8 |  | MCF-7 | 5000 | H | Human | Breast | Epithelial | Adult | L | 72 | 200 | CellTiterGlo | LuciferaseEnzyme |  | 65.187 |  | 96 | 10.1039/c0nr00204f
2500 | 2010 | Pt | I | Sphere | PVP | Chemical Reduction | Negative | 4 | 13.5 |  | -8 |  | MCF-7 | 5000 | H | Human | Breast | Epithelial | Adult | L | 72 | 400 | CellTiterGlo | LuciferaseEnzyme |  | 47.897 |  | 96 | 10.1039/c0nr00204f
2501 | 2010 | Pt | I | Sphere | PVP | Chemical Reduction | Negative | 4 | 13.5 |  | -8 |  | IMR90 | 5000 | H | Human | Lung | Fibroblast | Adult | L | 24 | 25 | CellTiterGlo | LuciferaseEnzyme |  | 98.293 |  | 96 | 10.1039/c0nr00204f
2502 | 2010 | Pt | I | Sphere | PVP | Chemical Reduction | Negative | 4 | 13.5 |  | -8 |  | IMR90 | 5000 | H | Human | Lung | Fibroblast | Adult | L | 24 | 50 | CellTiterGlo | LuciferaseEnzyme |  | 93.902 |  | 96 | 10.1039/c0nr00204f
2503 | 2010 | Pt | I | Sphere | PVP | Chemical Reduction | Negative | 4 | 13.5 |  | -8 |  | IMR90 | 5000 | H | Human | Lung | Fibroblast | Adult | L | 24 | 100 | CellTiterGlo | LuciferaseEnzyme |  | 87.317 |  | 96 | 10.1039/c0nr00204f
2504 | 2010 | Pt | I | Sphere | PVP | Chemical Reduction | Negative | 4 | 13.5 |  | -8 |  | IMR90 | 5000 | H | Human | Lung | Fibroblast | Adult | L | 24 | 200 | CellTiterGlo | LuciferaseEnzyme |  | 79.268 |  | 96 | 10.1039/c0nr00204f
2505 | 2010 | Pt | I | Sphere | PVP | Chemical Reduction | Negative | 4 | 13.5 |  | -8 |  | IMR90 | 5000 | H | Human | Lung | Fibroblast | Adult | L | 24 | 400 | CellTiterGlo | LuciferaseEnzyme |  | 50 |  | 96 | 10.1039/c0nr00204f
2506 | 2010 | Pt | I | Sphere | PVP | Chemical Reduction | Negative | 4 | 13.5 |  | -8 |  | IMR90 | 5000 | H | Human | Lung | Fibroblast | Adult | L | 48 | 25 | CellTiterGlo | LuciferaseEnzyme |  | 92.927 |  | 96 | 10.1039/c0nr00204f
2507 | 2010 | Pt | I | Sphere | PVP | Chemical Reduction | Negative | 4 | 13.5 |  | -8 |  | IMR90 | 5000 | H | Human | Lung | Fibroblast | Adult | L | 48 | 50 | CellTiterGlo | LuciferaseEnzyme |  | 95.61 |  | 96 | 10.1039/c0nr00204f
2508 | 2010 | Pt | I | Sphere | PVP | Chemical Reduction | Negative | 4 | 13.5 |  | -8 |  | IMR90 | 5000 | H | Human | Lung | Fibroblast | Adult | L | 48 | 100 | CellTiterGlo | LuciferaseEnzyme |  | 91.951 |  | 96 | 10.1039/c0nr00204f
2509 | 2010 | Pt | I | Sphere | PVP | Chemical Reduction | Negative | 4 | 13.5 |  | -8 |  | IMR90 | 5000 | H | Human | Lung | Fibroblast | Adult | L | 48 | 200 | CellTiterGlo | LuciferaseEnzyme |  | 74.878 |  | 96 | 10.1039/c0nr00204f
2510 | 2010 | Pt | I | Sphere | PVP | Chemical Reduction | Negative | 4 | 13.5 |  | -8 |  | IMR90 | 5000 | H | Human | Lung | Fibroblast | Adult | L | 48 | 400 | CellTiterGlo | LuciferaseEnzyme |  | 54.39 |  | 96 | 10.1039/c0nr00204f
2511 | 2010 | Pt | I | Sphere | PVP | Chemical Reduction | Negative | 4 | 13.5 |  | -8 |  | IMR90 | 5000 | H | Human | Lung | Fibroblast | Adult | L | 72 | 25 | CellTiterGlo | LuciferaseEnzyme |  | 91.951 |  | 96 | 10.1039/c0nr00204f
2512 | 2010 | Pt | I | Sphere | PVP | Chemical Reduction | Negative | 4 | 13.5 |  | -8 |  | IMR90 | 5000 | H | Human | Lung | Fibroblast | Adult | L | 72 | 50 | CellTiterGlo | LuciferaseEnzyme |  | 76.585 |  | 96 | 10.1039/c0nr00204f
2513 | 2010 | Pt | I | Sphere | PVP | Chemical Reduction | Negative | 4 | 13.5 |  | -8 |  | IMR90 | 5000 | H | Human | Lung | Fibroblast | Adult | L | 72 | 100 | CellTiterGlo | LuciferaseEnzyme |  | 70.488 |  | 96 | 10.1039/c0nr00204f
2514 | 2010 | Pt | I | Sphere | PVP | Chemical Reduction | Negative | 4 | 13.5 |  | -8 |  | IMR90 | 5000 | H | Human | Lung | Fibroblast | Adult | L | 72 | 200 | CellTiterGlo | LuciferaseEnzyme |  | 70.488 |  | 96 | 10.1039/c0nr00204f
2515 | 2010 | Pt | I | Sphere | PVP | Chemical Reduction | Negative | 4 | 13.5 |  | -8 |  | IMR90 | 5000 | H | Human | Lung | Fibroblast | Adult | L | 72 | 400 | CellTiterGlo | LuciferaseEnzyme |  | 41.951 |  | 96 | 10.1039/c0nr00204f
2516 | 2010 | Pt | I | Sphere | FA | Chemical Reduction | Negative | 12.5 | 91.3 |  | -40.5 |  | HeLa | 5000 | H | Human | Cervix | Epithelial | Adult | L | 24 | 25 | CellTiterGlo | LuciferaseEnzyme |  | 83.575 |  | 96 | 10.1039/c0nr00204f
2517 | 2010 | Pt | I | Sphere | FA | Chemical Reduction | Negative | 12.5 | 91.3 |  | -40.5 |  | HeLa | 5000 | H | Human | Cervix | Epithelial | Adult | L | 24 | 50 | CellTiterGlo | LuciferaseEnzyme |  | 77.536 |  | 96 | 10.1039/c0nr00204f
2518 | 2010 | Pt | I | Sphere | FA | Chemical Reduction | Negative | 12.5 | 91.3 |  | -40.5 |  | HeLa | 5000 | H | Human | Cervix | Epithelial | Adult | L | 24 | 100 | CellTiterGlo | LuciferaseEnzyme |  | 69.324 |  | 96 | 10.1039/c0nr00204f
2519 | 2010 | Pt | I | Sphere | FA | Chemical Reduction | Negative | 12.5 | 91.3 |  | -40.5 |  | HeLa | 5000 | H | Human | Cervix | Epithelial | Adult | L | 24 | 200 | CellTiterGlo | LuciferaseEnzyme |  | 50.242 |  | 96 | 10.1039/c0nr00204f
2520 | 2010 | Pt | I | Sphere | FA | Chemical Reduction | Negative | 12.5 | 91.3 |  | -40.5 |  | HeLa | 5000 | H | Human | Cervix | Epithelial | Adult | L | 24 | 400 | CellTiterGlo | LuciferaseEnzyme |  | 35.024 |  | 96 | 10.1039/c0nr00204f
2521 | 2010 | Pt | I | Sphere | FA | Chemical Reduction | Negative | 12.5 | 91.3 |  | -40.5 |  | HeLa | 5000 | H | Human | Cervix | Epithelial | Adult | L | 48 | 25 | CellTiterGlo | LuciferaseEnzyme |  | 80.918 |  | 96 | 10.1039/c0nr00204f
2522 | 2010 | Pt | I | Sphere | FA | Chemical Reduction | Negative | 12.5 | 91.3 |  | -40.5 |  | HeLa | 5000 | H | Human | Cervix | Epithelial | Adult | L | 48 | 50 | CellTiterGlo | LuciferaseEnzyme |  | 70.048 |  | 96 | 10.1039/c0nr00204f
2523 | 2010 | Pt | I | Sphere | FA | Chemical Reduction | Negative | 12.5 | 91.3 |  | -40.5 |  | HeLa | 5000 | H | Human | Cervix | Epithelial | Adult | L | 48 | 100 | CellTiterGlo | LuciferaseEnzyme |  | 58.454 |  | 96 | 10.1039/c0nr00204f
2524 | 2010 | Pt | I | Sphere | FA | Chemical Reduction | Negative | 12.5 | 91.3 |  | -40.5 |  | HeLa | 5000 | H | Human | Cervix | Epithelial | Adult | L | 48 | 200 | CellTiterGlo | LuciferaseEnzyme |  | 44.203 |  | 96 | 10.1039/c0nr00204f
2525 | 2010 | Pt | I | Sphere | FA | Chemical Reduction | Negative | 12.5 | 91.3 |  | -40.5 |  | HeLa | 5000 | H | Human | Cervix | Epithelial | Adult | L | 48 | 400 | CellTiterGlo | LuciferaseEnzyme |  | 29.952 |  | 96 | 10.1039/c0nr00204f
2526 | 2010 | Pt | I | Sphere | FA | Chemical Reduction | Negative | 12.5 | 91.3 |  | -40.5 |  | HeLa | 5000 | H | Human | Cervix | Epithelial | Adult | L | 72 | 25 | CellTiterGlo | LuciferaseEnzyme |  | 66.667 |  | 96 | 10.1039/c0nr00204f
2527 | 2010 | Pt | I | Sphere | FA | Chemical Reduction | Negative | 12.5 | 91.3 |  | -40.5 |  | HeLa | 5000 | H | Human | Cervix | Epithelial | Adult | L | 72 | 50 | CellTiterGlo | LuciferaseEnzyme |  | 54.831 |  | 96 | 10.1039/c0nr00204f
2528 | 2010 | Pt | I | Sphere | FA | Chemical Reduction | Negative | 12.5 | 91.3 |  | -40.5 |  | HeLa | 5000 | H | Human | Cervix | Epithelial | Adult | L | 72 | 100 | CellTiterGlo | LuciferaseEnzyme |  | 44.928 |  | 96 | 10.1039/c0nr00204f
2529 | 2010 | Pt | I | Sphere | FA | Chemical Reduction | Negative | 12.5 | 91.3 |  | -40.5 |  | HeLa | 5000 | H | Human | Cervix | Epithelial | Adult | L | 72 | 200 | CellTiterGlo | LuciferaseEnzyme |  | 31.643 |  | 96 | 10.1039/c0nr00204f
2530 | 2010 | Pt | I | Sphere | FA | Chemical Reduction | Negative | 12.5 | 91.3 |  | -40.5 |  | HeLa | 5000 | H | Human | Cervix | Epithelial | Adult | L | 72 | 400 | CellTiterGlo | LuciferaseEnzyme |  | 19.807 |  | 96 | 10.1039/c0nr00204f
2531 | 2010 | Pt | I | Sphere | FA | Chemical Reduction | Negative | 12.5 | 91.3 |  | -40.5 |  | MCF-7 | 5000 | H | Human | Breast | Epithelial | Adult | L | 24 | 25 | CellTiterGlo | LuciferaseEnzyme |  | 78.385 |  | 96 | 10.1039/c0nr00204f
2532 | 2010 | Pt | I | Sphere | FA | Chemical Reduction | Negative | 12.5 | 91.3 |  | -40.5 |  | MCF-7 | 5000 | H | Human | Breast | Epithelial | Adult | L | 24 | 50 | CellTiterGlo | LuciferaseEnzyme |  | 64.371 |  | 96 | 10.1039/c0nr00204f
2533 | 2010 | Pt | I | Sphere | FA | Chemical Reduction | Negative | 12.5 | 91.3 |  | -40.5 |  | MCF-7 | 5000 | H | Human | Breast | Epithelial | Adult | L | 24 | 100 | CellTiterGlo | LuciferaseEnzyme |  | 47.506 |  | 96 | 10.1039/c0nr00204f
2534 | 2010 | Pt | I | Sphere | FA | Chemical Reduction | Negative | 12.5 | 91.3 |  | -40.5 |  | MCF-7 | 5000 | H | Human | Breast | Epithelial | Adult | L | 24 | 200 | CellTiterGlo | LuciferaseEnzyme |  | 34.204 |  | 96 | 10.1039/c0nr00204f
2535 | 2010 | Pt | I | Sphere | FA | Chemical Reduction | Negative | 12.5 | 91.3 |  | -40.5 |  | MCF-7 | 5000 | H | Human | Breast | Epithelial | Adult | L | 24 | 400 | CellTiterGlo | LuciferaseEnzyme |  | 19.002 |  | 96 | 10.1039/c0nr00204f
2536 | 2010 | Pt | I | Sphere | FA | Chemical Reduction | Negative | 12.5 | 91.3 |  | -40.5 |  | MCF-7 | 5000 | H | Human | Breast | Epithelial | Adult | L | 48 | 25 | CellTiterGlo | LuciferaseEnzyme |  | 65.321 |  | 96 | 10.1039/c0nr00204f
2537 | 2010 | Pt | I | Sphere | FA | Chemical Reduction | Negative | 12.5 | 91.3 |  | -40.5 |  | MCF-7 | 5000 | H | Human | Breast | Epithelial | Adult | L | 48 | 50 | CellTiterGlo | LuciferaseEnzyme |  | 50.356 |  | 96 | 10.1039/c0nr00204f
2538 | 2010 | Pt | I | Sphere | FA | Chemical Reduction | Negative | 12.5 | 91.3 |  | -40.5 |  | MCF-7 | 5000 | H | Human | Breast | Epithelial | Adult | L | 48 | 100 | CellTiterGlo | LuciferaseEnzyme |  | 37.53 |  | 96 | 10.1039/c0nr00204f
2539 | 2010 | Pt | I | Sphere | FA | Chemical Reduction | Negative | 12.5 | 91.3 |  | -40.5 |  | MCF-7 | 5000 | H | Human | Breast | Epithelial | Adult | L | 48 | 200 | CellTiterGlo | LuciferaseEnzyme |  | 26.128 |  | 96 | 10.1039/c0nr00204f
2540 | 2010 | Pt | I | Sphere | FA | Chemical Reduction | Negative | 12.5 | 91.3 |  | -40.5 |  | MCF-7 | 5000 | H | Human | Breast | Epithelial | Adult | L | 48 | 400 | CellTiterGlo | LuciferaseEnzyme |  | 16.865 |  | 96 | 10.1039/c0nr00204f
2541 | 2010 | Pt | I | Sphere | FA | Chemical Reduction | Negative | 12.5 | 91.3 |  | -40.5 |  | MCF-7 | 5000 | H | Human | Breast | Epithelial | Adult | L | 72 | 25 | CellTiterGlo | LuciferaseEnzyme |  | 44.893 |  | 96 | 10.1039/c0nr00204f
2542 | 2010 | Pt | I | Sphere | FA | Chemical Reduction | Negative | 12.5 | 91.3 |  | -40.5 |  | MCF-7 | 5000 | H | Human | Breast | Epithelial | Adult | L | 72 | 50 | CellTiterGlo | LuciferaseEnzyme |  | 34.204 |  | 96 | 10.1039/c0nr00204f
2543 | 2010 | Pt | I | Sphere | FA | Chemical Reduction | Negative | 12.5 | 91.3 |  | -40.5 |  | MCF-7 | 5000 | H | Human | Breast | Epithelial | Adult | L | 72 | 100 | CellTiterGlo | LuciferaseEnzyme |  | 24.466 |  | 96 | 10.1039/c0nr00204f
2544 | 2010 | Pt | I | Sphere | FA | Chemical Reduction | Negative | 12.5 | 91.3 |  | -40.5 |  | MCF-7 | 5000 | H | Human | Breast | Epithelial | Adult | L | 72 | 200 | CellTiterGlo | LuciferaseEnzyme |  | 16.39 |  | 96 | 10.1039/c0nr00204f
2545 | 2010 | Pt | I | Sphere | FA | Chemical Reduction | Negative | 12.5 | 91.3 |  | -40.5 |  | MCF-7 | 5000 | H | Human | Breast | Epithelial | Adult | L | 72 | 400 | CellTiterGlo | LuciferaseEnzyme |  | 11.164 |  | 96 | 10.1039/c0nr00204f
2546 | 2010 | Pt | I | Sphere | FA | Chemical Reduction | Negative | 12.5 | 91.3 |  | -40.5 |  | IMR90 | 5000 | H | Human | Lung | Fibroblast | Adult | L | 24 | 25 | CellTiterGlo | LuciferaseEnzyme |  | 79.426 |  | 96 | 10.1039/c0nr00204f
2547 | 2010 | Pt | I | Sphere | FA | Chemical Reduction | Negative | 12.5 | 91.3 |  | -40.5 |  | IMR90 | 5000 | H | Human | Lung | Fibroblast | Adult | L | 24 | 50 | CellTiterGlo | LuciferaseEnzyme |  | 59.809 |  | 96 | 10.1039/c0nr00204f
2548 | 2010 | Pt | I | Sphere | FA | Chemical Reduction | Negative | 12.5 | 91.3 |  | -40.5 |  | IMR90 | 5000 | H | Human | Lung | Fibroblast | Adult | L | 24 | 100 | CellTiterGlo | LuciferaseEnzyme |  | 50.239 |  | 96 | 10.1039/c0nr00204f
2549 | 2010 | Pt | I | Sphere | FA | Chemical Reduction | Negative | 12.5 | 91.3 |  | -40.5 |  | IMR90 | 5000 | H | Human | Lung | Fibroblast | Adult | L | 24 | 200 | CellTiterGlo | LuciferaseEnzyme |  | 33.971 |  | 96 | 10.1039/c0nr00204f
2550 | 2010 | Pt | I | Sphere | FA | Chemical Reduction | Negative | 12.5 | 91.3 |  | -40.5 |  | IMR90 | 5000 | H | Human | Lung | Fibroblast | Adult | L | 24 | 400 | CellTiterGlo | LuciferaseEnzyme |  | 19.856 |  | 96 | 10.1039/c0nr00204f
2551 | 2010 | Pt | I | Sphere | FA | Chemical Reduction | Negative | 12.5 | 91.3 |  | -40.5 |  | IMR90 | 5000 | H | Human | Lung | Fibroblast | Adult | L | 48 | 25 | CellTiterGlo | LuciferaseEnzyme |  | 59.809 |  | 96 | 10.1039/c0nr00204f
2552 | 2010 | Pt | I | Sphere | FA | Chemical Reduction | Negative | 12.5 | 91.3 |  | -40.5 |  | IMR90 | 5000 | H | Human | Lung | Fibroblast | Adult | L | 48 | 50 | CellTiterGlo | LuciferaseEnzyme |  | 48.086 |  | 96 | 10.1039/c0nr00204f
2553 | 2010 | Pt | I | Sphere | FA | Chemical Reduction | Negative | 12.5 | 91.3 |  | -40.5 |  | IMR90 | 5000 | H | Human | Lung | Fibroblast | Adult | L | 48 | 100 | CellTiterGlo | LuciferaseEnzyme |  | 39.234 |  | 96 | 10.1039/c0nr00204f
2554 | 2010 | Pt | I | Sphere | FA | Chemical Reduction | Negative | 12.5 | 91.3 |  | -40.5 |  | IMR90 | 5000 | H | Human | Lung | Fibroblast | Adult | L | 48 | 200 | CellTiterGlo | LuciferaseEnzyme |  | 29.665 |  | 96 | 10.1039/c0nr00204f
2555 | 2010 | Pt | I | Sphere | FA | Chemical Reduction | Negative | 12.5 | 91.3 |  | -40.5 |  | IMR90 | 5000 | H | Human | Lung | Fibroblast | Adult | L | 48 | 400 | CellTiterGlo | LuciferaseEnzyme |  | 16.029 |  | 96 | 10.1039/c0nr00204f
2556 | 2010 | Pt | I | Sphere | FA | Chemical Reduction | Negative | 12.5 | 91.3 |  | -40.5 |  | IMR90 | 5000 | H | Human | Lung | Fibroblast | Adult | L | 72 | 25 | CellTiterGlo | LuciferaseEnzyme |  | 45.215 |  | 96 | 10.1039/c0nr00204f
2557 | 2010 | Pt | I | Sphere | FA | Chemical Reduction | Negative | 12.5 | 91.3 |  | -40.5 |  | IMR90 | 5000 | H | Human | Lung | Fibroblast | Adult | L | 72 | 50 | CellTiterGlo | LuciferaseEnzyme |  | 38.278 |  | 96 | 10.1039/c0nr00204f
2558 | 2010 | Pt | I | Sphere | FA | Chemical Reduction | Negative | 12.5 | 91.3 |  | -40.5 |  | IMR90 | 5000 | H | Human | Lung | Fibroblast | Adult | L | 72 | 100 | CellTiterGlo | LuciferaseEnzyme |  | 29.665 |  | 96 | 10.1039/c0nr00204f
2559 | 2010 | Pt | I | Sphere | FA | Chemical Reduction | Negative | 12.5 | 91.3 |  | -40.5 |  | IMR90 | 5000 | H | Human | Lung | Fibroblast | Adult | L | 72 | 200 | CellTiterGlo | LuciferaseEnzyme |  | 23.206 |  | 96 | 10.1039/c0nr00204f
2560 | 2010 | Pt | I | Sphere | FA | Chemical Reduction | Negative | 12.5 | 91.3 |  | -40.5 |  | IMR90 | 5000 | H | Human | Lung | Fibroblast | Adult | L | 72 | 400 | CellTiterGlo | LuciferaseEnzyme |  | 14.593 |  | 96 | 10.1039/c0nr00204f
2561 | 2018 | IronOxide | I | Sphere | PEI | Commercial | Positive | 10 | 17.2 |  | 29.28 |  | RAW264.7 |  | A | Mouse | Ascites | Monocyte/Macrophage | Adult | L | 48 | 3.125 | MTS | TetrazoliumSalt |  | 98.282 | 0.192 | 97 | 10.1038/s41598-018-19628-z
2562 | 2018 | IronOxide | I | Sphere | PEI | Commercial | Positive | 10 | 17.2 |  | 29.28 |  | RAW264.7 |  | A | Mouse | Ascites | Monocyte/Macrophage | Adult | L | 48 | 6.25 | MTS | TetrazoliumSalt |  | 82.646 | 0.192 | 97 | 10.1038/s41598-018-19628-z
2563 | 2018 | IronOxide | I | Sphere | PEI | Commercial | Positive | 10 | 17.2 |  | 29.28 |  | RAW264.7 |  | A | Mouse | Ascites | Monocyte/Macrophage | Adult | L | 48 | 12.5 | MTS | TetrazoliumSalt |  | 15.636 | 0.192 | 97 | 10.1038/s41598-018-19628-z
2564 | 2018 | IronOxide | I | Sphere | PEI | Commercial | Positive | 10 | 17.2 |  | 29.28 |  | RAW264.7 |  | A | Mouse | Ascites | Monocyte/Macrophage | Adult | L | 48 | 25 | MTS | TetrazoliumSalt |  | 5.4983 | 0.192 | 97 | 10.1038/s41598-018-19628-z
2565 | 2018 | IronOxide | I | Sphere | PEI | Commercial | Positive | 10 | 17.2 |  | 29.28 |  | RAW264.7 |  | A | Mouse | Ascites | Monocyte/Macrophage | Adult | L | 48 | 50 | MTS | TetrazoliumSalt |  | 2.921 | 0.192 | 97 | 10.1038/s41598-018-19628-z
2566 | 2018 | IronOxide | I | Sphere | PEI | Commercial | Positive | 10 | 17.2 |  | 29.28 |  | RAW264.7 |  | A | Mouse | Ascites | Monocyte/Macrophage | Adult | L | 48 | 100 | MTS | TetrazoliumSalt |  | 1.2027 | 0.192 | 97 | 10.1038/s41598-018-19628-z
2567 | 2018 | IronOxide | I | Sphere | PEG | Commercial | Neutral | 10 | 16.5 |  | -0.52 |  | RAW264.7 |  | A | Mouse | Ascites | Monocyte/Macrophage | Adult | L | 48 | 3.125 | MTS | TetrazoliumSalt |  | 100.86 | 0.163 | 97 | 10.1038/s41598-018-19628-z
2568 | 2018 | IronOxide | I | Sphere | PEG | Commercial | Neutral | 10 | 16.5 |  | -0.52 |  | RAW264.7 |  | A | Mouse | Ascites | Monocyte/Macrophage | Adult | L | 48 | 6.25 | MTS | TetrazoliumSalt |  | 101.89 | 0.163 | 97 | 10.1038/s41598-018-19628-z
2569 | 2018 | IronOxide | I | Sphere | PEG | Commercial | Neutral | 10 | 16.5 |  | -0.52 |  | RAW264.7 |  | A | Mouse | Ascites | Monocyte/Macrophage | Adult | L | 48 | 12.5 | MTS | TetrazoliumSalt |  | 103.78 | 0.163 | 97 | 10.1038/s41598-018-19628-z
2570 | 2018 | IronOxide | I | Sphere | PEG | Commercial | Neutral | 10 | 16.5 |  | -0.52 |  | RAW264.7 |  | A | Mouse | Ascites | Monocyte/Macrophage | Adult | L | 48 | 25 | MTS | TetrazoliumSalt |  | 101.2 | 0.163 | 97 | 10.1038/s41598-018-19628-z
2571 | 2018 | IronOxide | I | Sphere | PEG | Commercial | Neutral | 10 | 16.5 |  | -0.52 |  | RAW264.7 |  | A | Mouse | Ascites | Monocyte/Macrophage | Adult | L | 48 | 50 | MTS | TetrazoliumSalt |  | 83.333 | 0.163 | 97 | 10.1038/s41598-018-19628-z
2572 | 2018 | IronOxide | I | Sphere | PEG | Commercial | Neutral | 10 | 16.5 |  | -0.52 |  | RAW264.7 |  | A | Mouse | Ascites | Monocyte/Macrophage | Adult | L | 48 | 100 | MTS | TetrazoliumSalt |  | 56.701 | 0.163 | 97 | 10.1038/s41598-018-19628-z
2573 | 2018 | IronOxide | I | Sphere | PEG | Commercial | Neutral | 30 | 35.8 |  | -0.52 |  | RAW264.7 |  | A | Mouse | Ascites | Monocyte/Macrophage | Adult | L | 48 | 3.125 | MTS | TetrazoliumSalt |  | 97.595 | 0.105 | 97 | 10.1038/s41598-018-19628-z
2574 | 2018 | IronOxide | I | Sphere | PEG | Commercial | Neutral | 30 | 35.8 |  | -0.52 |  | RAW264.7 |  | A | Mouse | Ascites | Monocyte/Macrophage | Adult | L | 48 | 6.25 | MTS | TetrazoliumSalt |  | 97.079 | 0.105 | 97 | 10.1038/s41598-018-19628-z
2575 | 2018 | IronOxide | I | Sphere | PEG | Commercial | Neutral | 30 | 35.8 |  | -0.52 |  | RAW264.7 |  | A | Mouse | Ascites | Monocyte/Macrophage | Adult | L | 48 | 12.5 | MTS | TetrazoliumSalt |  | 103.26 | 0.105 | 97 | 10.1038/s41598-018-19628-z
2576 | 2018 | IronOxide | I | Sphere | PEG | Commercial | Neutral | 30 | 35.8 |  | -0.52 |  | RAW264.7 |  | A | Mouse | Ascites | Monocyte/Macrophage | Adult | L | 48 | 25 | MTS | TetrazoliumSalt |  | 107.73 | 0.105 | 97 | 10.1038/s41598-018-19628-z
2577 | 2018 | IronOxide | I | Sphere | PEG | Commercial | Neutral | 30 | 35.8 |  | -0.52 |  | RAW264.7 |  | A | Mouse | Ascites | Monocyte/Macrophage | Adult | L | 48 | 50 | MTS | TetrazoliumSalt |  | 88.144 | 0.105 | 97 | 10.1038/s41598-018-19628-z
2578 | 2018 | IronOxide | I | Sphere | PEG | Commercial | Neutral | 30 | 35.8 |  | -0.52 |  | RAW264.7 |  | A | Mouse | Ascites | Monocyte/Macrophage | Adult | L | 48 | 100 | MTS | TetrazoliumSalt |  | 73.196 | 0.105 | 97 | 10.1038/s41598-018-19628-z
2579 | 2018 | IronOxide | I | Sphere | PEI | Commercial | Positive | 10 | 17.2 |  | 29.28 |  | SKOV-3 |  | H | Human | Ovary | Epithelial | Adult | L | 48 | 3.125 | MTS | TetrazoliumSalt |  | 70.872 | 0.192 | 97 | 10.1038/s41598-018-19628-z
2580 | 2018 | IronOxide | I | Sphere | PEI | Commercial | Positive | 10 | 17.2 |  | 29.28 |  | SKOV-3 |  | H | Human | Ovary | Epithelial | Adult | L | 48 | 6.25 | MTS | TetrazoliumSalt |  | 8.9054 | 0.192 | 97 | 10.1038/s41598-018-19628-z
2581 | 2018 | IronOxide | I | Sphere | PEI | Commercial | Positive | 10 | 17.2 |  | 29.28 |  | SKOV-3 |  | H | Human | Ovary | Epithelial | Adult | L | 48 | 12.5 | MTS | TetrazoliumSalt |  | 7.0501 | 0.192 | 97 | 10.1038/s41598-018-19628-z
2582 | 2018 | IronOxide | I | Sphere | PEI | Commercial | Positive | 10 | 17.2 |  | 29.28 |  | SKOV-3 |  | H | Human | Ovary | Epithelial | Adult | L | 48 | 25 | MTS | TetrazoliumSalt |  | 3.525 | 0.192 | 97 | 10.1038/s41598-018-19628-z
2583 | 2018 | IronOxide | I | Sphere | PEI | Commercial | Positive | 10 | 17.2 |  | 29.28 |  | SKOV-3 |  | H | Human | Ovary | Epithelial | Adult | L | 48 | 50 | MTS | TetrazoliumSalt |  | 2.7829 | 0.192 | 97 | 10.1038/s41598-018-19628-z
2584 | 2018 | IronOxide | I | Sphere | PEI | Commercial | Positive | 10 | 17.2 |  | 29.28 |  | SKOV-3 |  | H | Human | Ovary | Epithelial | Adult | L | 48 | 100 | MTS | TetrazoliumSalt |  | 1.4842 | 0.192 | 97 | 10.1038/s41598-018-19628-z
2585 | 2018 | IronOxide | I | Sphere | PEG | Commercial | Neutral | 10 | 16.5 |  | -0.52 |  | SKOV-3 |  | H | Human | Ovary | Epithelial | Adult | L | 48 | 3.125 | MTS | TetrazoliumSalt |  | 101.11 | 0.163 | 97 | 10.1038/s41598-018-19628-z
2586 | 2018 | IronOxide | I | Sphere | PEG | Commercial | Neutral | 10 | 16.5 |  | -0.52 |  | SKOV-3 |  | H | Human | Ovary | Epithelial | Adult | L | 48 | 6.25 | MTS | TetrazoliumSalt |  | 102.23 | 0.163 | 97 | 10.1038/s41598-018-19628-z
2587 | 2018 | IronOxide | I | Sphere | PEG | Commercial | Neutral | 10 | 16.5 |  | -0.52 |  | SKOV-3 |  | H | Human | Ovary | Epithelial | Adult | L | 48 | 12.5 | MTS | TetrazoliumSalt |  | 105.38 | 0.163 | 97 | 10.1038/s41598-018-19628-z
2588 | 2018 | IronOxide | I | Sphere | PEG | Commercial | Neutral | 10 | 16.5 |  | -0.52 |  | SKOV-3 |  | H | Human | Ovary | Epithelial | Adult | L | 48 | 25 | MTS | TetrazoliumSalt |  | 91.466 | 0.163 | 97 | 10.1038/s41598-018-19628-z
2589 | 2018 | IronOxide | I | Sphere | PEG | Commercial | Neutral | 10 | 16.5 |  | -0.52 |  | SKOV-3 |  | H | Human | Ovary | Epithelial | Adult | L | 48 | 50 | MTS | TetrazoliumSalt |  | 77.922 | 0.163 | 97 | 10.1038/s41598-018-19628-z
2590 | 2018 | IronOxide | I | Sphere | PEG | Commercial | Neutral | 10 | 16.5 |  | -0.52 |  | SKOV-3 |  | H | Human | Ovary | Epithelial | Adult | L | 48 | 100 | MTS | TetrazoliumSalt |  | 56.215 | 0.163 | 97 | 10.1038/s41598-018-19628-z
2591 | 2018 | IronOxide | I | Sphere | PEG | Commercial | Neutral | 30 | 35.8 |  | -0.52 |  | SKOV-3 |  | H | Human | Ovary | Epithelial | Adult | L | 48 | 3.125 | MTS | TetrazoliumSalt |  | 98.33 | 0.105 | 97 | 10.1038/s41598-018-19628-z
2592 | 2018 | IronOxide | I | Sphere | PEG | Commercial | Neutral | 30 | 35.8 |  | -0.52 |  | SKOV-3 |  | H | Human | Ovary | Epithelial | Adult | L | 48 | 6.25 | MTS | TetrazoliumSalt |  | 99.629 | 0.105 | 97 | 10.1038/s41598-018-19628-z
2593 | 2018 | IronOxide | I | Sphere | PEG | Commercial | Neutral | 30 | 35.8 |  | -0.52 |  | SKOV-3 |  | H | Human | Ovary | Epithelial | Adult | L | 48 | 12.5 | MTS | TetrazoliumSalt |  | 100 | 0.105 | 97 | 10.1038/s41598-018-19628-z
2594 | 2018 | IronOxide | I | Sphere | PEG | Commercial | Neutral | 30 | 35.8 |  | -0.52 |  | SKOV-3 |  | H | Human | Ovary | Epithelial | Adult | L | 48 | 25 | MTS | TetrazoliumSalt |  | 98.887 | 0.105 | 97 | 10.1038/s41598-018-19628-z
2595 | 2018 | IronOxide | I | Sphere | PEG | Commercial | Neutral | 30 | 35.8 |  | -0.52 |  | SKOV-3 |  | H | Human | Ovary | Epithelial | Adult | L | 48 | 50 | MTS | TetrazoliumSalt |  | 82.56 | 0.105 | 97 | 10.1038/s41598-018-19628-z
2596 | 2018 | IronOxide | I | Sphere | PEG | Commercial | Neutral | 30 | 35.8 |  | -0.52 |  | SKOV-3 |  | H | Human | Ovary | Epithelial | Adult | L | 48 | 100 | MTS | TetrazoliumSalt |  | 66.605 | 0.105 | 97 | 10.1038/s41598-018-19628-z
2597 | 2011 | MgO | I | Sphere | None | Commercial | Positive | 39.2 |  | 639 |  | 11.6 | HCMEC | 50000 | H | Human | Heart | Epithelial | Adult | P | 12 | 0.001 | MTT | TetrazoliumSalt |  | 97.03 |  | 98 | 10.1007/s10565-011-9191-9 | 69.8
2598 | 2011 | MgO | I | Sphere | None | Commercial | Positive | 39.2 |  | 639 |  | 11.6 | HCMEC | 50000 | H | Human | Heart | Epithelial | Adult | P | 12 | 0.01 | MTT | TetrazoliumSalt |  | 100 |  | 98 | 10.1007/s10565-011-9191-9 | 69.8
2599 | 2011 | MgO | I | Sphere | None | Commercial | Positive | 39.2 |  | 639 |  | 11.6 | HCMEC | 50000 | H | Human | Heart | Epithelial | Adult | P | 12 | 0.1 | MTT | TetrazoliumSalt |  | 100 |  | 98 | 10.1007/s10565-011-9191-9 | 69.8
2600 | 2011 | MgO | I | Sphere | None | Commercial | Positive | 39.2 |  | 639 |  | 11.6 | HCMEC | 50000 | H | Human | Heart | Epithelial | Adult | P | 12 | 1 | MTT | TetrazoliumSalt |  | 97.03 |  | 98 | 10.1007/s10565-011-9191-9 | 69.8
2601 | 2011 | MgO | I | Sphere | None | Commercial | Positive | 39.2 |  | 639 |  | 11.6 | HCMEC | 50000 | H | Human | Heart | Epithelial | Adult | P | 12 | 5 | MTT | TetrazoliumSalt |  | 93.399 |  | 98 | 10.1007/s10565-011-9191-9 | 69.8
2602 | 2011 | MgO | I | Sphere | None | Commercial | Positive | 39.2 |  | 639 |  | 11.6 | HCMEC | 50000 | H | Human | Heart | Epithelial | Adult | P | 12 | 10 | MTT | TetrazoliumSalt |  | 93.399 |  | 98 | 10.1007/s10565-011-9191-9 | 69.8
2603 | 2011 | MgO | I | Sphere | None | Commercial | Positive | 39.2 |  | 639 |  | 11.6 | HCMEC | 50000 | H | Human | Heart | Epithelial | Adult | P | 12 | 20 | MTT | TetrazoliumSalt |  | 92.739 |  | 98 | 10.1007/s10565-011-9191-9 | 69.8
2604 | 2011 | MgO | I | Sphere | None | Commercial | Positive | 39.2 |  | 639 |  | 11.6 | HCMEC | 50000 | H | Human | Heart | Epithelial | Adult | P | 12 | 50 | MTT | TetrazoliumSalt |  | 86.799 |  | 98 | 10.1007/s10565-011-9191-9 | 69.8
2605 | 2011 | MgO | I | Sphere | None | Commercial | Positive | 39.2 |  | 639 |  | 11.6 | HCMEC | 50000 | H | Human | Heart | Epithelial | Adult | P | 12 | 100 | MTT | TetrazoliumSalt |  | 73.597 |  | 98 | 10.1007/s10565-011-9191-9 | 69.8
2606 | 2011 | Al2O3 | I | Sphere | None | Commercial | Positive | 39.7 |  | 267 |  | 36.3 | HCMEC | 50000 | H | Human | Heart | Epithelial | Adult | P | 12 | 0.001 | MTT | TetrazoliumSalt |  | 96.37 |  | 98 | 10.1007/s10565-011-9191-9 | 8.67
2607 | 2011 | Al2O3 | I | Sphere | None | Commercial | Positive | 39.7 |  | 267 |  | 36.3 | HCMEC | 50000 | H | Human | Heart | Epithelial | Adult | P | 12 | 0.01 | MTT | TetrazoliumSalt |  | 95.05 |  | 98 | 10.1007/s10565-011-9191-9 | 8.67
2608 | 2011 | Al2O3 | I | Sphere | None | Commercial | Positive | 39.7 |  | 267 |  | 36.3 | HCMEC | 50000 | H | Human | Heart | Epithelial | Adult | P | 12 | 0.1 | MTT | TetrazoliumSalt |  | 97.69 |  | 98 | 10.1007/s10565-011-9191-9 | 8.67
2609 | 2011 | Al2O3 | I | Sphere | None | Commercial | Positive | 39.7 |  | 267 |  | 36.3 | HCMEC | 50000 | H | Human | Heart | Epithelial | Adult | P | 12 | 1 | MTT | TetrazoliumSalt |  | 99.67 |  | 98 | 10.1007/s10565-011-9191-9 | 8.67
2610 | 2011 | Al2O3 | I | Sphere | None | Commercial | Positive | 39.7 |  | 267 |  | 36.3 | HCMEC | 50000 | H | Human | Heart | Epithelial | Adult | P | 12 | 5 | MTT | TetrazoliumSalt |  | 95.38 |  | 98 | 10.1007/s10565-011-9191-9 | 8.67
2611 | 2011 | Al2O3 | I | Sphere | None | Commercial | Positive | 39.7 |  | 267 |  | 36.3 | HCMEC | 50000 | H | Human | Heart | Epithelial | Adult | P | 12 | 10 | MTT | TetrazoliumSalt |  | 96.37 |  | 98 | 10.1007/s10565-011-9191-9 | 8.67
2612 | 2011 | Al2O3 | I | Sphere | None | Commercial | Positive | 39.7 |  | 267 |  | 36.3 | HCMEC | 50000 | H | Human | Heart | Epithelial | Adult | P | 12 | 20 | MTT | TetrazoliumSalt |  | 94.719 |  | 98 | 10.1007/s10565-011-9191-9 | 8.67
2613 | 2011 | Al2O3 | I | Sphere | None | Commercial | Positive | 39.7 |  | 267 |  | 36.3 | HCMEC | 50000 | H | Human | Heart | Epithelial | Adult | P | 12 | 50 | MTT | TetrazoliumSalt |  | 97.03 |  | 98 | 10.1007/s10565-011-9191-9 | 8.67
2614 | 2011 | Al2O3 | I | Sphere | None | Commercial | Positive | 39.7 |  | 267 |  | 36.3 | HCMEC | 50000 | H | Human | Heart | Epithelial | Adult | P | 12 | 100 | MTT | TetrazoliumSalt |  | 91.749 |  | 98 | 10.1007/s10565-011-9191-9 | 8.67
2615 | 2011 | CuO | I | Sphere | None | Commercial | Positive | 46.3 |  | 239 |  | 42.8 | HCMEC | 50000 | H | Human | Heart | Epithelial | Adult | P | 12 | 0.001 | MTT | TetrazoliumSalt |  | 98.02 |  | 98 | 10.1007/s10565-011-9191-9 | 70.76
2616 | 2011 | CuO | I | Sphere | None | Commercial | Positive | 46.3 |  | 239 |  | 42.8 | HCMEC | 50000 | H | Human | Heart | Epithelial | Adult | P | 12 | 0.01 | MTT | TetrazoliumSalt |  | 95.71 |  | 98 | 10.1007/s10565-011-9191-9 | 70.76
2617 | 2011 | CuO | I | Sphere | None | Commercial | Positive | 46.3 |  | 239 |  | 42.8 | HCMEC | 50000 | H | Human | Heart | Epithelial | Adult | P | 12 | 0.1 | MTT | TetrazoliumSalt |  | 96.04 |  | 98 | 10.1007/s10565-011-9191-9 | 70.76
2618 | 2011 | CuO | I | Sphere | None | Commercial | Positive | 46.3 |  | 239 |  | 42.8 | HCMEC | 50000 | H | Human | Heart | Epithelial | Adult | P | 12 | 1 | MTT | TetrazoliumSalt |  | 99.01 |  | 98 | 10.1007/s10565-011-9191-9 | 70.76
2619 | 2011 | CuO | I | Sphere | None | Commercial | Positive | 46.3 |  | 239 |  | 42.8 | HCMEC | 50000 | H | Human | Heart | Epithelial | Adult | P | 12 | 5 | MTT | TetrazoliumSalt |  | 82.838 |  | 98 | 10.1007/s10565-011-9191-9 | 70.76
2620 | 2011 | CuO | I | Sphere | None | Commercial | Positive | 46.3 |  | 239 |  | 42.8 | HCMEC | 50000 | H | Human | Heart | Epithelial | Adult | P | 12 | 10 | MTT | TetrazoliumSalt |  | 63.366 |  | 98 | 10.1007/s10565-011-9191-9 | 70.76
2621 | 2011 | CuO | I | Sphere | None | Commercial | Positive | 46.3 |  | 239 |  | 42.8 | HCMEC | 50000 | H | Human | Heart | Epithelial | Adult | P | 12 | 20 | MTT | TetrazoliumSalt |  | 45.215 |  | 98 | 10.1007/s10565-011-9191-9 | 70.76
2622 | 2011 | CuO | I | Sphere | None | Commercial | Positive | 46.3 |  | 239 |  | 42.8 | HCMEC | 50000 | H | Human | Heart | Epithelial | Adult | P | 12 | 50 | MTT | TetrazoliumSalt |  | 16.172 |  | 98 | 10.1007/s10565-011-9191-9 | 70.76
2623 | 2011 | CuO | I | Sphere | None | Commercial | Positive | 46.3 |  | 239 |  | 42.8 | HCMEC | 50000 | H | Human | Heart | Epithelial | Adult | P | 12 | 100 | MTT | TetrazoliumSalt |  | 14.191 |  | 98 | 10.1007/s10565-011-9191-9 | 70.76
2624 | 2011 | ZnO | I | Sphere | None | Commercial | Positive | 45.3 |  | 310 |  | 32.7 | HCMEC | 50000 | H | Human | Heart | Epithelial | Adult | P | 12 | 0.001 | MTT | TetrazoliumSalt |  | 95.724 |  | 98 | 10.1007/s10565-011-9191-9 | 71.7
2625 | 2011 | ZnO | I | Sphere | None | Commercial | Positive | 45.3 |  | 310 |  | 32.7 | HCMEC | 50000 | H | Human | Heart | Epithelial | Adult | P | 12 | 0.01 | MTT | TetrazoliumSalt |  | 97.368 |  | 98 | 10.1007/s10565-011-9191-9 | 71.7
2626 | 2011 | ZnO | I | Sphere | None | Commercial | Positive | 45.3 |  | 310 |  | 32.7 | HCMEC | 50000 | H | Human | Heart | Epithelial | Adult | P | 12 | 0.1 | MTT | TetrazoliumSalt |  | 100.33 |  | 98 | 10.1007/s10565-011-9191-9 | 71.7
2627 | 2011 | ZnO | I | Sphere | None | Commercial | Positive | 45.3 |  | 310 |  | 32.7 | HCMEC | 50000 | H | Human | Heart | Epithelial | Adult | P | 12 | 1 | MTT | TetrazoliumSalt |  | 98.355 |  | 98 | 10.1007/s10565-011-9191-9 | 71.7
2628 | 2011 | ZnO | I | Sphere | None | Commercial | Positive | 45.3 |  | 310 |  | 32.7 | HCMEC | 50000 | H | Human | Heart | Epithelial | Adult | P | 12 | 5 | MTT | TetrazoliumSalt |  | 91.776 |  | 98 | 10.1007/s10565-011-9191-9 | 71.7
2629 | 2011 | ZnO | I | Sphere | None | Commercial | Positive | 45.3 |  | 310 |  | 32.7 | HCMEC | 50000 | H | Human | Heart | Epithelial | Adult | P | 12 | 10 | MTT | TetrazoliumSalt |  | 75 |  | 98 | 10.1007/s10565-011-9191-9 | 71.7
2630 | 2011 | ZnO | I | Sphere | None | Commercial | Positive | 45.3 |  | 310 |  | 32.7 | HCMEC | 50000 | H | Human | Heart | Epithelial | Adult | P | 12 | 20 | MTT | TetrazoliumSalt |  | 63.816 |  | 98 | 10.1007/s10565-011-9191-9 | 71.7
2631 | 2011 | ZnO | I | Sphere | None | Commercial | Positive | 45.3 |  | 310 |  | 32.7 | HCMEC | 50000 | H | Human | Heart | Epithelial | Adult | P | 12 | 50 | MTT | TetrazoliumSalt |  | 36.184 |  | 98 | 10.1007/s10565-011-9191-9 | 71.7
2632 | 2011 | ZnO | I | Sphere | None | Commercial | Positive | 45.3 |  | 310 |  | 32.7 | HCMEC | 50000 | H | Human | Heart | Epithelial | Adult | P | 12 | 100 | MTT | TetrazoliumSalt |  | 33.224 |  | 98 | 10.1007/s10565-011-9191-9 | 71.7
2633 | 2011 | IronOxide | I | Sphere | None | Commercial | Negative | 42.5 |  | 957 |  | -8.2 | HCMEC | 50000 | H | Human | Heart | Epithelial | Adult | P | 12 | 0.001 | MTT | TetrazoliumSalt |  | 95.066 |  | 98 | 10.1007/s10565-011-9191-9 | 49.26
2634 | 2011 | IronOxide | I | Sphere | None | Commercial | Negative | 42.5 |  | 957 |  | -8.2 | HCMEC | 50000 | H | Human | Heart | Epithelial | Adult | P | 12 | 0.01 | MTT | TetrazoliumSalt |  | 95.066 |  | 98 | 10.1007/s10565-011-9191-9 | 49.26
2635 | 2011 | IronOxide | I | Sphere | None | Commercial | Negative | 42.5 |  | 957 |  | -8.2 | HCMEC | 50000 | H | Human | Heart | Epithelial | Adult | P | 12 | 0.1 | MTT | TetrazoliumSalt |  | 97.039 |  | 98 | 10.1007/s10565-011-9191-9 | 49.26
2636 | 2011 | IronOxide | I | Sphere | None | Commercial | Negative | 42.5 |  | 957 |  | -8.2 | HCMEC | 50000 | H | Human | Heart | Epithelial | Adult | P | 12 | 1 | MTT | TetrazoliumSalt |  | 97.039 |  | 98 | 10.1007/s10565-011-9191-9 | 49.26
2637 | 2011 | IronOxide | I | Sphere | None | Commercial | Negative | 42.5 |  | 957 |  | -8.2 | HCMEC | 50000 | H | Human | Heart | Epithelial | Adult | P | 12 | 5 | MTT | TetrazoliumSalt |  | 99.013 |  | 98 | 10.1007/s10565-011-9191-9 | 49.26
2638 | 2011 | IronOxide | I | Sphere | None | Commercial | Negative | 42.5 |  | 957 |  | -8.2 | HCMEC | 50000 | H | Human | Heart | Epithelial | Adult | P | 12 | 10 | MTT | TetrazoliumSalt |  | 99.013 |  | 98 | 10.1007/s10565-011-9191-9 | 49.26
2639 | 2011 | IronOxide | I | Sphere | None | Commercial | Negative | 42.5 |  | 957 |  | -8.2 | HCMEC | 50000 | H | Human | Heart | Epithelial | Adult | P | 12 | 20 | MTT | TetrazoliumSalt |  | 96.711 |  | 98 | 10.1007/s10565-011-9191-9 | 49.26
2640 | 2011 | IronOxide | I | Sphere | None | Commercial | Negative | 42.5 |  | 957 |  | -8.2 | HCMEC | 50000 | H | Human | Heart | Epithelial | Adult | P | 12 | 50 | MTT | TetrazoliumSalt |  | 98.355 |  | 98 | 10.1007/s10565-011-9191-9 | 49.26
2641 | 2011 | IronOxide | I | Sphere | None | Commercial | Negative | 42.5 |  | 957 |  | -8.2 | HCMEC | 50000 | H | Human | Heart | Epithelial | Adult | P | 12 | 100 | MTT | TetrazoliumSalt |  | 95.724 |  | 98 | 10.1007/s10565-011-9191-9 | 49.26
2642 | 2011 | IronOxide | I | Sphere | None | Commercial | Positive | 46.8 |  | 1025 |  | 1.7 | HCMEC | 50000 | H | Human | Heart | Epithelial | Adult | P | 12 | 0.001 | MTT | TetrazoliumSalt |  | 99.013 |  | 98 | 10.1007/s10565-011-9191-9 | 49.26
2643 | 2011 | IronOxide | I | Sphere | None | Commercial | Positive | 46.8 |  | 1025 |  | 1.7 | HCMEC | 50000 | H | Human | Heart | Epithelial | Adult | P | 12 | 0.01 | MTT | TetrazoliumSalt |  | 95.395 |  | 98 | 10.1007/s10565-011-9191-9 | 49.26
2644 | 2011 | IronOxide | I | Sphere | None | Commercial | Positive | 46.8 |  | 1025 |  | 1.7 | HCMEC | 50000 | H | Human | Heart | Epithelial | Adult | P | 12 | 0.1 | MTT | TetrazoliumSalt |  | 98.355 |  | 98 | 10.1007/s10565-011-9191-9 | 49.26
2645 | 2011 | IronOxide | I | Sphere | None | Commercial | Positive | 46.8 |  | 1025 |  | 1.7 | HCMEC | 50000 | H | Human | Heart | Epithelial | Adult | P | 12 | 1 | MTT | TetrazoliumSalt |  | 100.33 |  | 98 | 10.1007/s10565-011-9191-9 | 49.26
2646 | 2011 | IronOxide | I | Sphere | None | Commercial | Positive | 46.8 |  | 1025 |  | 1.7 | HCMEC | 50000 | H | Human | Heart | Epithelial | Adult | P | 12 | 5 | MTT | TetrazoliumSalt |  | 97.039 |  | 98 | 10.1007/s10565-011-9191-9 | 49.26
2647 | 2011 | IronOxide | I | Sphere | None | Commercial | Positive | 46.8 |  | 1025 |  | 1.7 | HCMEC | 50000 | H | Human | Heart | Epithelial | Adult | P | 12 | 10 | MTT | TetrazoliumSalt |  | 100 |  | 98 | 10.1007/s10565-011-9191-9 | 49.26
2648 | 2011 | IronOxide | I | Sphere | None | Commercial | Positive | 46.8 |  | 1025 |  | 1.7 | HCMEC | 50000 | H | Human | Heart | Epithelial | Adult | P | 12 | 20 | MTT | TetrazoliumSalt |  | 97.039 |  | 98 | 10.1007/s10565-011-9191-9 | 49.26
2649 | 2011 | IronOxide | I | Sphere | None | Commercial | Positive | 46.8 |  | 1025 |  | 1.7 | HCMEC | 50000 | H | Human | Heart | Epithelial | Adult | P | 12 | 50 | MTT | TetrazoliumSalt |  | 99.013 |  | 98 | 10.1007/s10565-011-9191-9 | 49.26
2650 | 2011 | IronOxide | I | Sphere | None | Commercial | Positive | 46.8 |  | 1025 |  | 1.7 | HCMEC | 50000 | H | Human | Heart | Epithelial | Adult | P | 12 | 100 | MTT | TetrazoliumSalt |  | 97.039 |  | 98 | 10.1007/s10565-011-9191-9 | 49.26
2651 | 2011 | MgO | I | Sphere | None | Commercial | Positive | 39.2 |  | 639 |  | 11.6 | HCMEC | 50000 | H | Human | Heart | Epithelial | Adult | P | 24 | 0.001 | MTT | TetrazoliumSalt |  | 99.016 |  | 98 | 10.1007/s10565-011-9191-9 | 69.8
2652 | 2011 | MgO | I | Sphere | None | Commercial | Positive | 39.2 |  | 639 |  | 11.6 | HCMEC | 50000 | H | Human | Heart | Epithelial | Adult | P | 24 | 0.01 | MTT | TetrazoliumSalt |  | 98.361 |  | 98 | 10.1007/s10565-011-9191-9 | 69.8
2653 | 2011 | MgO | I | Sphere | None | Commercial | Positive | 39.2 |  | 639 |  | 11.6 | HCMEC | 50000 | H | Human | Heart | Epithelial | Adult | P | 24 | 0.1 | MTT | TetrazoliumSalt |  | 98.361 |  | 98 | 10.1007/s10565-011-9191-9 | 69.8
2654 | 2011 | MgO | I | Sphere | None | Commercial | Positive | 39.2 |  | 639 |  | 11.6 | HCMEC | 50000 | H | Human | Heart | Epithelial | Adult | P | 24 | 1 | MTT | TetrazoliumSalt |  | 95.41 |  | 98 | 10.1007/s10565-011-9191-9 | 69.8
2655 | 2011 | MgO | I | Sphere | None | Commercial | Positive | 39.2 |  | 639 |  | 11.6 | HCMEC | 50000 | H | Human | Heart | Epithelial | Adult | P | 24 | 5 | MTT | TetrazoliumSalt |  | 87.213 |  | 98 | 10.1007/s10565-011-9191-9 | 69.8
2656 | 2011 | MgO | I | Sphere | None | Commercial | Positive | 39.2 |  | 639 |  | 11.6 | HCMEC | 50000 | H | Human | Heart | Epithelial | Adult | P | 24 | 10 | MTT | TetrazoliumSalt |  | 85.246 |  | 98 | 10.1007/s10565-011-9191-9 | 69.8
2657 | 2011 | MgO | I | Sphere | None | Commercial | Positive | 39.2 |  | 639 |  | 11.6 | HCMEC | 50000 | H | Human | Heart | Epithelial | Adult | P | 24 | 20 | MTT | TetrazoliumSalt |  | 82.295 |  | 98 | 10.1007/s10565-011-9191-9 | 69.8
2658 | 2011 | MgO | I | Sphere | None | Commercial | Positive | 39.2 |  | 639 |  | 11.6 | HCMEC | 50000 | H | Human | Heart | Epithelial | Adult | P | 24 | 50 | MTT | TetrazoliumSalt |  | 72.131 |  | 98 | 10.1007/s10565-011-9191-9 | 69.8
2659 | 2011 | MgO | I | Sphere | None | Commercial | Positive | 39.2 |  | 639 |  | 11.6 | HCMEC | 50000 | H | Human | Heart | Epithelial | Adult | P | 24 | 100 | MTT | TetrazoliumSalt |  | 62.623 |  | 98 | 10.1007/s10565-011-9191-9 | 69.8
2660 | 2011 | Al2O3 | I | Sphere | None | Commercial | Positive | 39.7 |  | 267 |  | 36.3 | HCMEC | 50000 | H | Human | Heart | Epithelial | Adult | P | 24 | 0.001 | MTT | TetrazoliumSalt |  | 92.459 |  | 98 | 10.1007/s10565-011-9191-9 | 8.67
2661 | 2011 | Al2O3 | I | Sphere | None | Commercial | Positive | 39.7 |  | 267 |  | 36.3 | HCMEC | 50000 | H | Human | Heart | Epithelial | Adult | P | 24 | 0.01 | MTT | TetrazoliumSalt |  | 96.066 |  | 98 | 10.1007/s10565-011-9191-9 | 8.67
2662 | 2011 | Al2O3 | I | Sphere | None | Commercial | Positive | 39.7 |  | 267 |  | 36.3 | HCMEC | 50000 | H | Human | Heart | Epithelial | Adult | P | 24 | 0.1 | MTT | TetrazoliumSalt |  | 93.77 |  | 98 | 10.1007/s10565-011-9191-9 | 8.67
2663 | 2011 | Al2O3 | I | Sphere | None | Commercial | Positive | 39.7 |  | 267 |  | 36.3 | HCMEC | 50000 | H | Human | Heart | Epithelial | Adult | P | 24 | 1 | MTT | TetrazoliumSalt |  | 97.377 |  | 98 | 10.1007/s10565-011-9191-9 | 8.67
2664 | 2011 | Al2O3 | I | Sphere | None | Commercial | Positive | 39.7 |  | 267 |  | 36.3 | HCMEC | 50000 | H | Human | Heart | Epithelial | Adult | P | 24 | 5 | MTT | TetrazoliumSalt |  | 94.426 |  | 98 | 10.1007/s10565-011-9191-9 | 8.67
2665 | 2011 | Al2O3 | I | Sphere | None | Commercial | Positive | 39.7 |  | 267 |  | 36.3 | HCMEC | 50000 | H | Human | Heart | Epithelial | Adult | P | 24 | 10 | MTT | TetrazoliumSalt |  | 95.738 |  | 98 | 10.1007/s10565-011-9191-9 | 8.67
2666 | 2011 | Al2O3 | I | Sphere | None | Commercial | Positive | 39.7 |  | 267 |  | 36.3 | HCMEC | 50000 | H | Human | Heart | Epithelial | Adult | P | 24 | 20 | MTT | TetrazoliumSalt |  | 91.803 |  | 98 | 10.1007/s10565-011-9191-9 | 8.67
2667 | 2011 | Al2O3 | I | Sphere | None | Commercial | Positive | 39.7 |  | 267 |  | 36.3 | HCMEC | 50000 | H | Human | Heart | Epithelial | Adult | P | 24 | 50 | MTT | TetrazoliumSalt |  | 91.803 |  | 98 | 10.1007/s10565-011-9191-9 | 8.67
2668 | 2011 | Al2O3 | I | Sphere | None | Commercial | Positive | 39.7 |  | 267 |  | 36.3 | HCMEC | 50000 | H | Human | Heart | Epithelial | Adult | P | 24 | 100 | MTT | TetrazoliumSalt |  | 82.295 |  | 98 | 10.1007/s10565-011-9191-9 | 8.67
2669 | 2011 | CuO | I | Sphere | None | Commercial | Positive | 46.3 |  | 239 |  | 42.8 | HCMEC | 50000 | H | Human | Heart | Epithelial | Adult | P | 24 | 0.001 | MTT | TetrazoliumSalt |  | 95.738 |  | 98 | 10.1007/s10565-011-9191-9 | 70.76
2670 | 2011 | CuO | I | Sphere | None | Commercial | Positive | 46.3 |  | 239 |  | 42.8 | HCMEC | 50000 | H | Human | Heart | Epithelial | Adult | P | 24 | 0.01 | MTT | TetrazoliumSalt |  | 99.672 |  | 98 | 10.1007/s10565-011-9191-9 | 70.76
2671 | 2011 | CuO | I | Sphere | None | Commercial | Positive | 46.3 |  | 239 |  | 42.8 | HCMEC | 50000 | H | Human | Heart | Epithelial | Adult | P | 24 | 0.1 | MTT | TetrazoliumSalt |  | 95.082 |  | 98 | 10.1007/s10565-011-9191-9 | 70.76
2672 | 2011 | CuO | I | Sphere | None | Commercial | Positive | 46.3 |  | 239 |  | 42.8 | HCMEC | 50000 | H | Human | Heart | Epithelial | Adult | P | 24 | 1 | MTT | TetrazoliumSalt |  | 96.066 |  | 98 | 10.1007/s10565-011-9191-9 | 70.76
2673 | 2011 | CuO | I | Sphere | None | Commercial | Positive | 46.3 |  | 239 |  | 42.8 | HCMEC | 50000 | H | Human | Heart | Epithelial | Adult | P | 24 | 5 | MTT | TetrazoliumSalt |  | 74.754 |  | 98 | 10.1007/s10565-011-9191-9 | 70.76
2674 | 2011 | CuO | I | Sphere | None | Commercial | Positive | 46.3 |  | 239 |  | 42.8 | HCMEC | 50000 | H | Human | Heart | Epithelial | Adult | P | 24 | 10 | MTT | TetrazoliumSalt |  | 42.951 |  | 98 | 10.1007/s10565-011-9191-9 | 70.76
2675 | 2011 | CuO | I | Sphere | None | Commercial | Positive | 46.3 |  | 239 |  | 42.8 | HCMEC | 50000 | H | Human | Heart | Epithelial | Adult | P | 24 | 20 | MTT | TetrazoliumSalt |  | 14.426 |  | 98 | 10.1007/s10565-011-9191-9 | 70.76
2676 | 2011 | CuO | I | Sphere | None | Commercial | Positive | 46.3 |  | 239 |  | 42.8 | HCMEC | 50000 | H | Human | Heart | Epithelial | Adult | P | 24 | 50 | MTT | TetrazoliumSalt |  | 12.787 |  | 98 | 10.1007/s10565-011-9191-9 | 70.76
2677 | 2011 | CuO | I | Sphere | None | Commercial | Positive | 46.3 |  | 239 |  | 42.8 | HCMEC | 50000 | H | Human | Heart | Epithelial | Adult | P | 24 | 100 | MTT | TetrazoliumSalt |  | 12.787 |  | 98 | 10.1007/s10565-011-9191-9 | 70.76
2678 | 2011 | ZnO | I | Sphere | None | Commercial | Positive | 45.3 |  | 310 |  | 32.7 | HCMEC | 50000 | H | Human | Heart | Epithelial | Adult | P | 24 | 0.001 | MTT | TetrazoliumSalt |  | 92.131 |  | 98 | 10.1007/s10565-011-9191-9 | 71.7
2679 | 2011 | ZnO | I | Sphere | None | Commercial | Positive | 45.3 |  | 310 |  | 32.7 | HCMEC | 50000 | H | Human | Heart | Epithelial | Adult | P | 24 | 0.01 | MTT | TetrazoliumSalt |  | 97.705 |  | 98 | 10.1007/s10565-011-9191-9 | 71.7
2680 | 2011 | ZnO | I | Sphere | None | Commercial | Positive | 45.3 |  | 310 |  | 32.7 | HCMEC | 50000 | H | Human | Heart | Epithelial | Adult | P | 24 | 0.1 | MTT | TetrazoliumSalt |  | 96.066 |  | 98 | 10.1007/s10565-011-9191-9 | 71.7
2681 | 2011 | ZnO | I | Sphere | None | Commercial | Positive | 45.3 |  | 310 |  | 32.7 | HCMEC | 50000 | H | Human | Heart | Epithelial | Adult | P | 24 | 1 | MTT | TetrazoliumSalt |  | 97.049 |  | 98 | 10.1007/s10565-011-9191-9 | 71.7
2682 | 2011 | ZnO | I | Sphere | None | Commercial | Positive | 45.3 |  | 310 |  | 32.7 | HCMEC | 50000 | H | Human | Heart | Epithelial | Adult | P | 24 | 5 | MTT | TetrazoliumSalt |  | 71.475 |  | 98 | 10.1007/s10565-011-9191-9 | 71.7
2683 | 2011 | ZnO | I | Sphere | None | Commercial | Positive | 45.3 |  | 310 |  | 32.7 | HCMEC | 50000 | H | Human | Heart | Epithelial | Adult | P | 24 | 10 | MTT | TetrazoliumSalt |  | 60.984 |  | 98 | 10.1007/s10565-011-9191-9 | 71.7
2684 | 2011 | ZnO | I | Sphere | None | Commercial | Positive | 45.3 |  | 310 |  | 32.7 | HCMEC | 50000 | H | Human | Heart | Epithelial | Adult | P | 24 | 20 | MTT | TetrazoliumSalt |  | 42.623 |  | 98 | 10.1007/s10565-011-9191-9 | 71.7
2685 | 2011 | ZnO | I | Sphere | None | Commercial | Positive | 45.3 |  | 310 |  | 32.7 | HCMEC | 50000 | H | Human | Heart | Epithelial | Adult | P | 24 | 50 | MTT | TetrazoliumSalt |  | 27.869 |  | 98 | 10.1007/s10565-011-9191-9 | 71.7
2686 | 2011 | ZnO | I | Sphere | None | Commercial | Positive | 45.3 |  | 310 |  | 32.7 | HCMEC | 50000 | H | Human | Heart | Epithelial | Adult | P | 24 | 100 | MTT | TetrazoliumSalt |  | 21.639 |  | 98 | 10.1007/s10565-011-9191-9 | 71.7
2687 | 2011 | IronOxide | I | Sphere | None | Commercial | Negative | 42.5 |  | 957 |  | -8.2 | HCMEC | 50000 | H | Human | Heart | Epithelial | Adult | P | 24 | 0.001 | MTT | TetrazoliumSalt |  | 95.738 |  | 98 | 10.1007/s10565-011-9191-9 | 49.26
2688 | 2011 | IronOxide | I | Sphere | None | Commercial | Negative | 42.5 |  | 957 |  | -8.2 | HCMEC | 50000 | H | Human | Heart | Epithelial | Adult | P | 24 | 0.01 | MTT | TetrazoliumSalt |  | 96.721 |  | 98 | 10.1007/s10565-011-9191-9 | 49.26
2689 | 2011 | IronOxide | I | Sphere | None | Commercial | Negative | 42.5 |  | 957 |  | -8.2 | HCMEC | 50000 | H | Human | Heart | Epithelial | Adult | P | 24 | 0.1 | MTT | TetrazoliumSalt |  | 98.033 |  | 98 | 10.1007/s10565-011-9191-9 | 49.26
2690 | 2011 | IronOxide | I | Sphere | None | Commercial | Negative | 42.5 |  | 957 |  | -8.2 | HCMEC | 50000 | H | Human | Heart | Epithelial | Adult | P | 24 | 1 | MTT | TetrazoliumSalt |  | 93.77 |  | 98 | 10.1007/s10565-011-9191-9 | 49.26
2691 | 2011 | IronOxide | I | Sphere | None | Commercial | Negative | 42.5 |  | 957 |  | -8.2 | HCMEC | 50000 | H | Human | Heart | Epithelial | Adult | P | 24 | 5 | MTT | TetrazoliumSalt |  | 88.525 |  | 98 | 10.1007/s10565-011-9191-9 | 49.26
2692 | 2011 | IronOxide | I | Sphere | None | Commercial | Negative | 42.5 |  | 957 |  | -8.2 | HCMEC | 50000 | H | Human | Heart | Epithelial | Adult | P | 24 | 10 | MTT | TetrazoliumSalt |  | 88.852 |  | 98 | 10.1007/s10565-011-9191-9 | 49.26
2693 | 2011 | IronOxide | I | Sphere | None | Commercial | Negative | 42.5 |  | 957 |  | -8.2 | HCMEC | 50000 | H | Human | Heart | Epithelial | Adult | P | 24 | 20 | MTT | TetrazoliumSalt |  | 92.131 |  | 98 | 10.1007/s10565-011-9191-9 | 49.26
2694 | 2011 | IronOxide | I | Sphere | None | Commercial | Negative | 42.5 |  | 957 |  | -8.2 | HCMEC | 50000 | H | Human | Heart | Epithelial | Adult | P | 24 | 50 | MTT | TetrazoliumSalt |  | 92.131 |  | 98 | 10.1007/s10565-011-9191-9 | 49.26
2695 | 2011 | IronOxide | I | Sphere | None | Commercial | Negative | 42.5 |  | 957 |  | -8.2 | HCMEC | 50000 | H | Human | Heart | Epithelial | Adult | P | 24 | 100 | MTT | TetrazoliumSalt |  | 89.508 |  | 98 | 10.1007/s10565-011-9191-9 | 49.26
2696 | 2011 | IronOxide | I | Sphere | None | Commercial | Positive | 46.8 |  | 1025 |  | 1.7 | HCMEC | 50000 | H | Human | Heart | Epithelial | Adult | P | 24 | 0.001 | MTT | TetrazoliumSalt |  | 98.689 |  | 98 | 10.1007/s10565-011-9191-9 | 49.26
2697 | 2011 | IronOxide | I | Sphere | None | Commercial | Positive | 46.8 |  | 1025 |  | 1.7 | HCMEC | 50000 | H | Human | Heart | Epithelial | Adult | P | 24 | 0.01 | MTT | TetrazoliumSalt |  | 100.66 |  | 98 | 10.1007/s10565-011-9191-9 | 49.26
2698 | 2011 | IronOxide | I | Sphere | None | Commercial | Positive | 46.8 |  | 1025 |  | 1.7 | HCMEC | 50000 | H | Human | Heart | Epithelial | Adult | P | 24 | 0.1 | MTT | TetrazoliumSalt |  | 92.787 |  | 98 | 10.1007/s10565-011-9191-9 | 49.26
2699 | 2011 | IronOxide | I | Sphere | None | Commercial | Positive | 46.8 |  | 1025 |  | 1.7 | HCMEC | 50000 | H | Human | Heart | Epithelial | Adult | P | 24 | 1 | MTT | TetrazoliumSalt |  | 95.738 |  | 98 | 10.1007/s10565-011-9191-9 | 49.26
2700 | 2011 | IronOxide | I | Sphere | None | Commercial | Positive | 46.8 |  | 1025 |  | 1.7 | HCMEC | 50000 | H | Human | Heart | Epithelial | Adult | P | 24 | 5 | MTT | TetrazoliumSalt |  | 91.148 |  | 98 | 10.1007/s10565-011-9191-9 | 49.26
2701 | 2011 | IronOxide | I | Sphere | None | Commercial | Positive | 46.8 |  | 1025 |  | 1.7 | HCMEC | 50000 | H | Human | Heart | Epithelial | Adult | P | 24 | 10 | MTT | TetrazoliumSalt |  | 92.787 |  | 98 | 10.1007/s10565-011-9191-9 | 49.26
2702 | 2011 | IronOxide | I | Sphere | None | Commercial | Positive | 46.8 |  | 1025 |  | 1.7 | HCMEC | 50000 | H | Human | Heart | Epithelial | Adult | P | 24 | 20 | MTT | TetrazoliumSalt |  | 89.18 |  | 98 | 10.1007/s10565-011-9191-9 | 49.26
2703 | 2011 | IronOxide | I | Sphere | None | Commercial | Positive | 46.8 |  | 1025 |  | 1.7 | HCMEC | 50000 | H | Human | Heart | Epithelial | Adult | P | 24 | 50 | MTT | TetrazoliumSalt |  | 89.18 |  | 98 | 10.1007/s10565-011-9191-9 | 49.26
2704 | 2011 | IronOxide | I | Sphere | None | Commercial | Positive | 46.8 |  | 1025 |  | 1.7 | HCMEC | 50000 | H | Human | Heart | Epithelial | Adult | P | 24 | 100 | MTT | TetrazoliumSalt |  | 92.787 |  | 98 | 10.1007/s10565-011-9191-9 | 49.26
2705 | 2010 | SLN | O | Sphere | None | Emulsion-Solvent Evaporation | Negative |  | 98.4 |  | -14.6 |  | A549 | 100000 | H | Human | Lung | Epithelial | Adult | L | 24 | 823.5 | MTT | TetrazoliumSalt |  | 83.784 | 0.148 | 99 | 10.1016/j.ejpb.2010.02.014
2706 | 2010 | SLN | O | Sphere | None | Emulsion-Solvent Evaporation | Negative |  | 98.4 |  | -14.6 |  | A549 | 100000 | H | Human | Lung | Epithelial | Adult | L | 24 | 1462.8 | MTT | TetrazoliumSalt |  | 90.476 | 0.148 | 99 | 10.1016/j.ejpb.2010.02.014
2707 | 2010 | SLN | O | Sphere | None | Emulsion-Solvent Evaporation | Negative |  | 98.4 |  | -14.6 |  | A549 | 100000 | H | Human | Lung | Epithelial | Adult | L | 24 | 2607.3 | MTT | TetrazoliumSalt |  | 88.417 | 0.148 | 99 | 10.1016/j.ejpb.2010.02.014
2708 | 2010 | SLN | O | Sphere | None | Emulsion-Solvent Evaporation | Negative |  | 98.4 |  | -14.6 |  | A549 | 100000 | H | Human | Lung | Epithelial | Adult | L | 24 | 3671.1 | MTT | TetrazoliumSalt |  | 55.341 | 0.148 | 99 | 10.1016/j.ejpb.2010.02.014
2709 | 2010 | SLN | O | Sphere | None | Emulsion-Solvent Evaporation | Negative |  | 98.4 |  | -14.6 |  | A549 | 100000 | H | Human | Lung | Epithelial | Adult | L | 24 | 4674.1 | MTT | TetrazoliumSalt |  | 21.236 | 0.148 | 99 | 10.1016/j.ejpb.2010.02.014
2710 | 2010 | SLN | O | Sphere | None | Emulsion-Solvent Evaporation | Negative |  | 98.4 |  | -14.6 |  | A549 | 100000 | H | Human | Lung | Epithelial | Adult | L | 24 | 5624.7 | MTT | TetrazoliumSalt |  | 16.86 | 0.148 | 99 | 10.1016/j.ejpb.2010.02.014
2711 | 2010 | SLN | O | Sphere | None | Emulsion-Solvent Evaporation | Negative |  | 98.4 |  | -14.6 |  | A549 | 100000 | H | Human | Lung | Epithelial | Adult | L | 24 | 7861.4 | MTT | TetrazoliumSalt |  | 8.2368 | 0.148 | 99 | 10.1016/j.ejpb.2010.02.014
2712 | 2010 | SLN | O | Sphere | None | Emulsion-Solvent Evaporation | Negative |  | 98.4 |  | -14.6 |  | A549 | 100000 | H | Human | Lung | Epithelial | Adult | L | 24 | 14015.2 | MTT | TetrazoliumSalt |  | 8.1081 | 0.148 | 99 | 10.1016/j.ejpb.2010.02.014
2713 | 2010 | SLN | O | Sphere | None | Emulsion-Solvent Evaporation | Negative |  | 98.4 |  | -14.6 |  | A549 | 100000 | H | Human | Lung | Epithelial | Adult | L | 24 | 823.5 | NRU | TetrazoliumSalt |  | 83.784 | 0.148 | 99 | 10.1016/j.ejpb.2010.02.014
2714 | 2010 | SLN | O | Sphere | None | Emulsion-Solvent Evaporation | Negative |  | 98.4 |  | -14.6 |  | A549 | 100000 | H | Human | Lung | Epithelial | Adult | L | 24 | 1462.8 | NRU | TetrazoliumSalt |  | 80.18 | 0.148 | 99 | 10.1016/j.ejpb.2010.02.014
2715 | 2010 | SLN | O | Sphere | None | Emulsion-Solvent Evaporation | Negative |  | 98.4 |  | -14.6 |  | A549 | 100000 | H | Human | Lung | Epithelial | Adult | L | 24 | 2607.3 | NRU | TetrazoliumSalt |  | 59.974 | 0.148 | 99 | 10.1016/j.ejpb.2010.02.014
2716 | 2010 | SLN | O | Sphere | None | Emulsion-Solvent Evaporation | Negative |  | 98.4 |  | -14.6 |  | A549 | 100000 | H | Human | Lung | Epithelial | Adult | L | 24 | 3671.1 | NRU | TetrazoliumSalt |  | 29.601 | 0.148 | 99 | 10.1016/j.ejpb.2010.02.014
2717 | 2010 | SLN | O | Sphere | None | Emulsion-Solvent Evaporation | Negative |  | 98.4 |  | -14.6 |  | A549 | 100000 | H | Human | Lung | Epithelial | Adult | L | 24 | 4674.1 | NRU | TetrazoliumSalt |  | 18.79 | 0.148 | 99 | 10.1016/j.ejpb.2010.02.014
2718 | 2010 | SLN | O | Sphere | None | Emulsion-Solvent Evaporation | Negative |  | 98.4 |  | -14.6 |  | A549 | 100000 | H | Human | Lung | Epithelial | Adult | L | 24 | 5624.7 | NRU | TetrazoliumSalt |  | 19.305 | 0.148 | 99 | 10.1016/j.ejpb.2010.02.014
2719 | 2010 | SLN | O | Sphere | None | Emulsion-Solvent Evaporation | Negative |  | 98.4 |  | -14.6 |  | A549 | 100000 | H | Human | Lung | Epithelial | Adult | L | 24 | 7861.4 | NRU | TetrazoliumSalt |  | 15.83 | 0.148 | 99 | 10.1016/j.ejpb.2010.02.014
2720 | 2010 | SLN | O | Sphere | None | Emulsion-Solvent Evaporation | Negative |  | 98.4 |  | -14.6 |  | A549 | 100000 | H | Human | Lung | Epithelial | Adult | L | 24 | 14015.2 | NRU | TetrazoliumSalt |  | 18.275 | 0.148 | 99 | 10.1016/j.ejpb.2010.02.014
2721 | 2010 | SLN | O | Sphere | None | Emulsion-Solvent Evaporation | Negative |  | 98.4 |  | -14.6 |  | PCLS |  | A | Mouse | Lung | Mixed | Adult | P | 24 | 100 | WST-1 | TetrazoliumSalt |  | 100.12 | 0.148 | 99 | 10.1016/j.ejpb.2010.02.014
2722 | 2010 | SLN | O | Sphere | None | Emulsion-Solvent Evaporation | Negative |  | 98.4 |  | -14.6 |  | PCLS |  | A | Mouse | Lung | Mixed | Adult | P | 24 | 250 | WST-1 | TetrazoliumSalt |  | 83.034 | 0.148 | 99 | 10.1016/j.ejpb.2010.02.014
2723 | 2010 | SLN | O | Sphere | None | Emulsion-Solvent Evaporation | Negative |  | 98.4 |  | -14.6 |  | PCLS |  | A | Mouse | Lung | Mixed | Adult | P | 24 | 500 | WST-1 | TetrazoliumSalt |  | 67.116 | 0.148 | 99 | 10.1016/j.ejpb.2010.02.014
2724 | 2010 | SLN | O | Sphere | None | Emulsion-Solvent Evaporation | Negative |  | 98.4 |  | -14.6 |  | PCLS |  | A | Mouse | Lung | Mixed | Adult | P | 24 | 750 | WST-1 | TetrazoliumSalt |  | 32.211 | 0.148 | 99 | 10.1016/j.ejpb.2010.02.014
2725 | 2010 | SLN | O | Sphere | None | Emulsion-Solvent Evaporation | Negative |  | 98.4 |  | -14.6 |  | PCLS |  | A | Mouse | Lung | Mixed | Adult | P | 24 | 1000 | WST-1 | TetrazoliumSalt |  | 0.165 | 0.148 | 99 | 10.1016/j.ejpb.2010.02.014
2726 | 2019 | SLN | O | Sphere | CTAB | Multiple Emulsion Method | Positive |  | 135.1 |  | 28.2 |  | Caco-2 | 5000 | H | Human | Colon | Epithelial | Adult | L | 24 | 66 | AlamarBlue | AlamarBlue |  | 4.3403 | 0.196 | 100 | 10.1016/j.ejpb.2010.02.014
2727 | 2019 | SLN | O | Sphere | CTAB | Multiple Emulsion Method | Positive |  | 135.1 |  | 28.2 |  | Caco-2 | 5000 | H | Human | Colon | Epithelial | Adult | L | 24 | 165 | AlamarBlue | AlamarBlue |  | 4.6875 | 0.196 | 100 | 10.1016/j.ejpb.2010.02.014
2728 | 2019 | SLN | O | Sphere | CTAB | Multiple Emulsion Method | Positive |  | 135.1 |  | 28.2 |  | Caco-2 | 5000 | H | Human | Colon | Epithelial | Adult | L | 24 | 330 | AlamarBlue | AlamarBlue |  | 5.2083 | 0.196 | 100 | 10.1016/j.ejpb.2010.02.014
2729 | 2019 | SLN | O | Sphere | CTAB | Multiple Emulsion Method | Positive |  | 135.1 |  | 28.2 |  | Caco-2 | 5000 | H | Human | Colon | Epithelial | Adult | L | 24 | 660 | AlamarBlue | AlamarBlue |  | 3.2986 | 0.196 | 100 | 10.1016/j.ejpb.2010.02.014
2730 | 2019 | SLN | O | Sphere | DDAB | Multiple Emulsion Method | Positive |  | 134.2 |  | 28.2 |  | Caco-2 | 5000 | H | Human | Colon | Epithelial | Adult | L | 24 | 66 | AlamarBlue | AlamarBlue |  | 99.132 | 0.179 | 100 | 10.1016/j.ejpb.2010.02.014
2731 | 2019 | SLN | O | Sphere | DDAB | Multiple Emulsion Method | Positive |  | 134.2 |  | 28.2 |  | Caco-2 | 5000 | H | Human | Colon | Epithelial | Adult | L | 24 | 165 | AlamarBlue | AlamarBlue |  | 92.882 | 0.179 | 100 | 10.1016/j.ejpb.2010.02.014
2732 | 2019 | SLN | O | Sphere | DDAB | Multiple Emulsion Method | Positive |  | 134.2 |  | 28.2 |  | Caco-2 | 5000 | H | Human | Colon | Epithelial | Adult | L | 24 | 330 | AlamarBlue | AlamarBlue |  | 77.431 | 0.179 | 100 | 10.1016/j.ejpb.2010.02.014
2733 | 2019 | SLN | O | Sphere | DDAB | Multiple Emulsion Method | Positive |  | 134.2 |  | 28.2 |  | Caco-2 | 5000 | H | Human | Colon | Epithelial | Adult | L | 24 | 660 | AlamarBlue | AlamarBlue |  | 51.91 | 0.179 | 100 | 10.1016/j.ejpb.2010.02.014
2734 | 2019 | SLN | O | Sphere | CTAB | Multiple Emulsion Method | Positive |  | 135.1 |  | 28.2 |  | HepG2 | 5000 | H | Human | Liver | Epithelial | Adult | L | 24 | 66 | AlamarBlue | AlamarBlue |  | 7.4468 | 0.196 | 100 | 10.1016/j.ejpb.2010.02.014
2735 | 2019 | SLN | O | Sphere | CTAB | Multiple Emulsion Method | Positive |  | 135.1 |  | 28.2 |  | HepG2 | 5000 | H | Human | Liver | Epithelial | Adult | L | 24 | 165 | AlamarBlue | AlamarBlue |  | 7.6241 | 0.196 | 100 | 10.1016/j.ejpb.2010.02.014
2736 | 2019 | SLN | O | Sphere | CTAB | Multiple Emulsion Method | Positive |  | 135.1 |  | 28.2 |  | HepG2 | 5000 | H | Human | Liver | Epithelial | Adult | L | 24 | 330 | AlamarBlue | AlamarBlue |  | 5.8511 | 0.196 | 100 | 10.1016/j.ejpb.2010.02.014
2737 | 2019 | SLN | O | Sphere | CTAB | Multiple Emulsion Method | Positive |  | 135.1 |  | 28.2 |  | HepG2 | 5000 | H | Human | Liver | Epithelial | Adult | L | 24 | 660 | AlamarBlue | AlamarBlue |  | 5.4965 | 0.196 | 100 | 10.1016/j.ejpb.2010.02.014
2738 | 2019 | SLN | O | Sphere | DDAB | Multiple Emulsion Method | Positive |  | 134.2 |  | 28.2 |  | HepG2 | 5000 | H | Human | Liver | Epithelial | Adult | L | 24 | 66 | AlamarBlue | AlamarBlue |  | 91.844 | 0.179 | 100 | 10.1016/j.ejpb.2010.02.014
2739 | 2019 | SLN | O | Sphere | DDAB | Multiple Emulsion Method | Positive |  | 134.2 |  | 28.2 |  | HepG2 | 5000 | H | Human | Liver | Epithelial | Adult | L | 24 | 165 | AlamarBlue | AlamarBlue |  | 93.44 | 0.179 | 100 | 10.1016/j.ejpb.2010.02.014
2740 | 2019 | SLN | O | Sphere | DDAB | Multiple Emulsion Method | Positive |  | 134.2 |  | 28.2 |  | HepG2 | 5000 | H | Human | Liver | Epithelial | Adult | L | 24 | 330 | AlamarBlue | AlamarBlue |  | 63.298 | 0.179 | 100 | 10.3390/app9204438
2741 | 2019 | SLN | O | Sphere | DDAB | Multiple Emulsion Method | Positive |  | 134.2 |  | 28.2 |  | HepG2 | 5000 | H | Human | Liver | Epithelial | Adult | L | 24 | 660 | AlamarBlue | AlamarBlue |  | 46.986 | 0.179 | 100 | 10.3390/app9204438
2742 | 2019 | SLN | O | Sphere | CTAB | Multiple Emulsion Method | Positive |  | 135.1 |  | 28.2 |  | MCF-7 | 5000 | H | Human | Breast | Epithelial | Adult | L | 24 | 66 | AlamarBlue | AlamarBlue |  | 3.3841 | 0.196 | 100 | 10.3390/app9204438
2743 | 2019 | SLN | O | Sphere | CTAB | Multiple Emulsion Method | Positive |  | 135.1 |  | 28.2 |  | MCF-7 | 5000 | H | Human | Breast | Epithelial | Adult | L | 24 | 165 | AlamarBlue | AlamarBlue |  | 3.3841 | 0.196 | 100 | 10.3390/app9204438
2744 | 2019 | SLN | O | Sphere | CTAB | Multiple Emulsion Method | Positive |  | 135.1 |  | 28.2 |  | MCF-7 | 5000 | H | Human | Breast | Epithelial | Adult | L | 24 | 330 | AlamarBlue | AlamarBlue |  | 1.3536 | 0.196 | 100 | 10.3390/app9204438
2745 | 2019 | SLN | O | Sphere | CTAB | Multiple Emulsion Method | Positive |  | 135.1 |  | 28.2 |  | MCF-7 | 5000 | H | Human | Breast | Epithelial | Adult | L | 24 | 660 | AlamarBlue | AlamarBlue |  | 1.0152 | 0.196 | 100 | 10.3390/app9204438
2746 | 2019 | SLN | O | Sphere | DDAB | Multiple Emulsion Method | Positive |  | 134.2 |  | 28.2 |  | MCF-7 | 5000 | H | Human | Breast | Epithelial | Adult | L | 24 | 66 | AlamarBlue | AlamarBlue |  | 105.08 | 0.179 | 100 | 10.3390/app9204438
2747 | 2019 | SLN | O | Sphere | DDAB | Multiple Emulsion Method | Positive |  | 134.2 |  | 28.2 |  | MCF-7 | 5000 | H | Human | Breast | Epithelial | Adult | L | 24 | 165 | AlamarBlue | AlamarBlue |  | 100.51 | 0.179 | 100 | 10.3390/app9204438
2748 | 2019 | SLN | O | Sphere | DDAB | Multiple Emulsion Method | Positive |  | 134.2 |  | 28.2 |  | MCF-7 | 5000 | H | Human | Breast | Epithelial | Adult | L | 24 | 330 | AlamarBlue | AlamarBlue |  | 71.912 | 0.179 | 100 | 10.3390/app9204438
2749 | 2019 | SLN | O | Sphere | DDAB | Multiple Emulsion Method | Positive |  | 134.2 |  | 28.2 |  | MCF-7 | 5000 | H | Human | Breast | Epithelial | Adult | L | 24 | 660 | AlamarBlue | AlamarBlue |  | 67.005 | 0.179 | 100 | 10.3390/app9204438
2750 | 2019 | SLN | O | Sphere | CTAB | Multiple Emulsion Method | Positive |  | 135.1 |  | 28.2 |  | SV-80 | 5000 | H | Human | Lung | Fibroblast | Adult | L | 24 | 66 | AlamarBlue | AlamarBlue |  | 8.8926 | 0.196 | 100 | 10.3390/app9204438
2751 | 2019 | SLN | O | Sphere | CTAB | Multiple Emulsion Method | Positive |  | 135.1 |  | 28.2 |  | SV-80 | 5000 | H | Human | Lung | Fibroblast | Adult | L | 24 | 165 | AlamarBlue | AlamarBlue |  | 8.8926 | 0.196 | 100 | 10.3390/app9204438
2752 | 2019 | SLN | O | Sphere | CTAB | Multiple Emulsion Method | Positive |  | 135.1 |  | 28.2 |  | SV-80 | 5000 | H | Human | Lung | Fibroblast | Adult | L | 24 | 330 | AlamarBlue | AlamarBlue |  | 8.2215 | 0.196 | 100 | 10.3390/app9204438
2753 | 2019 | SLN | O | Sphere | CTAB | Multiple Emulsion Method | Positive |  | 135.1 |  | 28.2 |  | SV-80 | 5000 | H | Human | Lung | Fibroblast | Adult | L | 24 | 660 | AlamarBlue | AlamarBlue |  | 6.2081 | 0.196 | 100 | 10.3390/app9204438
2754 | 2019 | SLN | O | Sphere | DDAB | Multiple Emulsion Method | Positive |  | 134.2 |  | 28.2 |  | SV-80 | 5000 | H | Human | Lung | Fibroblast | Adult | L | 24 | 66 | AlamarBlue | AlamarBlue |  | 107.72 | 0.179 | 100 | 10.3390/app9204438
2755 | 2019 | SLN | O | Sphere | DDAB | Multiple Emulsion Method | Positive |  | 134.2 |  | 28.2 |  | SV-80 | 5000 | H | Human | Lung | Fibroblast | Adult | L | 24 | 165 | AlamarBlue | AlamarBlue |  | 98.993 | 0.179 | 100 | 10.3390/app9204438
2756 | 2019 | SLN | O | Sphere | DDAB | Multiple Emulsion Method | Positive |  | 134.2 |  | 28.2 |  | SV-80 | 5000 | H | Human | Lung | Fibroblast | Adult | L | 24 | 330 | AlamarBlue | AlamarBlue |  | 80.705 | 0.179 | 100 | 10.3390/app9204438
2757 | 2019 | SLN | O | Sphere | DDAB | Multiple Emulsion Method | Positive |  | 134.2 |  | 28.2 |  | SV-80 | 5000 | H | Human | Lung | Fibroblast | Adult | L | 24 | 660 | AlamarBlue | AlamarBlue |  | 42.45 | 0.179 | 100 | 10.3390/app9204438
2758 | 2019 | SLN | O | Sphere | CTAB | Multiple Emulsion Method | Positive |  | 135.1 |  | 28.2 |  | Y-79 | 10000 | H | Human | Retina | MulticellularClusters | Adult | L | 24 | 66 | AlamarBlue | AlamarBlue |  | 7.0922 | 0.196 | 100 | 10.3390/app9204438
2759 | 2019 | SLN | O | Sphere | CTAB | Multiple Emulsion Method | Positive |  | 135.1 |  | 28.2 |  | Y-79 | 10000 | H | Human | Retina | MulticellularClusters | Adult | L | 24 | 165 | AlamarBlue | AlamarBlue |  | 2.8369 | 0.196 | 100 | 10.3390/app9204438
2760 | 2019 | SLN | O | Sphere | CTAB | Multiple Emulsion Method | Positive |  | 135.1 |  | 28.2 |  | Y-79 | 10000 | H | Human | Retina | MulticellularClusters | Adult | L | 24 | 330 | AlamarBlue | AlamarBlue |  | 2.8369 | 0.196 | 100 | 10.3390/app9204438
2761 | 2019 | SLN | O | Sphere | CTAB | Multiple Emulsion Method | Positive |  | 135.1 |  | 28.2 |  | Y-79 | 10000 | H | Human | Retina | MulticellularClusters | Adult | L | 24 | 660 | AlamarBlue | AlamarBlue |  | 2.4823 | 0.196 | 100 | 10.3390/app9204438
2762 | 2019 | SLN | O | Sphere | DDAB | Multiple Emulsion Method | Positive |  | 134.2 |  | 28.2 |  | Y-79 | 10000 | H | Human | Retina | MulticellularClusters | Adult | L | 24 | 66 | AlamarBlue | AlamarBlue |  | 94.681 | 0.179 | 100 | 10.3390/app9204438
2763 | 2019 | SLN | O | Sphere | DDAB | Multiple Emulsion Method | Positive |  | 134.2 |  | 28.2 |  | Y-79 | 10000 | H | Human | Retina | MulticellularClusters | Adult | L | 24 | 165 | AlamarBlue | AlamarBlue |  | 92.908 | 0.179 | 100 | 10.3390/app9204438
2764 | 2019 | SLN | O | Sphere | DDAB | Multiple Emulsion Method | Positive |  | 134.2 |  | 28.2 |  | Y-79 | 10000 | H | Human | Retina | MulticellularClusters | Adult | L | 24 | 330 | AlamarBlue | AlamarBlue |  | 76.064 | 0.179 | 100 | 10.3390/app9204438
2765 | 2019 | SLN | O | Sphere | DDAB | Multiple Emulsion Method | Positive |  | 134.2 |  | 28.2 |  | Y-79 | 10000 | H | Human | Retina | MulticellularClusters | Adult | L | 24 | 660 | AlamarBlue | AlamarBlue |  | 61.17 | 0.179 | 100 | 10.3390/app9204438
2766 | 2010 | Chitosan | O | Sphere | None | Commercial | Positive | 40 |  |  | 50 |  | K562 |  | H | Human | BoneMarrow | Lymphoblast | Adult | L | 12 | 10 | MTT | TetrazoliumSalt |  | 60.323 |  | 101 | 10.1016/j.biopha.2009.09.002
2767 | 2010 | Chitosan | O | Sphere | None | Commercial | Positive | 40 |  |  | 50 |  | K562 |  | H | Human | BoneMarrow | Lymphoblast | Adult | L | 12 | 15 | MTT | TetrazoliumSalt |  | 58.645 |  | 101 | 10.1016/j.biopha.2009.09.002
2768 | 2010 | Chitosan | O | Sphere | None | Commercial | Positive | 40 |  |  | 50 |  | K562 |  | H | Human | BoneMarrow | Lymphoblast | Adult | L | 12 | 20 | MTT | TetrazoliumSalt |  | 54 |  | 101 | 10.1016/j.biopha.2009.09.002
2769 | 2010 | Chitosan | O | Sphere | None | Commercial | Positive | 40 |  |  | 50 |  | K562 |  | H | Human | BoneMarrow | Lymphoblast | Adult | L | 12 | 25 | MTT | TetrazoliumSalt |  | 52.452 |  | 101 | 10.1016/j.biopha.2009.09.002
2770 | 2010 | Chitosan | O | Sphere | None | Commercial | Positive | 40 |  |  | 50 |  | K562 |  | H | Human | BoneMarrow | Lymphoblast | Adult | L | 12 | 30 | MTT | TetrazoliumSalt |  | 48.065 |  | 101 | 10.1016/j.biopha.2009.09.002
2771 | 2010 | Chitosan | O | Sphere | None | Commercial | Positive | 40 |  |  | 50 |  | K562 |  | H | Human | BoneMarrow | Lymphoblast | Adult | L | 24 | 10 | MTT | TetrazoliumSalt |  | 56.258 |  | 101 | 10.1016/j.biopha.2009.09.002
2772 | 2010 | Chitosan | O | Sphere | None | Commercial | Positive | 40 |  |  | 50 |  | K562 |  | H | Human | BoneMarrow | Lymphoblast | Adult | L | 24 | 15 | MTT | TetrazoliumSalt |  | 51.806 |  | 101 | 10.1016/j.biopha.2009.09.002
2773 | 2010 | Chitosan | O | Sphere | None | Commercial | Positive | 40 |  |  | 50 |  | K562 |  | H | Human | BoneMarrow | Lymphoblast | Adult | L | 24 | 20 | MTT | TetrazoliumSalt |  | 37.226 |  | 101 | 10.1016/j.biopha.2009.09.002
2774 | 2010 | Chitosan | O | Sphere | None | Commercial | Positive | 40 |  |  | 50 |  | K562 |  | H | Human | BoneMarrow | Lymphoblast | Adult | L | 24 | 25 | MTT | TetrazoliumSalt |  | 36.129 |  | 101 | 10.1016/j.biopha.2009.09.002
2775 | 2010 | Chitosan | O | Sphere | None | Commercial | Positive | 40 |  |  | 50 |  | K562 |  | H | Human | BoneMarrow | Lymphoblast | Adult | L | 24 | 30 | MTT | TetrazoliumSalt |  | 28.581 |  | 101 | 10.1016/j.biopha.2009.09.002
2776 | 2010 | Chitosan | O | Sphere | None | Commercial | Positive | 40 |  |  | 50 |  | K562 |  | H | Human | BoneMarrow | Lymphoblast | Adult | L | 36 | 10 | MTT | TetrazoliumSalt |  | 50.258 |  | 101 | 10.1016/j.biopha.2009.09.002
2777 | 2010 | Chitosan | O | Sphere | None | Commercial | Positive | 40 |  |  | 50 |  | K562 |  | H | Human | BoneMarrow | Lymphoblast | Adult | L | 36 | 15 | MTT | TetrazoliumSalt |  | 41.484 |  | 101 | 10.1016/j.biopha.2009.09.002
2778 | 2010 | Chitosan | O | Sphere | None | Commercial | Positive | 40 |  |  | 50 |  | K562 |  | H | Human | BoneMarrow | Lymphoblast | Adult | L | 36 | 20 | MTT | TetrazoliumSalt |  | 30.581 |  | 101 | 10.1016/j.biopha.2009.09.002
2779 | 2010 | Chitosan | O | Sphere | None | Commercial | Positive | 40 |  |  | 50 |  | K562 |  | H | Human | BoneMarrow | Lymphoblast | Adult | L | 36 | 25 | MTT | TetrazoliumSalt |  | 18.323 |  | 101 | 10.1016/j.biopha.2009.09.002
2780 | 2010 | Chitosan | O | Sphere | None | Commercial | Positive | 40 |  |  | 50 |  | K562 |  | H | Human | BoneMarrow | Lymphoblast | Adult | L | 36 | 30 | MTT | TetrazoliumSalt |  | 17.29 |  | 101 | 10.1016/j.biopha.2009.09.002
2781 | 2010 | Chitosan | O | Sphere | None | Commercial | Positive | 40 |  |  | 50 |  | K562 |  | H | Human | BoneMarrow | Lymphoblast | Adult | L | 48 | 10 | MTT | TetrazoliumSalt |  | 48.258 |  | 101 | 10.1016/j.biopha.2009.09.002
2782 | 2010 | Chitosan | O | Sphere | None | Commercial | Positive | 40 |  |  | 50 |  | K562 |  | H | Human | BoneMarrow | Lymphoblast | Adult | L | 48 | 15 | MTT | TetrazoliumSalt |  | 37.484 |  | 101 | 10.1016/j.biopha.2009.09.002
2783 | 2010 | Chitosan | O | Sphere | None | Commercial | Positive | 40 |  |  | 50 |  | K562 |  | H | Human | BoneMarrow | Lymphoblast | Adult | L | 48 | 20 | MTT | TetrazoliumSalt |  | 25.097 |  | 101 | 10.1016/j.biopha.2009.09.002
2784 | 2010 | Chitosan | O | Sphere | None | Commercial | Positive | 40 |  |  | 50 |  | K562 |  | H | Human | BoneMarrow | Lymphoblast | Adult | L | 48 | 25 | MTT | TetrazoliumSalt |  | 13.677 |  | 101 | 10.1016/j.biopha.2009.09.002
2785 | 2010 | Chitosan | O | Sphere | None | Commercial | Positive | 40 |  |  | 50 |  | K562 |  | H | Human | BoneMarrow | Lymphoblast | Adult | L | 48 | 30 | MTT | TetrazoliumSalt |  | 11.097 |  | 101 | 10.1016/j.biopha.2009.09.002
2786 | 2015 | MWCNT | C | Nanotube | None | Chemical Vapor Deposition |  | 11 |  |  |  |  | UM-UC-3 | 2000 | H | Human | UrinaryBladder | Epithelial | Adult | L | 48 | 50 | CytoTox-Glo | Dead-Cell-Protease | 89 | 94.167 |  | 102 | 10.1016/j.ijpharm.2015.01.017
2787 | 2015 | MWCNT | C | Nanotube | None | Chemical Vapor Deposition |  | 11 |  |  |  |  | UM-UC-3 | 2000 | H | Human | UrinaryBladder | Epithelial | Adult | L | 48 | 50 | CytoTox-Glo | Dead-Cell-Protease | 62.4 | 75.417 |  | 102 | 10.1016/j.ijpharm.2015.01.017
2788 | 2015 | MWCNT | C | Nanotube | None | Chemical Vapor Deposition |  | 18 |  |  |  |  | UM-UC-3 | 2000 | H | Human | UrinaryBladder | Epithelial | Adult | L | 48 | 50 | CytoTox-Glo | Dead-Cell-Protease | 84.6 | 75.833 |  | 102 | 10.1016/j.ijpharm.2015.01.017
2789 | 2015 | MWCNT | C | Nanotube | None | Chemical Vapor Deposition |  | 18 |  |  |  |  | UM-UC-3 | 2000 | H | Human | UrinaryBladder | Epithelial | Adult | L | 48 | 50 | CytoTox-Glo | Dead-Cell-Protease | 41.8 | 65.625 |  | 102 | 10.1016/j.ijpharm.2015.01.017
2790 | 2015 | MWCNT | C | Nanotube | None | Chemical Vapor Deposition |  | 11 |  |  |  |  | EJ28 | 300 | H | Human | UrinaryBladder | Epithelial | Adult | L | 48 | 100 | WST-1 | TetrazoliumSalt | 89 | 39.61 |  | 102 | 10.1016/j.ijpharm.2015.01.017
2791 | 2015 | MWCNT | C | Nanotube | None | Chemical Vapor Deposition |  | 11 |  |  |  |  | EJ28 | 300 | H | Human | UrinaryBladder | Epithelial | Adult | L | 72 | 100 | WST-1 | TetrazoliumSalt | 89 | 70.779 |  | 102 | 10.1016/j.ijpharm.2015.01.017
2792 | 2015 | MWCNT | C | Nanotube | None | Chemical Vapor Deposition |  | 11 |  |  |  |  | EJ28 | 300 | H | Human | UrinaryBladder | Epithelial | Adult | L | 96 | 100 | WST-1 | TetrazoliumSalt | 89 | 68.571 |  | 102 | 10.1016/j.ijpharm.2015.01.017
2793 | 2015 | MWCNT | C | Nanotube | None | Chemical Vapor Deposition |  | 11 |  |  |  |  | EJ28 | 300 | H | Human | UrinaryBladder | Epithelial | Adult | L | 48 | 100 | WST-1 | TetrazoliumSalt | 62.4 | 29.351 |  | 102 | 10.1016/j.ijpharm.2015.01.017
2794 | 2015 | MWCNT | C | Nanotube | None | Chemical Vapor Deposition |  | 11 |  |  |  |  | EJ28 | 300 | H | Human | UrinaryBladder | Epithelial | Adult | L | 72 | 100 | WST-1 | TetrazoliumSalt | 62.4 | 47.273 |  | 102 | 10.1016/j.ijpharm.2015.01.017
2795 | 2015 | MWCNT | C | Nanotube | None | Chemical Vapor Deposition |  | 11 |  |  |  |  | EJ28 | 300 | H | Human | UrinaryBladder | Epithelial | Adult | L | 96 | 100 | WST-1 | TetrazoliumSalt | 62.4 | 44.416 |  | 102 | 10.1016/j.ijpharm.2015.01.017
2796 | 2015 | MWCNT | C | Nanotube | None | Chemical Vapor Deposition |  | 18 |  |  |  |  | EJ28 | 300 | H | Human | UrinaryBladder | Epithelial | Adult | L | 48 | 100 | WST-1 | TetrazoliumSalt | 84.6 | 50.26 |  | 102 | 10.1016/j.ijpharm.2015.01.017
2797 | 2015 | MWCNT | C | Nanotube | None | Chemical Vapor Deposition |  | 18 |  |  |  |  | EJ28 | 300 | H | Human | UrinaryBladder | Epithelial | Adult | L | 72 | 100 | WST-1 | TetrazoliumSalt | 84.6 | 82.078 |  | 102 | 10.1016/j.ijpharm.2015.01.017
2798 | 2015 | MWCNT | C | Nanotube | None | Chemical Vapor Deposition |  | 18 |  |  |  |  | EJ28 | 300 | H | Human | UrinaryBladder | Epithelial | Adult | L | 96 | 100 | WST-1 | TetrazoliumSalt | 84.6 | 78.961 |  | 102 | 10.1016/j.ijpharm.2015.01.017
2799 | 2015 | MWCNT | C | Nanotube | None | Chemical Vapor Deposition |  | 18 |  |  |  |  | EJ28 | 300 | H | Human | UrinaryBladder | Epithelial | Adult | L | 48 | 100 | WST-1 | TetrazoliumSalt | 41.8 | 38.052 |  | 102 | 10.1016/j.ijpharm.2015.01.017
2800 | 2015 | MWCNT | C | Nanotube | None | Chemical Vapor Deposition |  | 18 |  |  |  |  | EJ28 | 300 | H | Human | UrinaryBladder | Epithelial | Adult | L | 72 | 100 | WST-1 | TetrazoliumSalt | 41.8 | 66.623 |  | 102 | 10.1016/j.ijpharm.2015.01.017
2801 | 2015 | MWCNT | C | Nanotube | None | Chemical Vapor Deposition |  | 18 |  |  |  |  | EJ28 | 300 | H | Human | UrinaryBladder | Epithelial | Adult | L | 96 | 100 | WST-1 | TetrazoliumSalt | 41.8 | 56.234 |  | 102 | 10.1016/j.ijpharm.2015.01.017
2802 | 2010 | TiO2 | I | Irregular | None | Commercial |  | 20 |  |  |  |  | CHO-K1 | 25000 | A | Hamster | Ovary | Epithelial | Adult | L | 24 | 5 | NRU | NeutralRed |  | 100 |  | 103 | 10.1016/j.jhazmat.2009.12.089 | -8.7
2803 | 2010 | TiO2 | I | Irregular | None | Commercial |  | 20 |  |  |  |  | CHO-K1 | 25000 | A | Hamster | Ovary | Epithelial | Adult | L | 24 | 10 | NRU | NeutralRed |  | 98.443 |  | 103 | 10.1016/j.jhazmat.2009.12.089 | -8.7
2804 | 2010 | TiO2 | I | Irregular | None | Commercial |  | 20 |  |  |  |  | CHO-K1 | 25000 | A | Hamster | Ovary | Epithelial | Adult | L | 24 | 25 | NRU | NeutralRed |  | 89.619 |  | 103 | 10.1016/j.jhazmat.2009.12.089 | -8.7
2805 | 2010 | TiO2 | I | Irregular | None | Commercial |  | 20 |  |  |  |  | CHO-K1 | 25000 | A | Hamster | Ovary | Epithelial | Adult | L | 24 | 50 | NRU | NeutralRed |  | 80.45 |  | 103 | 10.1016/j.jhazmat.2009.12.089 | -8.7
2806 | 2010 | TiO2 | I | Irregular | None | Commercial |  | 20 |  |  |  |  | CHO-K1 | 25000 | A | Hamster | Ovary | Epithelial | Adult | L | 24 | 100 | NRU | NeutralRed |  | 64.187 |  | 103 | 10.1016/j.jhazmat.2009.12.089 | -8.7
2807 | 2010 | TiO2 | I | Irregular | None | Commercial |  | 20 |  |  |  |  | CHO-K1 | 25000 | A | Hamster | Ovary | Epithelial | Adult | L | 24 | 5 | MTT | TetrazoliumSalt |  | 84.201 |  | 103 | 10.1016/j.jhazmat.2009.12.089 | -8.7
2808 | 2010 | TiO2 | I | Irregular | None | Commercial |  | 20 |  |  |  |  | CHO-K1 | 25000 | A | Hamster | Ovary | Epithelial | Adult | L | 24 | 25 | MTT | TetrazoliumSalt |  | 76.302 |  | 103 | 10.1016/j.jhazmat.2009.12.089 | -8.7
2809 | 2010 | TiO2 | I | Irregular | None | Commercial |  | 20 |  |  |  |  | CHO-K1 | 25000 | A | Hamster | Ovary | Epithelial | Adult | L | 24 | 50 | MTT | TetrazoliumSalt |  | 72.89 |  | 103 | 10.1016/j.jhazmat.2009.12.089 | -8.7
2810 | 2010 | TiO2 | I | Irregular | None | Commercial |  | 20 |  |  |  |  | CHO-K1 | 25000 | A | Hamster | Ovary | Epithelial | Adult | L | 24 | 100 | MTT | TetrazoliumSalt |  | 61.4 |  | 103 | 10.1016/j.jhazmat.2009.12.089 | -8.7
2811 | 2010 | Al2O3 | I | Sphere | None | Commercial |  | 28 |  |  |  |  | CHO-K1 | 25000 | A | Hamster | Ovary | Epithelial | Adult | L | 24 | 5 | NRU | NeutralRed |  | 98.789 |  | 103 | 10.1016/j.jhazmat.2009.12.089 | 8.66
2812 | 2010 | Al2O3 | I | Sphere | None | Commercial |  | 28 |  |  |  |  | CHO-K1 | 25000 | A | Hamster | Ovary | Epithelial | Adult | L | 24 | 10 | NRU | NeutralRed |  | 100.69 |  | 103 | 10.1016/j.jhazmat.2009.12.089 | 8.66
2813 | 2010 | Al2O3 | I | Sphere | None | Commercial |  | 28 |  |  |  |  | CHO-K1 | 25000 | A | Hamster | Ovary | Epithelial | Adult | L | 24 | 25 | NRU | NeutralRed |  | 99.308 |  | 103 | 10.1016/j.jhazmat.2009.12.089 | 8.66
2814 | 2010 | Al2O3 | I | Sphere | None | Commercial |  | 28 |  |  |  |  | CHO-K1 | 25000 | A | Hamster | Ovary | Epithelial | Adult | L | 24 | 50 | NRU | NeutralRed |  | 93.08 |  | 103 | 10.1016/j.jhazmat.2009.12.089 | 8.66
2815 | 2010 | Al2O3 | I | Sphere | None | Commercial |  | 28 |  |  |  |  | CHO-K1 | 25000 | A | Hamster | Ovary | Epithelial | Adult | L | 24 | 100 | NRU | NeutralRed |  | 75.606 |  | 103 | 10.1016/j.jhazmat.2009.12.089 | 8.66
2816 | 2010 | Al2O3 | I | Sphere | None | Commercial |  | 28 |  |  |  |  | CHO-K1 | 25000 | A | Hamster | Ovary | Epithelial | Adult | L | 24 | 5 | MTT | TetrazoliumSalt |  | 81.149 |  | 103 | 10.1016/j.jhazmat.2009.12.089 | 8.66
2817 | 2010 | Al2O3 | I | Sphere | None | Commercial |  | 28 |  |  |  |  | CHO-K1 | 25000 | A | Hamster | Ovary | Epithelial | Adult | L | 24 | 25 | MTT | TetrazoliumSalt |  | 74.506 |  | 103 | 10.1016/j.jhazmat.2009.12.089 | 8.66
2818 | 2010 | Al2O3 | I | Sphere | None | Commercial |  | 28 |  |  |  |  | CHO-K1 | 25000 | A | Hamster | Ovary | Epithelial | Adult | L | 24 | 50 | MTT | TetrazoliumSalt |  | 67.684 |  | 103 | 10.1016/j.jhazmat.2009.12.089 | 8.66
2819 | 2010 | Al2O3 | I | Sphere | None | Commercial |  | 28 |  |  |  |  | CHO-K1 | 25000 | A | Hamster | Ovary | Epithelial | Adult | L | 24 | 100 | MTT | TetrazoliumSalt |  | 79.713 |  | 103 | 10.1016/j.jhazmat.2009.12.089 | 8.66
2820 | 2011 | Al2O3 | I | Sphere | None | Thermal Decomposition | Positive |  | 78 | 92 | 11.4 | -10.6 | L929 |  | A | Mouse | SubcutaneousConnectiveTissue | Fibroblast | Adult | L | 24 | 10 | EZ4U | TetrazoliumSalt |  | 101.8 |  | 104 | 10.1016/j.tiv.2011.07.010 | 8.66
2821 | 2011 | Al2O3 | I | Sphere | None | Thermal Decomposition | Positive |  | 78 | 92 | 11.4 | -10.6 | L929 |  | A | Mouse | SubcutaneousConnectiveTissue | Fibroblast | Adult | L | 24 | 50 | EZ4U | TetrazoliumSalt |  | 98.561 |  | 104 | 10.1016/j.tiv.2011.07.010 | 8.66
2822 | 2011 | Al2O3 | I | Sphere | None | Thermal Decomposition | Positive |  | 78 | 92 | 11.4 | -10.6 | L929 |  | A | Mouse | SubcutaneousConnectiveTissue | Fibroblast | Adult | L | 24 | 100 | EZ4U | TetrazoliumSalt |  | 97.482 |  | 104 | 10.1016/j.tiv.2011.07.010 | 8.66
2823 | 2011 | Al2O3 | I | Sphere | None | Thermal Decomposition | Positive |  | 78 | 92 | 11.4 | -10.6 | L929 |  | A | Mouse | SubcutaneousConnectiveTissue | Fibroblast | Adult | L | 24 | 200 | EZ4U | TetrazoliumSalt |  | 94.604 |  | 104 | 10.1016/j.tiv.2011.07.010 | 8.66
2824 | 2011 | Al2O3 | I | Sphere | None | Thermal Decomposition | Positive |  | 78 | 92 | 11.4 | -10.6 | L929 |  | A | Mouse | SubcutaneousConnectiveTissue | Fibroblast | Adult | L | 24 | 400 | EZ4U | TetrazoliumSalt |  | 91.547 |  | 104 | 10.1016/j.tiv.2011.07.010 | 8.66
2825 | 2011 | Al2O3 | I | Sphere | None | Thermal Decomposition | Positive |  | 78 | 92 | 11.4 | -10.6 | BJ |  | H | Human | Skin | Fibroblast | Adult | L | 24 | 10 | EZ4U | TetrazoliumSalt |  | 97.482 |  | 104 | 10.1016/j.tiv.2011.07.010 | 8.66
2826 | 2011 | Al2O3 | I | Sphere | None | Thermal Decomposition | Positive |  | 78 | 92 | 11.4 | -10.6 | BJ |  | H | Human | Skin | Fibroblast | Adult | L | 24 | 50 | EZ4U | TetrazoliumSalt |  | 97.482 |  | 104 | 10.1016/j.tiv.2011.07.010 | 8.66
2827 | 2011 | Al2O3 | I | Sphere | None | Thermal Decomposition | Positive |  | 78 | 92 | 11.4 | -10.6 | BJ |  | H | Human | Skin | Fibroblast | Adult | L | 24 | 100 | EZ4U | TetrazoliumSalt |  | 97.482 |  | 104 | 10.1016/j.tiv.2011.07.010 | 8.66
2828 | 2011 | Al2O3 | I | Sphere | None | Thermal Decomposition | Positive |  | 78 | 92 | 11.4 | -10.6 | BJ |  | H | Human | Skin | Fibroblast | Adult | L | 24 | 200 | EZ4U | TetrazoliumSalt |  | 98.741 |  | 104 | 10.1016/j.tiv.2011.07.010 | 8.66
2829 | 2011 | Al2O3 | I | Sphere | None | Thermal Decomposition | Positive |  | 78 | 92 | 11.4 | -10.6 | BJ |  | H | Human | Skin | Fibroblast | Adult | L | 24 | 400 | EZ4U | TetrazoliumSalt |  | 96.583 |  | 104 | 10.1016/j.tiv.2011.07.010 | 8.66
2830 | 2011 | Al2O3 | I | Sphere | None | Commercial |  | 13 |  | 186.8 |  |  | HFL1 | 10000 | H | Human | Lung | Fibroblast | Fetus | L | 48 | 250 | MTT | TetrazoliumSalt |  | 90.875 |  | 105 | 10.3967/0895‐3988.2011.06.011 | 8.66
2831 | 2011 | Al2O3 | I | Sphere | None | Commercial |  | 13 |  | 186.8 |  |  | HFL1 | 10000 | H | Human | Lung | Fibroblast | Fetus | L | 48 | 500 | MTT | TetrazoliumSalt |  | 88.454 |  | 105 | 10.3967/0895‐3988.2011.06.011 | 8.66
2832 | 2011 | Al2O3 | I | Sphere | None | Commercial |  | 13 |  | 186.8 |  |  | HFL1 | 10000 | H | Human | Lung | Fibroblast | Fetus | L | 48 | 750 | MTT | TetrazoliumSalt |  | 85.475 |  | 105 | 10.3967/0895‐3988.2011.06.011 | 8.66
2833 | 2011 | Al2O3 | I | Sphere | None | Commercial |  | 13 |  | 186.8 |  |  | HFL1 | 10000 | H | Human | Lung | Fibroblast | Fetus | L | 48 | 1000 | MTT | TetrazoliumSalt |  | 78.212 |  | 105 | 10.3967/0895‐3988.2011.06.011 | 8.66
2834 | 2011 | Al2O3 | I | Sphere | None | Commercial |  | 13 |  | 186.8 |  |  | HFL1 | 10000 | H | Human | Lung | Fibroblast | Fetus | L | 48 | 1500 | MTT | TetrazoliumSalt |  | 70.95 |  | 105 | 10.3967/0895‐3988.2011.06.011 | 8.66
2835 | 2011 | SiO2 | I | Sphere | None | Commercial |  | 20 |  | 113.4 |  |  | HFL1 | 10000 | H | Human | Lung | Fibroblast | Fetus | L | 48 | 250 | MTT | TetrazoliumSalt |  | 76.723 |  | 105 | 10.3967/0895‐3988.2011.06.011
2836 | 2011 | SiO2 | I | Sphere | None | Commercial |  | 20 |  | 113.4 |  |  | HFL1 | 10000 | H | Human | Lung | Fibroblast | Fetus | L | 48 | 500 | MTT | TetrazoliumSalt |  | 64.804 |  | 105 | 10.3967/0895‐3988.2011.06.011
2837 | 2011 | SiO2 | I | Sphere | None | Commercial |  | 20 |  | 113.4 |  |  | HFL1 | 10000 | H | Human | Lung | Fibroblast | Fetus | L | 48 | 750 | MTT | TetrazoliumSalt |  | 56.425 |  | 105 | 10.3967/0895‐3988.2011.06.011
2838 | 2011 | SiO2 | I | Sphere | None | Commercial |  | 20 |  | 113.4 |  |  | HFL1 | 10000 | H | Human | Lung | Fibroblast | Fetus | L | 48 | 1000 | MTT | TetrazoliumSalt |  | 50.652 |  | 105 | 10.3967/0895‐3988.2011.06.011
2839 | 2011 | SiO2 | I | Sphere | None | Commercial |  | 20 |  | 113.4 |  |  | HFL1 | 10000 | H | Human | Lung | Fibroblast | Fetus | L | 48 | 1500 | MTT | TetrazoliumSalt |  | 42.458 |  | 105 | 10.3967/0895‐3988.2011.06.011
2840 | 2011 | TiO2 | I | Sphere | None | Commercial |  | 21 |  | 163.4 |  |  | HFL1 | 10000 | H | Human | Lung | Fibroblast | Fetus | L | 48 | 250 | MTT | TetrazoliumSalt |  | 67.598 |  | 105 | 10.3967/0895‐3988.2011.06.011 | -8.7
2841 | 2011 | TiO2 | I | Sphere | None | Commercial |  | 21 |  | 163.4 |  |  | HFL1 | 10000 | H | Human | Lung | Fibroblast | Fetus | L | 48 | 500 | MTT | TetrazoliumSalt |  | 57.542 |  | 105 | 10.3967/0895‐3988.2011.06.011 | -8.7
2842 | 2011 | TiO2 | I | Sphere | None | Commercial |  | 21 |  | 163.4 |  |  | HFL1 | 10000 | H | Human | Lung | Fibroblast | Fetus | L | 48 | 750 | MTT | TetrazoliumSalt |  | 50.279 |  | 105 | 10.3967/0895‐3988.2011.06.011 | -8.7
2843 | 2011 | TiO2 | I | Sphere | None | Commercial |  | 21 |  | 163.4 |  |  | HFL1 | 10000 | H | Human | Lung | Fibroblast | Fetus | L | 48 | 1000 | MTT | TetrazoliumSalt |  | 39.106 |  | 105 | 10.3967/0895‐3988.2011.06.011 | -8.7
2844 | 2011 | TiO2 | I | Sphere | None | Commercial |  | 21 |  | 163.4 |  |  | HFL1 | 10000 | H | Human | Lung | Fibroblast | Fetus | L | 48 | 1500 | MTT | TetrazoliumSalt |  | 34.264 |  | 105 | 10.3967/0895‐3988.2011.06.011 | -8.7
2845 | 2011 | ZnO | I | Sphere | None | Commercial |  | 20 |  | 327.9 |  |  | HFL1 | 10000 | H | Human | Lung | Fibroblast | Fetus | L | 48 | 250 | MTT | TetrazoliumSalt |  | 59.777 |  | 105 | 10.3967/0895‐3988.2011.06.011 | 71.7
2846 | 2011 | ZnO | I | Sphere | None | Commercial |  | 20 |  | 327.9 |  |  | HFL1 | 10000 | H | Human | Lung | Fibroblast | Fetus | L | 48 | 500 | MTT | TetrazoliumSalt |  | 43.948 |  | 105 | 10.3967/0895‐3988.2011.06.011 | 71.7
2847 | 2011 | ZnO | I | Sphere | None | Commercial |  | 20 |  | 327.9 |  |  | HFL1 | 10000 | H | Human | Lung | Fibroblast | Fetus | L | 48 | 750 | MTT | TetrazoliumSalt |  | 39.665 |  | 105 | 10.3967/0895‐3988.2011.06.011 | 71.7
2848 | 2011 | ZnO | I | Sphere | None | Commercial |  | 20 |  | 327.9 |  |  | HFL1 | 10000 | H | Human | Lung | Fibroblast | Fetus | L | 48 | 1000 | MTT | TetrazoliumSalt |  | 31.471 |  | 105 | 10.3967/0895‐3988.2011.06.011 | 71.7
2849 | 2011 | ZnO | I | Sphere | None | Commercial |  | 20 |  | 327.9 |  |  | HFL1 | 10000 | H | Human | Lung | Fibroblast | Fetus | L | 48 | 1500 | MTT | TetrazoliumSalt |  | 28.492 |  | 105 | 10.3967/0895‐3988.2011.06.011 | 71.7
2850 | 2010 | IronOxide | I | Sphere | Tween80 | Precipitation |  |  | 30 |  |  |  | J774A.1 |  | A | Mouse | Ascites | Macrophage | Adult | L | 3 | 25 | MTT | TetrazoliumSalt |  | 100 |  | 106 | 10.2147/IJN.S13244
2851 | 2010 | IronOxide | I | Sphere | Tween80 | Precipitation |  |  | 30 |  |  |  | J774A.1 |  | A | Mouse | Ascites | Macrophage | Adult | L | 3 | 100 | MTT | TetrazoliumSalt |  | 92.517 |  | 106 | 10.2147/IJN.S13244
2852 | 2010 | IronOxide | I | Sphere | Tween80 | Precipitation |  |  | 30 |  |  |  | J774A.1 |  | A | Mouse | Ascites | Macrophage | Adult | L | 3 | 200 | MTT | TetrazoliumSalt |  | 98.413 |  | 106 | 10.2147/IJN.S13244
2853 | 2010 | IronOxide | I | Sphere | Tween80 | Precipitation |  |  | 30 |  |  |  | J774A.1 |  | A | Mouse | Ascites | Macrophage | Adult | L | 3 | 300 | MTT | TetrazoliumSalt |  | 89.569 |  | 106 | 10.2147/IJN.S13244
2854 | 2010 | IronOxide | I | Sphere | Tween80 | Precipitation |  |  | 30 |  |  |  | J774A.1 |  | A | Mouse | Ascites | Macrophage | Adult | L | 3 | 400 | MTT | TetrazoliumSalt |  | 93.424 |  | 106 | 10.2147/IJN.S13244
2855 | 2010 | IronOxide | I | Sphere | Tween80 | Precipitation |  |  | 30 |  |  |  | J774A.1 |  | A | Mouse | Ascites | Macrophage | Adult | L | 3 | 500 | MTT | TetrazoliumSalt |  | 74.376 |  | 106 | 10.2147/IJN.S13244
2856 | 2010 | IronOxide | I | Sphere | Tween80 | Precipitation |  |  | 30 |  |  |  | J774A.1 |  | A | Mouse | Ascites | Macrophage | Adult | L | 6 | 25 | MTT | TetrazoliumSalt |  | 95.465 |  | 106 | 10.2147/IJN.S13244
2857 | 2010 | IronOxide | I | Sphere | Tween80 | Precipitation |  |  | 30 |  |  |  | J774A.1 |  | A | Mouse | Ascites | Macrophage | Adult | L | 6 | 100 | MTT | TetrazoliumSalt |  | 92.971 |  | 106 | 10.2147/IJN.S13244
2858 | 2010 | IronOxide | I | Sphere | Tween80 | Precipitation |  |  | 30 |  |  |  | J774A.1 |  | A | Mouse | Ascites | Macrophage | Adult | L | 6 | 200 | MTT | TetrazoliumSalt |  | 68.934 |  | 106 | 10.2147/IJN.S13244
2859 | 2010 | IronOxide | I | Sphere | Tween80 | Precipitation |  |  | 30 |  |  |  | J774A.1 |  | A | Mouse | Ascites | Macrophage | Adult | L | 6 | 300 | MTT | TetrazoliumSalt |  | 52.834 |  | 106 | 10.2147/IJN.S13244
2860 | 2010 | IronOxide | I | Sphere | Tween80 | Precipitation |  |  | 30 |  |  |  | J774A.1 |  | A | Mouse | Ascites | Macrophage | Adult | L | 6 | 400 | MTT | TetrazoliumSalt |  | 63.946 |  | 106 | 10.2147/IJN.S13244
2861 | 2010 | IronOxide | I | Sphere | Tween80 | Precipitation |  |  | 30 |  |  |  | J774A.1 |  | A | Mouse | Ascites | Macrophage | Adult | L | 6 | 500 | MTT | TetrazoliumSalt |  | 60.317 |  | 106 | 10.2147/IJN.S13244
2862 | 2014 | EudragitRL | O | Sphere | None | Emulsion-Solvent Evaporation | Positive | 142 | 185 |  | 56 |  | NR8383 | 5000 | A | Rat | Lung | Macrophage | Adult | L | 24 | 6.25 | MTT | TetrazoliumSalt |  | 110.51 | 0.19 | 107 | 10.1007/s10565-014-9275-4
2863 | 2014 | EudragitRL | O | Sphere | None | Emulsion-Solvent Evaporation | Positive | 142 | 185 |  | 56 |  | NR8383 | 5000 | A | Rat | Lung | Macrophage | Adult | L | 24 | 12.5 | MTT | TetrazoliumSalt |  | 111.86 | 0.19 | 107 | 10.1007/s10565-014-9275-4
2864 | 2014 | EudragitRL | O | Sphere | None | Emulsion-Solvent Evaporation | Positive | 142 | 185 |  | 56 |  | NR8383 | 5000 | A | Rat | Lung | Macrophage | Adult | L | 24 | 25 | MTT | TetrazoliumSalt |  | 105.12 | 0.19 | 107 | 10.1007/s10565-014-9275-4
2865 | 2014 | EudragitRL | O | Sphere | None | Emulsion-Solvent Evaporation | Positive | 142 | 185 |  | 56 |  | NR8383 | 5000 | A | Rat | Lung | Macrophage | Adult | L | 24 | 50 | MTT | TetrazoliumSalt |  | 80.593 | 0.19 | 107 | 10.1007/s10565-014-9275-4
2866 | 2014 | EudragitRL | O | Sphere | None | Emulsion-Solvent Evaporation | Positive | 142 | 185 |  | 56 |  | NR8383 | 5000 | A | Rat | Lung | Macrophage | Adult | L | 24 | 100 | MTT | TetrazoliumSalt |  | 70.62 | 0.19 | 107 | 10.1007/s10565-014-9275-4
2867 | 2014 | EudragitRL | O | Sphere | None | Emulsion-Solvent Evaporation | Positive | 142 | 185 |  | 56 |  | NR8383 | 5000 | A | Rat | Lung | Macrophage | Adult | L | 24 | 200 | MTT | TetrazoliumSalt |  | 71.429 | 0.19 | 107 | 10.1007/s10565-014-9275-4
2868 | 2014 | EudragitRL | O | Sphere | None | Emulsion-Solvent Evaporation | Positive | 142 | 185 |  | 56 |  | THP-1 | 5000 | H | Human | Blood | Monocyte | Adult | L | 24 | 6.25 | MTT | TetrazoliumSalt |  | 112 | 0.19 | 107 | 10.1007/s10565-014-9275-4
2869 | 2014 | EudragitRL | O | Sphere | None | Emulsion-Solvent Evaporation | Positive | 142 | 185 |  | 56 |  | THP-1 | 5000 | H | Human | Blood | Monocyte | Adult | L | 24 | 12.5 | MTT | TetrazoliumSalt |  | 110.4 | 0.19 | 107 | 10.1007/s10565-014-9275-4
2870 | 2014 | EudragitRL | O | Sphere | None | Emulsion-Solvent Evaporation | Positive | 142 | 185 |  | 56 |  | THP-1 | 5000 | H | Human | Blood | Monocyte | Adult | L | 24 | 25 | MTT | TetrazoliumSalt |  | 123.47 | 0.19 | 107 | 10.1007/s10565-014-9275-4
2871 | 2014 | EudragitRL | O | Sphere | None | Emulsion-Solvent Evaporation | Positive | 142 | 185 |  | 56 |  | THP-1 | 5000 | H | Human | Blood | Monocyte | Adult | L | 24 | 50 | MTT | TetrazoliumSalt |  | 122.67 | 0.19 | 107 | 10.1007/s10565-014-9275-4
2872 | 2014 | EudragitRL | O | Sphere | None | Emulsion-Solvent Evaporation | Positive | 142 | 185 |  | 56 |  | THP-1 | 5000 | H | Human | Blood | Monocyte | Adult | L | 24 | 100 | MTT | TetrazoliumSalt |  | 130.93 | 0.19 | 107 | 10.1007/s10565-014-9275-4
2873 | 2014 | EudragitRL | O | Sphere | None | Emulsion-Solvent Evaporation | Positive | 142 | 185 |  | 56 |  | THP-1 | 5000 | H | Human | Blood | Monocyte | Adult | L | 24 | 200 | MTT | TetrazoliumSalt |  | 142.93 | 0.19 | 107 | 10.1007/s10565-014-9275-4
2874 | 2014 | EudragitRL | O | Sphere | None | Emulsion-Solvent Evaporation | Positive | 142 | 185 |  | 56 |  | NR8383 | 5000 | A | Rat | Lung | Macrophage | Adult | L | 24 | 6.25 | WST-1 | TetrazoliumSalt |  | 101.08 | 0.19 | 107 | 10.1007/s10565-014-9275-4
2875 | 2014 | EudragitRL | O | Sphere | None | Emulsion-Solvent Evaporation | Positive | 142 | 185 |  | 56 |  | NR8383 | 5000 | A | Rat | Lung | Macrophage | Adult | L | 24 | 12.5 | WST-1 | TetrazoliumSalt |  | 102.42 | 0.19 | 107 | 10.1007/s10565-014-9275-4
2876 | 2014 | EudragitRL | O | Sphere | None | Emulsion-Solvent Evaporation | Positive | 142 | 185 |  | 56 |  | NR8383 | 5000 | A | Rat | Lung | Macrophage | Adult | L | 24 | 25 | WST-1 | TetrazoliumSalt |  | 95.43 | 0.19 | 107 | 10.1007/s10565-014-9275-4
2877 | 2014 | EudragitRL | O | Sphere | None | Emulsion-Solvent Evaporation | Positive | 142 | 185 |  | 56 |  | NR8383 | 5000 | A | Rat | Lung | Macrophage | Adult | L | 24 | 50 | WST-1 | TetrazoliumSalt |  | 80.376 | 0.19 | 107 | 10.1007/s10565-014-9275-4
2878 | 2014 | EudragitRL | O | Sphere | None | Emulsion-Solvent Evaporation | Positive | 142 | 185 |  | 56 |  | NR8383 | 5000 | A | Rat | Lung | Macrophage | Adult | L | 24 | 100 | WST-1 | TetrazoliumSalt |  | 75.538 | 0.19 | 107 | 10.1007/s10565-014-9275-4
2879 | 2014 | EudragitRL | O | Sphere | None | Emulsion-Solvent Evaporation | Positive | 142 | 185 |  | 56 |  | NR8383 | 5000 | A | Rat | Lung | Macrophage | Adult | L | 24 | 200 | WST-1 | TetrazoliumSalt |  | 75.806 | 0.19 | 107 | 10.1007/s10565-014-9275-4
2880 | 2014 | EudragitRL | O | Sphere | None | Emulsion-Solvent Evaporation | Positive | 142 | 185 |  | 56 |  | THP-1 | 5000 | H | Human | Blood | Monocyte | Adult | L | 24 | 6.25 | WST-1 | TetrazoliumSalt |  | 119.09 | 0.19 | 107 | 10.1007/s10565-014-9275-4
2881 | 2014 | EudragitRL | O | Sphere | None | Emulsion-Solvent Evaporation | Positive | 142 | 185 |  | 56 |  | THP-1 | 5000 | H | Human | Blood | Monocyte | Adult | L | 24 | 12.5 | WST-1 | TetrazoliumSalt |  | 132.53 | 0.19 | 107 | 10.1007/s10565-014-9275-4
2882 | 2014 | EudragitRL | O | Sphere | None | Emulsion-Solvent Evaporation | Positive | 142 | 185 |  | 56 |  | THP-1 | 5000 | H | Human | Blood | Monocyte | Adult | L | 24 | 25 | WST-1 | TetrazoliumSalt |  | 130.38 | 0.19 | 107 | 10.1007/s10565-014-9275-4
2883 | 2014 | EudragitRL | O | Sphere | None | Emulsion-Solvent Evaporation | Positive | 142 | 185 |  | 56 |  | THP-1 | 5000 | H | Human | Blood | Monocyte | Adult | L | 24 | 50 | WST-1 | TetrazoliumSalt |  | 134.41 | 0.19 | 107 | 10.1007/s10565-014-9275-4
2884 | 2014 | EudragitRL | O | Sphere | None | Emulsion-Solvent Evaporation | Positive | 142 | 185 |  | 56 |  | THP-1 | 5000 | H | Human | Blood | Monocyte | Adult | L | 24 | 100 | WST-1 | TetrazoliumSalt |  | 129.84 | 0.19 | 107 | 10.1007/s10565-014-9275-4
2885 | 2014 | EudragitRL | O | Sphere | None | Emulsion-Solvent Evaporation | Positive | 142 | 185 |  | 56 |  | THP-1 | 5000 | H | Human | Blood | Monocyte | Adult | L | 24 | 200 | WST-1 | TetrazoliumSalt |  | 128.49 | 0.19 | 107 | 10.1007/s10565-014-9275-4
2886 | 2014 | EudragitRL | O | Sphere | None | Emulsion-Solvent Evaporation | Positive | 142 | 185 |  | 56 |  | NR8383 | 5000 | A | Rat | Lung | Macrophage | Adult | L | 24 | 6.25 | Live/Dead | TrypanBlue |  | 98.895 | 0.19 | 107 | 10.1007/s10565-014-9275-4
2887 | 2014 | EudragitRL | O | Sphere | None | Emulsion-Solvent Evaporation | Positive | 142 | 185 |  | 56 |  | NR8383 | 5000 | A | Rat | Lung | Macrophage | Adult | L | 24 | 12.5 | Live/Dead | TrypanBlue |  | 96.961 | 0.19 | 107 | 10.1007/s10565-014-9275-4
2888 | 2014 | EudragitRL | O | Sphere | None | Emulsion-Solvent Evaporation | Positive | 142 | 185 |  | 56 |  | NR8383 | 5000 | A | Rat | Lung | Macrophage | Adult | L | 24 | 25 | Live/Dead | TrypanBlue |  | 96.961 | 0.19 | 107 | 10.1007/s10565-014-9275-4
2889 | 2014 | EudragitRL | O | Sphere | None | Emulsion-Solvent Evaporation | Positive | 142 | 185 |  | 56 |  | NR8383 | 5000 | A | Rat | Lung | Macrophage | Adult | L | 24 | 50 | Live/Dead | TrypanBlue |  | 91.436 | 0.19 | 107 | 10.1007/s10565-014-9275-4
2890 | 2014 | EudragitRL | O | Sphere | None | Emulsion-Solvent Evaporation | Positive | 142 | 185 |  | 56 |  | NR8383 | 5000 | A | Rat | Lung | Macrophage | Adult | L | 24 | 100 | Live/Dead | TrypanBlue |  | 80.663 | 0.19 | 107 | 10.1007/s10565-014-9275-4
2891 | 2014 | EudragitRL | O | Sphere | None | Emulsion-Solvent Evaporation | Positive | 142 | 185 |  | 56 |  | NR8383 | 5000 | A | Rat | Lung | Macrophage | Adult | L | 24 | 200 | Live/Dead | TrypanBlue |  | 73.204 | 0.19 | 107 | 10.1007/s10565-014-9275-4
2892 | 2014 | EudragitRL | O | Sphere | None | Emulsion-Solvent Evaporation | Positive | 142 | 185 |  | 56 |  | THP-1 | 5000 | H | Human | Blood | Monocyte | Adult | L | 24 | 6.25 | Live/Dead | TrypanBlue |  | 116.57 | 0.19 | 107 | 10.1007/s10565-014-9275-4
2893 | 2014 | EudragitRL | O | Sphere | None | Emulsion-Solvent Evaporation | Positive | 142 | 185 |  | 56 |  | THP-1 | 5000 | H | Human | Blood | Monocyte | Adult | L | 24 | 12.5 | Live/Dead | TrypanBlue |  | 117.96 | 0.19 | 107 | 10.1007/s10565-014-9275-4
2894 | 2014 | EudragitRL | O | Sphere | None | Emulsion-Solvent Evaporation | Positive | 142 | 185 |  | 56 |  | THP-1 | 5000 | H | Human | Blood | Monocyte | Adult | L | 24 | 25 | Live/Dead | TrypanBlue |  | 123.76 | 0.19 | 107 | 10.1007/s10565-014-9275-4
2895 | 2014 | EudragitRL | O | Sphere | None | Emulsion-Solvent Evaporation | Positive | 142 | 185 |  | 56 |  | THP-1 | 5000 | H | Human | Blood | Monocyte | Adult | L | 24 | 50 | Live/Dead | TrypanBlue |  | 140.33 | 0.19 | 107 | 10.1007/s10565-014-9275-4
2896 | 2014 | EudragitRL | O | Sphere | None | Emulsion-Solvent Evaporation | Positive | 142 | 185 |  | 56 |  | THP-1 | 5000 | H | Human | Blood | Monocyte | Adult | L | 24 | 100 | Live/Dead | TrypanBlue |  | 136.46 | 0.19 | 107 | 10.1007/s10565-014-9275-4
2897 | 2014 | EudragitRL | O | Sphere | None | Emulsion-Solvent Evaporation | Positive | 142 | 185 |  | 56 |  | THP-1 | 5000 | H | Human | Blood | Monocyte | Adult | L | 24 | 200 | Live/Dead | TrypanBlue |  | 157.18 | 0.19 | 107 | 10.1007/s10565-014-9275-4
2898 | 2016 | ZnO | I | Sphere | None | Commercial | Positive | 94.5 |  | 253.6 | 17.5 |  | L-132 | 1000000 | H | Human | Lung | Epithelial | Embryonic | L | 24 | 5 | MTT | TetrazoliumSalt |  | 94.712 | 0.311 | 108 | 10.1155/2016/4023852 | 71.7
2899 | 2016 | ZnO | I | Sphere | None | Commercial | Positive | 94.5 |  | 253.6 | 17.5 |  | L-132 | 1000000 | H | Human | Lung | Epithelial | Embryonic | L | 24 | 25 | MTT | TetrazoliumSalt |  | 73.558 | 0.311 | 108 | 10.1155/2016/4023852 | 71.7
2900 | 2016 | ZnO | I | Sphere | None | Commercial | Positive | 94.5 |  | 253.6 | 17.5 |  | L-132 | 1000000 | H | Human | Lung | Epithelial | Embryonic | L | 24 | 50 | MTT | TetrazoliumSalt |  | 29.487 | 0.311 | 108 | 10.1155/2016/4023852 | 71.7
2901 | 2016 | ZnO | I | Sphere | None | Commercial | Positive | 94.5 |  | 253.6 | 17.5 |  | L-132 | 1000000 | H | Human | Lung | Epithelial | Embryonic | L | 24 | 100 | MTT | TetrazoliumSalt |  | 21.314 | 0.311 | 108 | 10.1155/2016/4023852 | 71.7
2902 | 2016 | ZnO | I | Sphere | None | Commercial | Positive | 94.5 |  | 253.6 | 17.5 |  | THP-1 | 1000000 | H | Human | Blood | Monocyte | Adult | L | 24 | 10 | MTT | TetrazoliumSalt |  | 57.358 | 0.311 | 108 | 10.1155/2016/4023852 | 71.7
2903 | 2016 | ZnO | I | Sphere | None | Commercial | Positive | 94.5 |  | 253.6 | 17.5 |  | THP-1 | 1000000 | H | Human | Blood | Monocyte | Adult | L | 24 | 20 | MTT | TetrazoliumSalt |  | 45.652 | 0.311 | 108 | 10.1155/2016/4023852 | 71.7
2904 | 2016 | ZnO | I | Sphere | None | Commercial | Positive | 94.5 |  | 253.6 | 17.5 |  | THP-1 | 1000000 | H | Human | Blood | Monocyte | Adult | L | 24 | 40 | MTT | TetrazoliumSalt |  | 36.957 | 0.311 | 108 | 10.1155/2016/4023852 | 71.7
2905 | 2016 | ZnO | I | Sphere | None | Commercial | Positive | 94.5 |  | 253.6 | 17.5 |  | THP-1 | 1000000 | H | Human | Blood | Monocyte | Adult | L | 24 | 80 | MTT | TetrazoliumSalt |  | 24.582 | 0.311 | 108 | 10.1155/2016/4023852 | 71.7
2906 | 2016 | ZnO | I | Sphere | None | Commercial | Positive | 94.5 |  | 253.6 | 17.5 |  | THP-1 | 1000000 | H | Human | Blood | Monocyte | Adult | L | 24 | 100 | MTT | TetrazoliumSalt |  | 21.07 | 0.311 | 108 | 10.1155/2016/4023852 | 71.7
2907 | 2016 | SiO2 | I | Sphere | None | Commercial | Negative | 19.1 |  | 98.5 | -36.74 |  | L-132 | 1000000 | H | Human | Lung | Epithelial | Embryonic | L | 24 | 100 | MTT | TetrazoliumSalt |  | 89.482 | 0.241 | 108 | 10.1155/2016/4023852
2908 | 2016 | SiO2 | I | Sphere | None | Commercial | Negative | 19.1 |  | 98.5 | -36.74 |  | L-132 | 1000000 | H | Human | Lung | Epithelial | Embryonic | L | 24 | 200 | MTT | TetrazoliumSalt |  | 77.832 | 0.241 | 108 | 10.1155/2016/4023852
2909 | 2016 | SiO2 | I | Sphere | None | Commercial | Negative | 19.1 |  | 98.5 | -36.74 |  | L-132 | 1000000 | H | Human | Lung | Epithelial | Embryonic | L | 24 | 300 | MTT | TetrazoliumSalt |  | 47.087 | 0.241 | 108 | 10.1155/2016/4023852
2910 | 2016 | SiO2 | I | Sphere | None | Commercial | Negative | 19.1 |  | 98.5 | -36.74 |  | L-132 | 1000000 | H | Human | Lung | Epithelial | Embryonic | L | 24 | 400 | MTT | TetrazoliumSalt |  | 35.275 | 0.241 | 108 | 10.1155/2016/4023852
2911 | 2016 | SiO2 | I | Sphere | None | Commercial | Negative | 19.1 |  | 98.5 | -36.74 |  | L-132 | 1000000 | H | Human | Lung | Epithelial | Embryonic | L | 24 | 500 | MTT | TetrazoliumSalt |  | 31.877 | 0.241 | 108 | 10.1155/2016/4023852
2912 | 2016 | SiO2 | I | Sphere | None | Commercial | Negative | 19.1 |  | 98.5 | -36.74 |  | THP-1 | 1000000 | H | Human | Blood | Monocyte | Adult | L | 24 | 10 | MTT | TetrazoliumSalt |  | 92.573 | 0.241 | 108 | 10.1155/2016/4023852
2913 | 2016 | SiO2 | I | Sphere | None | Commercial | Negative | 19.1 |  | 98.5 | -36.74 |  | THP-1 | 1000000 | H | Human | Blood | Monocyte | Adult | L | 24 | 50 | MTT | TetrazoliumSalt |  | 71.33 | 0.241 | 108 | 10.1155/2016/4023852
2914 | 2016 | SiO2 | I | Sphere | None | Commercial | Negative | 19.1 |  | 98.5 | -36.74 |  | THP-1 | 1000000 | H | Human | Blood | Monocyte | Adult | L | 24 | 100 | MTT | TetrazoliumSalt |  | 47.323 | 0.241 | 108 | 10.1155/2016/4023852
2915 | 2016 | SiO2 | I | Sphere | None | Commercial | Negative | 19.1 |  | 98.5 | -36.74 |  | THP-1 | 1000000 | H | Human | Blood | Monocyte | Adult | L | 24 | 150 | MTT | TetrazoliumSalt |  | 30.225 | 0.241 | 108 | 10.1155/2016/4023852
2916 | 2016 | SiO2 | I | Sphere | None | Commercial | Negative | 19.1 |  | 98.5 | -36.74 |  | THP-1 | 1000000 | H | Human | Blood | Monocyte | Adult | L | 24 | 200 | MTT | TetrazoliumSalt |  | 23.143 | 0.241 | 108 | 10.1155/2016/4023852
2917 | 2016 | SiO2 | I | Sphere | None | Commercial | Negative | 19.1 |  | 98.5 | -36.74 |  | THP-1 | 1000000 | H | Human | Blood | Monocyte | Adult | L | 24 | 250 | MTT | TetrazoliumSalt |  | 12.781 | 0.241 | 108 | 10.1155/2016/4023852
2918 | 2014 | Carbon | C | Sphere | None | Commercial | Negative | 53.7 |  | 235.5 | -39.9 |  | THP-1 |  | H | Human | Blood | Monocyte | Adult | L | 24 | 50 | MTT | TetrazoliumSalt |  | 87.918 | 0.005 | 109 | 10.1155/2014/827019
2919 | 2014 | Carbon | C | Sphere | None | Commercial | Negative | 53.7 |  | 235.5 | -39.9 |  | THP-1 |  | H | Human | Blood | Monocyte | Adult | L | 24 | 100 | MTT | TetrazoliumSalt |  | 81.877 | 0.005 | 109 | 10.1155/2014/827019
2920 | 2014 | Carbon | C | Sphere | None | Commercial | Negative | 53.7 |  | 235.5 | -39.9 |  | THP-1 |  | H | Human | Blood | Monocyte | Adult | L | 24 | 200 | MTT | TetrazoliumSalt |  | 77.763 | 0.005 | 109 | 10.1155/2014/827019
2921 | 2014 | Carbon | C | Sphere | None | Commercial | Negative | 53.7 |  | 235.5 | -39.9 |  | THP-1 |  | H | Human | Blood | Monocyte | Adult | L | 24 | 400 | MTT | TetrazoliumSalt |  | 56.684 | 0.005 | 109 | 10.1155/2014/827019
2922 | 2014 | Carbon | C | Sphere | None | Commercial | Negative | 53.7 |  | 235.5 | -39.9 |  | THP-1 |  | H | Human | Blood | Monocyte | Adult | L | 24 | 800 | MTT | TetrazoliumSalt |  | 40.617 | 0.005 | 109 | 10.1155/2014/827019
2923 | 2015 | Au | I | Sphere | None | Commercial | Negative | 61.46 | 70.8 | 102.8 | -32.66 | -23.98 | CCL-110 | 5000 | H | Human | Skin | Fibroblast | Fetus | L | 24 | 0.2 | MTS | TetrazoliumSalt |  | 46.853 | 0.202 | 110 | 10.1002/jbm.a.35491
2924 | 2015 | Au | I | Sphere | None | Commercial | Negative | 61.46 | 70.8 | 102.8 | -32.66 | -23.98 | CCL-110 | 5000 | H | Human | Skin | Fibroblast | Fetus | L | 24 | 0.4 | MTS | TetrazoliumSalt |  | 71.562 | 0.202 | 110 | 10.1002/jbm.a.35491
2925 | 2015 | Au | I | Sphere | None | Commercial | Negative | 61.46 | 70.8 | 102.8 | -32.66 | -23.98 | CCL-110 | 5000 | H | Human | Skin | Fibroblast | Fetus | L | 24 | 2 | MTS | TetrazoliumSalt |  | 75.524 | 0.202 | 110 | 10.1002/jbm.a.35491
2926 | 2015 | Au | I | Sphere | None | Commercial | Negative | 61.46 | 70.8 | 102.8 | -32.66 | -23.98 | CCL-110 | 5000 | H | Human | Skin | Fibroblast | Fetus | L | 24 | 4 | MTS | TetrazoliumSalt |  | 79.487 | 0.202 | 110 | 10.1002/jbm.a.35491
2927 | 2015 | Au | I | Sphere | None | Commercial | Negative | 61.46 | 70.8 | 102.8 | -32.66 | -23.98 | CCL-110 | 5000 | H | Human | Skin | Fibroblast | Fetus | L | 24 | 20 | MTS | TetrazoliumSalt |  | 72.494 | 0.202 | 110 | 10.1002/jbm.a.35491
2928 | 2015 | Au | I | Sphere | None | Commercial | Negative | 61.46 | 70.8 | 102.8 | -32.66 | -23.98 | CCL-110 | 5000 | H | Human | Skin | Fibroblast | Fetus | L | 24 | 40 | MTS | TetrazoliumSalt |  | 2.0979 | 0.202 | 110 | 10.1002/jbm.a.35491
2929 | 2015 | Au | I | Sphere | None | Commercial | Negative | 61.46 | 70.8 | 102.8 | -32.66 | -23.98 | CCL-110 | 5000 | H | Human | Skin | Fibroblast | Fetus | L | 96 | 0.2 | MTS | TetrazoliumSalt |  | 86.247 | 0.202 | 110 | 10.1002/jbm.a.35491
2930 | 2015 | Au | I | Sphere | None | Commercial | Negative | 61.46 | 70.8 | 102.8 | -32.66 | -23.98 | CCL-110 | 5000 | H | Human | Skin | Fibroblast | Fetus | L | 96 | 0.4 | MTS | TetrazoliumSalt |  | 59.441 | 0.202 | 110 | 10.1002/jbm.a.35491
2931 | 2015 | Au | I | Sphere | None | Commercial | Negative | 61.46 | 70.8 | 102.8 | -32.66 | -23.98 | CCL-110 | 5000 | H | Human | Skin | Fibroblast | Fetus | L | 96 | 2 | MTS | TetrazoliumSalt |  | 81.818 | 0.202 | 110 | 10.1002/jbm.a.35491
2932 | 2015 | Au | I | Sphere | None | Commercial | Negative | 61.46 | 70.8 | 102.8 | -32.66 | -23.98 | CCL-110 | 5000 | H | Human | Skin | Fibroblast | Fetus | L | 96 | 4 | MTS | TetrazoliumSalt |  | 84.149 | 0.202 | 110 | 10.1002/jbm.a.35491
2933 | 2015 | Au | I | Sphere | None | Commercial | Negative | 61.46 | 70.8 | 102.8 | -32.66 | -23.98 | CCL-110 | 5000 | H | Human | Skin | Fibroblast | Fetus | L | 96 | 20 | MTS | TetrazoliumSalt |  | 82.284 | 0.202 | 110 | 10.1002/jbm.a.35491
2934 | 2015 | Au | I | Sphere | None | Commercial | Negative | 61.46 | 70.8 | 102.8 | -32.66 | -23.98 | CCL-110 | 5000 | H | Human | Skin | Fibroblast | Fetus | L | 96 | 40 | MTS | TetrazoliumSalt |  | -1.3986 | 0.202 | 110 | 10.1002/jbm.a.35491
2935 | 2015 | Au | I | Sphere | None | Commercial | Negative | 61.46 | 70.8 | 102.8 | -32.66 | -23.98 | RFPEC | 5000 | A | Rat | FatPad | Endothelial | Adult | L | 24 | 0.2 | MTS | TetrazoliumSalt |  | 99.394 | 0.202 | 110 | 10.1002/jbm.a.35491
2936 | 2015 | Au | I | Sphere | None | Commercial | Negative | 61.46 | 70.8 | 102.8 | -32.66 | -23.98 | RFPEC | 5000 | A | Rat | FatPad | Endothelial | Adult | L | 24 | 0.4 | MTS | TetrazoliumSalt |  | 81.212 | 0.202 | 110 | 10.1002/jbm.a.35491
2937 | 2015 | Au | I | Sphere | None | Commercial | Negative | 61.46 | 70.8 | 102.8 | -32.66 | -23.98 | RFPEC | 5000 | A | Rat | FatPad | Endothelial | Adult | L | 24 | 2 | MTS | TetrazoliumSalt |  | 94.242 | 0.202 | 110 | 10.1002/jbm.a.35491
2938 | 2015 | Au | I | Sphere | None | Commercial | Negative | 61.46 | 70.8 | 102.8 | -32.66 | -23.98 | RFPEC | 5000 | A | Rat | FatPad | Endothelial | Adult | L | 24 | 4 | MTS | TetrazoliumSalt |  | 90.303 | 0.202 | 110 | 10.1002/jbm.a.35491
2939 | 2015 | Au | I | Sphere | None | Commercial | Negative | 61.46 | 70.8 | 102.8 | -32.66 | -23.98 | RFPEC | 5000 | A | Rat | FatPad | Endothelial | Adult | L | 24 | 20 | MTS | TetrazoliumSalt |  | 23.03 | 0.202 | 110 | 10.1002/jbm.a.35491
2940 | 2015 | Au | I | Sphere | None | Commercial | Negative | 61.46 | 70.8 | 102.8 | -32.66 | -23.98 | RFPEC | 5000 | A | Rat | FatPad | Endothelial | Adult | L | 24 | 40 | MTS | TetrazoliumSalt |  | 1.2121 | 0.202 | 110 | 10.1002/jbm.a.35491
2941 | 2015 | Au | I | Sphere | None | Commercial | Negative | 61.46 | 70.8 | 102.8 | -32.66 | -23.98 | RFPEC | 5000 | A | Rat | FatPad | Endothelial | Adult | L | 96 | 0.2 | MTS | TetrazoliumSalt |  | 120 | 0.202 | 110 | 10.1002/jbm.a.35491
2942 | 2015 | Au | I | Sphere | None | Commercial | Negative | 61.46 | 70.8 | 102.8 | -32.66 | -23.98 | RFPEC | 5000 | A | Rat | FatPad | Endothelial | Adult | L | 96 | 0.4 | MTS | TetrazoliumSalt |  | 119.7 | 0.202 | 110 | 10.1002/jbm.a.35491
2943 | 2015 | Au | I | Sphere | None | Commercial | Negative | 61.46 | 70.8 | 102.8 | -32.66 | -23.98 | RFPEC | 5000 | A | Rat | FatPad | Endothelial | Adult | L | 96 | 2 | MTS | TetrazoliumSalt |  | 109.39 | 0.202 | 110 | 10.1002/jbm.a.35491
2944 | 2015 | Au | I | Sphere | None | Commercial | Negative | 61.46 | 70.8 | 102.8 | -32.66 | -23.98 | RFPEC | 5000 | A | Rat | FatPad | Endothelial | Adult | L | 96 | 4 | MTS | TetrazoliumSalt |  | 118.79 | 0.202 | 110 | 10.1002/jbm.a.35491
2945 | 2015 | Au | I | Sphere | None | Commercial | Negative | 61.46 | 70.8 | 102.8 | -32.66 | -23.98 | RFPEC | 5000 | A | Rat | FatPad | Endothelial | Adult | L | 96 | 20 | MTS | TetrazoliumSalt |  | 6.6667 | 0.202 | 110 | 10.1002/jbm.a.35491
2946 | 2015 | Au | I | Sphere | None | Commercial | Negative | 61.46 | 70.8 | 102.8 | -32.66 | -23.98 | RFPEC | 5000 | A | Rat | FatPad | Endothelial | Adult | L | 96 | 40 | MTS | TetrazoliumSalt |  | 1.2121 | 0.202 | 110 | 10.1002/jbm.a.35491
2947 | 2015 | Au | I | Star | None | Chemical Reduction | Negative | 33.69 | 41.5 | 206.7 | -24.52 | -23.76 | CCL-110 | 5000 | H | Human | Skin | Fibroblast | Fetus | L | 24 | 0.2 | MTS | TetrazoliumSalt |  | 108.99 | 0.277 | 110 | 10.1002/jbm.a.35491
2948 | 2015 | Au | I | Star | None | Chemical Reduction | Negative | 33.69 | 41.5 | 206.7 | -24.52 | -23.76 | CCL-110 | 5000 | H | Human | Skin | Fibroblast | Fetus | L | 24 | 0.4 | MTS | TetrazoliumSalt |  | 135.36 | 0.277 | 110 | 10.1002/jbm.a.35491
2949 | 2015 | Au | I | Star | None | Chemical Reduction | Negative | 33.69 | 41.5 | 206.7 | -24.52 | -23.76 | CCL-110 | 5000 | H | Human | Skin | Fibroblast | Fetus | L | 24 | 2 | MTS | TetrazoliumSalt |  | 131.59 | 0.277 | 110 | 10.1002/jbm.a.35491
2950 | 2015 | Au | I | Star | None | Chemical Reduction | Negative | 33.69 | 41.5 | 206.7 | -24.52 | -23.76 | CCL-110 | 5000 | H | Human | Skin | Fibroblast | Fetus | L | 24 | 4 | MTS | TetrazoliumSalt |  | 153.91 | 0.277 | 110 | 10.1002/jbm.a.35491
2951 | 2015 | Au | I | Star | None | Chemical Reduction | Negative | 33.69 | 41.5 | 206.7 | -24.52 | -23.76 | CCL-110 | 5000 | H | Human | Skin | Fibroblast | Fetus | L | 24 | 20 | MTS | TetrazoliumSalt |  | 145.22 | 0.277 | 110 | 10.1002/jbm.a.35491
2952 | 2015 | Au | I | Star | None | Chemical Reduction | Negative | 33.69 | 41.5 | 206.7 | -24.52 | -23.76 | CCL-110 | 5000 | H | Human | Skin | Fibroblast | Fetus | L | 24 | 40 | MTS | TetrazoliumSalt |  | 140 | 0.277 | 110 | 10.1002/jbm.a.35491
2953 | 2015 | Au | I | Star | None | Chemical Reduction | Negative | 33.69 | 41.5 | 206.7 | -24.52 | -23.76 | CCL-110 | 5000 | H | Human | Skin | Fibroblast | Fetus | L | 24 | 200 | MTS | TetrazoliumSalt |  | 137.68 | 0.277 | 110 | 10.1002/jbm.a.35491
2954 | 2015 | Au | I | Star | None | Chemical Reduction | Negative | 33.69 | 41.5 | 206.7 | -24.52 | -23.76 | CCL-110 | 5000 | H | Human | Skin | Fibroblast | Fetus | L | 24 | 400 | MTS | TetrazoliumSalt |  | 128.7 | 0.277 | 110 | 10.1002/jbm.a.35491
2955 | 2015 | Au | I | Star | None | Chemical Reduction | Negative | 33.69 | 41.5 | 206.7 | -24.52 | -23.76 | CCL-110 | 5000 | H | Human | Skin | Fibroblast | Fetus | L | 96 | 0.2 | MTS | TetrazoliumSalt |  | 78.261 | 0.277 | 110 | 10.1002/jbm.a.35491
2956 | 2015 | Au | I | Star | None | Chemical Reduction | Negative | 33.69 | 41.5 | 206.7 | -24.52 | -23.76 | CCL-110 | 5000 | H | Human | Skin | Fibroblast | Fetus | L | 96 | 0.4 | MTS | TetrazoliumSalt |  | 78.551 | 0.277 | 110 | 10.1002/jbm.a.35491
2957 | 2015 | Au | I | Star | None | Chemical Reduction | Negative | 33.69 | 41.5 | 206.7 | -24.52 | -23.76 | CCL-110 | 5000 | H | Human | Skin | Fibroblast | Fetus | L | 96 | 2 | MTS | TetrazoliumSalt |  | 88.406 | 0.277 | 110 | 10.1002/jbm.a.35491
2958 | 2015 | Au | I | Star | None | Chemical Reduction | Negative | 33.69 | 41.5 | 206.7 | -24.52 | -23.76 | CCL-110 | 5000 | H | Human | Skin | Fibroblast | Fetus | L | 96 | 4 | MTS | TetrazoliumSalt |  | 92.174 | 0.277 | 110 | 10.1002/jbm.a.35491
2959 | 2015 | Au | I | Star | None | Chemical Reduction | Negative | 33.69 | 41.5 | 206.7 | -24.52 | -23.76 | CCL-110 | 5000 | H | Human | Skin | Fibroblast | Fetus | L | 96 | 20 | MTS | TetrazoliumSalt |  | 99.13 | 0.277 | 110 | 10.1002/jbm.a.35491
2960 | 2015 | Au | I | Star | None | Chemical Reduction | Negative | 33.69 | 41.5 | 206.7 | -24.52 | -23.76 | CCL-110 | 5000 | H | Human | Skin | Fibroblast | Fetus | L | 96 | 40 | MTS | TetrazoliumSalt |  | 98.841 | 0.277 | 110 | 10.1002/jbm.a.35491
2961 | 2015 | Au | I | Star | None | Chemical Reduction | Negative | 33.69 | 41.5 | 206.7 | -24.52 | -23.76 | CCL-110 | 5000 | H | Human | Skin | Fibroblast | Fetus | L | 96 | 200 | MTS | TetrazoliumSalt |  | 94.203 | 0.277 | 110 | 10.1002/jbm.a.35491
2962 | 2015 | Au | I | Star | None | Chemical Reduction | Negative | 33.69 | 41.5 | 206.7 | -24.52 | -23.76 | CCL-110 | 5000 | H | Human | Skin | Fibroblast | Fetus | L | 96 | 400 | MTS | TetrazoliumSalt |  | 85.507 | 0.277 | 110 | 10.1002/jbm.a.35491
2963 | 2015 | Au | I | Star | None | Chemical Reduction | Negative | 33.69 | 41.5 | 206.7 | -24.52 | -23.76 | RFPEC | 5000 | A | Rat | FatPad | Endothelial | Adult | L | 24 | 0.2 | MTS | TetrazoliumSalt |  | 120.51 | 0.277 | 110 | 10.1002/jbm.a.35491
2964 | 2015 | Au | I | Star | None | Chemical Reduction | Negative | 33.69 | 41.5 | 206.7 | -24.52 | -23.76 | RFPEC | 5000 | A | Rat | FatPad | Endothelial | Adult | L | 24 | 0.4 | MTS | TetrazoliumSalt |  | 117.66 | 0.277 | 110 | 10.1002/jbm.a.35491
2965 | 2015 | Au | I | Star | None | Chemical Reduction | Negative | 33.69 | 41.5 | 206.7 | -24.52 | -23.76 | RFPEC | 5000 | A | Rat | FatPad | Endothelial | Adult | L | 24 | 2 | MTS | TetrazoliumSalt |  | 121.65 | 0.277 | 110 | 10.1002/jbm.a.35491
2966 | 2015 | Au | I | Star | None | Chemical Reduction | Negative | 33.69 | 41.5 | 206.7 | -24.52 | -23.76 | RFPEC | 5000 | A | Rat | FatPad | Endothelial | Adult | L | 24 | 4 | MTS | TetrazoliumSalt |  | 105.13 | 0.277 | 110 | 10.1002/jbm.a.35491
2967 | 2015 | Au | I | Star | None | Chemical Reduction | Negative | 33.69 | 41.5 | 206.7 | -24.52 | -23.76 | RFPEC | 5000 | A | Rat | FatPad | Endothelial | Adult | L | 24 | 20 | MTS | TetrazoliumSalt |  | 116.24 | 0.277 | 110 | 10.1002/jbm.a.35491
2968 | 2015 | Au | I | Star | None | Chemical Reduction | Negative | 33.69 | 41.5 | 206.7 | -24.52 | -23.76 | RFPEC | 5000 | A | Rat | FatPad | Endothelial | Adult | L | 96 | 40 | MTS | TetrazoliumSalt |  | 116.24 | 0.277 | 110 | 10.1002/jbm.a.35491
2969 | 2015 | Au | I | Star | None | Chemical Reduction | Negative | 33.69 | 41.5 | 206.7 | -24.52 | -23.76 | RFPEC | 5000 | A | Rat | FatPad | Endothelial | Adult | L | 96 | 200 | MTS | TetrazoliumSalt |  | 121.08 | 0.277 | 110 | 10.1002/jbm.a.35491
2970 | 2015 | Au | I | Star | None | Chemical Reduction | Negative | 33.69 | 41.5 | 206.7 | -24.52 | -23.76 | RFPEC | 5000 | A | Rat | FatPad | Endothelial | Adult | L | 96 | 400 | MTS | TetrazoliumSalt |  | 126.78 | 0.277 | 110 | 10.1002/jbm.a.35491
2971 | 2015 | Au | I | Star | None | Chemical Reduction | Negative | 33.69 | 41.5 | 206.7 | -24.52 | -23.76 | RFPEC | 5000 | A | Rat | FatPad | Endothelial | Adult | L | 96 | 0.2 | MTS | TetrazoliumSalt |  | 78.632 | 0.277 | 110 | 10.1002/jbm.a.35491
2972 | 2015 | Au | I | Star | None | Chemical Reduction | Negative | 33.69 | 41.5 | 206.7 | -24.52 | -23.76 | RFPEC | 5000 | A | Rat | FatPad | Endothelial | Adult | L | 96 | 0.4 | MTS | TetrazoliumSalt |  | 85.755 | 0.277 | 110 | 10.1002/jbm.a.35491
2973 | 2015 | Au | I | Star | None | Chemical Reduction | Negative | 33.69 | 41.5 | 206.7 | -24.52 | -23.76 | RFPEC | 5000 | A | Rat | FatPad | Endothelial | Adult | L | 96 | 2 | MTS | TetrazoliumSalt |  | 106.84 | 0.277 | 110 | 10.1002/jbm.a.35491
2974 | 2015 | Au | I | Star | None | Chemical Reduction | Negative | 33.69 | 41.5 | 206.7 | -24.52 | -23.76 | RFPEC | 5000 | A | Rat | FatPad | Endothelial | Adult | L | 96 | 4 | MTS | TetrazoliumSalt |  | 92.308 | 0.277 | 110 | 10.1002/jbm.a.35491
2975 | 2015 | Au | I | Star | None | Chemical Reduction | Negative | 33.69 | 41.5 | 206.7 | -24.52 | -23.76 | RFPEC | 5000 | A | Rat | FatPad | Endothelial | Adult | L | 96 | 20 | MTS | TetrazoliumSalt |  | 110.54 | 0.277 | 110 | 10.1002/jbm.a.35491
2976 | 2015 | Au | I | Star | None | Chemical Reduction | Negative | 33.69 | 41.5 | 206.7 | -24.52 | -23.76 | RFPEC | 5000 | A | Rat | FatPad | Endothelial | Adult | L | 96 | 40 | MTS | TetrazoliumSalt |  | 113.39 | 0.277 | 110 | 10.1002/jbm.a.35491
2977 | 2015 | Au | I | Star | None | Chemical Reduction | Negative | 33.69 | 41.5 | 206.7 | -24.52 | -23.76 | RFPEC | 5000 | A | Rat | FatPad | Endothelial | Adult | L | 96 | 200 | MTS | TetrazoliumSalt |  | 108.26 | 0.277 | 110 | 10.1002/jbm.a.35491
2978 | 2015 | Au | I | Star | None | Chemical Reduction | Negative | 33.69 | 41.5 | 206.7 | -24.52 | -23.76 | RFPEC | 5000 | A | Rat | FatPad | Endothelial | Adult | L | 96 | 400 | MTS | TetrazoliumSalt |  | 70.94 | 0.277 | 110 | 10.1002/jbm.a.35491
2979 | 2011 | Au | I | Sphere | CTAB | Commercial |  | 42.9 |  |  |  |  | MDCK-II | 12000 | A | Dog | Kidney | Epithelial | Adult | L | 24 | 9 | MTS | TetrazoliumSalt |  | 3.1208 |  | 111 | 10.3109/17435390.2010.528847
2980 | 2011 | Au | I | Rod | CTAB | Seed-Mediated Growth Method |  | 17.2 |  |  |  |  | MDCK-II | 12000 | A | Dog | Kidney | Epithelial | Adult | L | 24 | 9 | MTS | TetrazoliumSalt | 2.2 | 97.286 |  | 111 | 10.3109/17435390.2010.528847
2981 | 2011 | Au | I | Sphere | CTAB | Commercial |  | 42.9 |  |  |  |  | MDCK-II | 12000 | A | Dog | Kidney | Epithelial | Adult | L | 24 | 1.82 | MTS | TetrazoliumSalt |  | 3.7946 |  | 111 | 10.3109/17435390.2010.528847
2982 | 2011 | Au | I | Sphere | CTAB | Commercial |  | 42.9 |  |  |  |  | MDCK-II | 12000 | A | Dog | Kidney | Epithelial | Adult | L | 24 | 5.81 | MTS | TetrazoliumSalt |  | 3.7946 |  | 111 | 10.3109/17435390.2010.528847
2983 | 2011 | Au | I | Sphere | CTAB | Commercial |  | 42.9 |  |  |  |  | MDCK-II | 12000 | A | Dog | Kidney | Epithelial | Adult | L | 24 | 9 | MTS | TetrazoliumSalt |  | 2.6786 |  | 111 | 10.3109/17435390.2010.528847
2984 | 2011 | Au | I | Sphere | CTAB | Commercial |  | 42.9 |  |  |  |  | MDCK-II | 12000 | A | Dog | Kidney | Epithelial | Adult | L | 24 | 13 | MTS | TetrazoliumSalt |  | 1.3393 |  | 111 | 10.3109/17435390.2010.528847
2985 | 2011 | Au | I | Sphere | CTAB | Commercial |  | 42.9 |  |  |  |  | MDCK-II | 12000 | A | Dog | Kidney | Epithelial | Adult | L | 24 | 18 | MTS | TetrazoliumSalt |  | 1.3393 |  | 111 | 10.3109/17435390.2010.528847
2986 | 2011 | Au | I | Sphere | CTAB | Commercial |  | 42.9 |  |  |  |  | MDCK-II | 12000 | A | Dog | Kidney | Epithelial | Adult | L | 24 | 28.9 | MTS | TetrazoliumSalt |  | 14.286 |  | 111 | 10.3109/17435390.2010.528847
2987 | 2011 | Au | I | Rod | CTAB | Seed-Mediated Growth Method |  | 17.2 |  |  |  |  | MDCK-II | 12000 | A | Dog | Kidney | Epithelial | Adult | L | 24 | 1.82 | MTS | TetrazoliumSalt | 2.2 | 90.402 |  | 111 | 10.3109/17435390.2010.528847
2988 | 2011 | Au | I | Rod | CTAB | Seed-Mediated Growth Method |  | 17.2 |  |  |  |  | MDCK-II | 12000 | A | Dog | Kidney | Epithelial | Adult | L | 24 | 5.91 | MTS | TetrazoliumSalt | 2.2 | 95.312 |  | 111 | 10.3109/17435390.2010.528847
2989 | 2011 | Au | I | Rod | CTAB | Seed-Mediated Growth Method |  | 17.2 |  |  |  |  | MDCK-II | 12000 | A | Dog | Kidney | Epithelial | Adult | L | 24 | 9.45 | MTS | TetrazoliumSalt | 2.2 | 96.205 |  | 111 | 10.3109/17435390.2010.528847
2990 | 2011 | Au | I | Rod | CTAB | Seed-Mediated Growth Method |  | 17.2 |  |  |  |  | MDCK-II | 12000 | A | Dog | Kidney | Epithelial | Adult | L | 24 | 14 | MTS | TetrazoliumSalt | 2.2 | 59.152 |  | 111 | 10.3109/17435390.2010.528847
2991 | 2011 | Au | I | Rod | CTAB | Seed-Mediated Growth Method |  | 17.2 |  |  |  |  | MDCK-II | 12000 | A | Dog | Kidney | Epithelial | Adult | L | 24 | 19 | MTS | TetrazoliumSalt | 2.2 | 53.571 |  | 111 | 10.3109/17435390.2010.528847
2992 | 2011 | Au | I | Rod | CTAB | Seed-Mediated Growth Method |  | 17.2 |  |  |  |  | MDCK-II | 12000 | A | Dog | Kidney | Epithelial | Adult | L | 24 | 30.6 | MTS | TetrazoliumSalt | 2.2 | 53.571 |  | 111 | 10.3109/17435390.2010.528847
2993 | 2017 | ZrO2 | I | Sphere | None | Green Synthesis | Negative | 10 | 10 |  | -45.5 |  | HCT-116 | 10000 | H | Human | Colon | Epithelial | Adult | L | 24 | 50 | MTT | TetrazoliumSalt |  | 72.5 |  | 112 | 10.1016/j.jphotobiol.2017.04.004 | 4.3
2994 | 2017 | ZrO2 | I | Sphere | None | Green Synthesis | Negative | 10 | 10 |  | -45.5 |  | HCT-116 | 10000 | H | Human | Colon | Epithelial | Adult | L | 24 | 100 | MTT | TetrazoliumSalt |  | 62.4 |  | 112 | 10.1016/j.jphotobiol.2017.04.004 | 4.3
2995 | 2017 | ZrO2 | I | Sphere | None | Green Synthesis | Negative | 10 | 10 |  | -45.5 |  | HCT-116 | 10000 | H | Human | Colon | Epithelial | Adult | L | 24 | 150 | MTT | TetrazoliumSalt |  | 51.1 |  | 112 | 10.1016/j.jphotobiol.2017.04.004 | 4.3
2996 | 2017 | ZrO2 | I | Sphere | None | Green Synthesis | Negative | 10 | 10 |  | -45.5 |  | HCT-116 | 10000 | H | Human | Colon | Epithelial | Adult | L | 24 | 200 | MTT | TetrazoliumSalt |  | 43.6 |  | 112 | 10.1016/j.jphotobiol.2017.04.004 | 4.3
2997 | 2017 | ZrO2 | I | Sphere | None | Green Synthesis | Negative | 10 | 10 |  | -45.5 |  | A549 | 10000 | H | Human | Lung | Epithelial | Adult | L | 24 | 50 | MTT | TetrazoliumSalt |  | 68.45 |  | 112 | 10.1016/j.jphotobiol.2017.04.004 | 4.3
2998 | 2017 | ZrO2 | I | Sphere | None | Green Synthesis | Negative | 10 | 10 |  | -45.5 |  | A549 | 10000 | H | Human | Lung | Epithelial | Adult | L | 24 | 100 | MTT | TetrazoliumSalt |  | 56.88 |  | 112 | 10.1016/j.jphotobiol.2017.04.004 | 4.3
2999 | 2017 | ZrO2 | I | Sphere | None | Green Synthesis | Negative | 10 | 10 |  | -45.5 |  | A549 | 10000 | H | Human | Lung | Epithelial | Adult | L | 24 | 150 | MTT | TetrazoliumSalt |  | 48.84 |  | 112 | 10.1016/j.jphotobiol.2017.04.004 | 4.3
3000 | 2017 | ZrO2 | I | Sphere | None | Green Synthesis | Negative | 10 | 10 |  | -45.5 |  | A549 | 10000 | H | Human | Lung | Epithelial | Adult | L | 24 | 200 | MTT | TetrazoliumSalt |  | 38 |  | 112 | 10.1016/j.jphotobiol.2017.04.004 | 4.3
3001 | 2017 | ZrO2 | I | Sphere | None | Green Synthesis | Negative | 10 | 10 |  | -45.5 |  | VERO | 10000 | A | Monkey | Kidney | Epithelial | Adult | L | 24 | 50 | MTT | TetrazoliumSalt |  | 93.61 |  | 112 | 10.1016/j.jphotobiol.2017.04.004 | 4.3
3002 | 2017 | ZrO2 | I | Sphere | None | Green Synthesis | Negative | 10 | 10 |  | -45.5 |  | VERO | 10000 | A | Monkey | Kidney | Epithelial | Adult | L | 24 | 100 | MTT | TetrazoliumSalt |  | 76.74 |  | 112 | 10.1016/j.jphotobiol.2017.04.004 | 4.3
3003 | 2017 | ZrO2 | I | Sphere | None | Green Synthesis | Negative | 10 | 10 |  | -45.5 |  | VERO | 10000 | A | Monkey | Kidney | Epithelial | Adult | L | 24 | 150 | MTT | TetrazoliumSalt |  | 65.42 |  | 112 | 10.1016/j.jphotobiol.2017.04.004 | 4.3
3004 | 2017 | ZrO2 | I | Sphere | None | Green Synthesis | Negative | 10 | 10 |  | -45.5 |  | VERO | 10000 | A | Monkey | Kidney | Epithelial | Adult | L | 24 | 200 | MTT | TetrazoliumSalt |  | 61.08 |  | 112 | 10.1016/j.jphotobiol.2017.04.004 | 4.3
3005 | 2017 | ZrO2 | I | Sphere | None | Green Synthesis | Negative | 10 | 10 |  | -45.5 |  | HCT-116 | 100000 | H | Human | Colon | Epithelial | Adult | L | 24 | 50 | Live/Dead | TrypanBlue |  | 72.74 |  | 112 | 10.1016/j.jphotobiol.2017.04.004 | 4.3
3006 | 2017 | ZrO2 | I | Sphere | None | Green Synthesis | Negative | 10 | 10 |  | -45.5 |  | HCT-116 | 100000 | H | Human | Colon | Epithelial | Adult | L | 24 | 100 | Live/Dead | TrypanBlue |  | 58.52 |  | 112 | 10.1016/j.jphotobiol.2017.04.004 | 4.3
3007 | 2017 | ZrO2 | I | Sphere | None | Green Synthesis | Negative | 10 | 10 |  | -45.5 |  | HCT-116 | 100000 | H | Human | Colon | Epithelial | Adult | L | 24 | 150 | Live/Dead | TrypanBlue |  | 52.62 |  | 112 | 10.1016/j.jphotobiol.2017.04.004 | 4.3
3008 | 2017 | ZrO2 | I | Sphere | None | Green Synthesis | Negative | 10 | 10 |  | -45.5 |  | HCT-116 | 100000 | H | Human | Colon | Epithelial | Adult | L | 24 | 200 | Live/Dead | TrypanBlue |  | 42.93 |  | 112 | 10.1016/j.jphotobiol.2017.04.004 | 4.3
3009 | 2017 | ZrO2 | I | Sphere | None | Green Synthesis | Negative | 10 | 10 |  | -45.5 |  | A549 | 100000 | H | Human | Lung | Epithelial | Adult | L | 24 | 50 | Live/Dead | TrypanBlue |  | 67.1 |  | 112 | 10.1016/j.jphotobiol.2017.04.004 | 4.3
3010 | 2017 | ZrO2 | I | Sphere | None | Green Synthesis | Negative | 10 | 10 |  | -45.5 |  | A549 | 100000 | H | Human | Lung | Epithelial | Adult | L | 24 | 100 | Live/Dead | TrypanBlue |  | 55.78 |  | 112 | 10.1016/j.jphotobiol.2017.04.004 | 4.3
3011 | 2017 | ZrO2 | I | Sphere | None | Green Synthesis | Negative | 10 | 10 |  | -45.5 |  | A549 | 100000 | H | Human | Lung | Epithelial | Adult | L | 24 | 150 | Live/Dead | TrypanBlue |  | 46.88 |  | 112 | 10.1016/j.jphotobiol.2017.04.004 | 4.3
3012 | 2017 | ZrO2 | I | Sphere | None | Green Synthesis | Negative | 10 | 10 |  | -45.5 |  | A549 | 100000 | H | Human | Lung | Epithelial | Adult | L | 24 | 200 | Live/Dead | TrypanBlue |  | 36.98 |  | 112 | 10.1016/j.jphotobiol.2017.04.004 | 4.3
3013 | 2013 | ZrO2 | I | Sphere | None | Ball Mill-Aided Precipitation | Positive |  | 39 | 50 | 11.8 |  | NIH3T3 | 10000 | A | Mouse | Embryo | Fibroblast | Embryonic | L | 48 | 12.5 | MTT | TetrazoliumSalt |  | 96.921 |  | 113 | 10.1016/j.ecoenv.2013.04.004 | 4.3
3014 | 2013 | ZrO2 | I | Sphere | None | Ball Mill-Aided Precipitation | Positive |  | 39 | 50 | 11.8 |  | NIH3T3 | 10000 | A | Mouse | Embryo | Fibroblast | Embryonic | L | 48 | 25 | MTT | TetrazoliumSalt |  | 88.71 |  | 113 | 10.1016/j.ecoenv.2013.04.004 | 4.3
3015 | 2013 | ZrO2 | I | Sphere | None | Ball Mill-Aided Precipitation | Positive |  | 39 | 50 | 11.8 |  | NIH3T3 | 10000 | A | Mouse | Embryo | Fibroblast | Embryonic | L | 48 | 50 | MTT | TetrazoliumSalt |  | 81.085 |  | 113 | 10.1016/j.ecoenv.2013.04.004 | 4.3
3016 | 2013 | ZrO2 | I | Sphere | None | Ball Mill-Aided Precipitation | Positive |  | 39 | 50 | 11.8 |  | NIH3T3 | 10000 | A | Mouse | Embryo | Fibroblast | Embryonic | L | 48 | 100 | MTT | TetrazoliumSalt |  | 77.126 |  | 113 | 10.1016/j.ecoenv.2013.04.004 | 4.3
3017 | 2013 | ZrO2 | I | Sphere | None | Ball Mill-Aided Precipitation | Positive |  | 39 | 50 | 11.8 |  | NIH3T3 | 10000 | A | Mouse | Embryo | Fibroblast | Embryonic | L | 48 | 200 | MTT | TetrazoliumSalt |  | 73.314 |  | 113 | 10.1016/j.ecoenv.2013.04.004 | 4.3
3018 | 2013 | TiO2 | I | Sphere | None | Ball Mill-Aided Precipitation | Negative |  | 50 | 65 | -22 |  | NIH3T3 | 10000 | A | Mouse | Embryo | Fibroblast | Embryonic | L | 48 | 12.5 | MTT | TetrazoliumSalt |  | 99.707 |  | 113 | 10.1016/j.ecoenv.2013.04.004 | -8.7
3019 | 2013 | TiO2 | I | Sphere | None | Ball Mill-Aided Precipitation | Negative |  | 50 | 65 | -22 |  | NIH3T3 | 10000 | A | Mouse | Embryo | Fibroblast | Embryonic | L | 48 | 25 | MTT | TetrazoliumSalt |  | 90.029 |  | 113 | 10.1016/j.ecoenv.2013.04.004 | -8.7
3020 | 2013 | TiO2 | I | Sphere | None | Ball Mill-Aided Precipitation | Negative |  | 50 | 65 | -22 |  | NIH3T3 | 10000 | A | Mouse | Embryo | Fibroblast | Embryonic | L | 48 | 50 | MTT | TetrazoliumSalt |  | 83.724 |  | 113 | 10.1016/j.ecoenv.2013.04.004 | -8.7
3021 | 2013 | TiO2 | I | Sphere | None | Ball Mill-Aided Precipitation | Negative |  | 50 | 65 | -22 |  | NIH3T3 | 10000 | A | Mouse | Embryo | Fibroblast | Embryonic | L | 48 | 100 | MTT | TetrazoliumSalt |  | 77.273 |  | 113 | 10.1016/j.ecoenv.2013.04.004 | -8.7
3022 | 2013 | TiO2 | I | Sphere | None | Ball Mill-Aided Precipitation | Negative |  | 50 | 65 | -22 |  | NIH3T3 | 10000 | A | Mouse | Embryo | Fibroblast | Embryonic | L | 48 | 200 | MTT | TetrazoliumSalt |  | 68.915 |  | 113 | 10.1016/j.ecoenv.2013.04.004 | -8.7
3023 | 2012 | TiO2 | I | Sphere | None | Sonomechanical Method |  | 30.6 | 380 | 152 |  |  | WISH | 10000 | H | Human | Amnion | Epithelial | Embryonic | L | 24 | 0.625 | MTT | TetrazoliumSalt |  | 90.4 |  | 114 | 10.1016/j.tiv.2011.12.011 | -8.7
3024 | 2012 | TiO2 | I | Sphere | None | Sonomechanical Method |  | 30.6 | 380 | 152 |  |  | WISH | 10000 | H | Human | Amnion | Epithelial | Embryonic | L | 24 | 1.25 | MTT | TetrazoliumSalt |  | 82.5 |  | 114 | 10.1016/j.tiv.2011.12.011 | -8.7
3025 | 2012 | TiO2 | I | Sphere | None | Sonomechanical Method |  | 30.6 | 380 | 152 |  |  | WISH | 10000 | H | Human | Amnion | Epithelial | Embryonic | L | 24 | 2.5 | MTT | TetrazoliumSalt |  | 80 |  | 114 | 10.1016/j.tiv.2011.12.011 | -8.7
3026 | 2012 | TiO2 | I | Sphere | None | Sonomechanical Method |  | 30.6 | 380 | 152 |  |  | WISH | 10000 | H | Human | Amnion | Epithelial | Embryonic | L | 24 | 5 | MTT | TetrazoliumSalt |  | 75.7 |  | 114 | 10.1016/j.tiv.2011.12.011 | -8.7
3027 | 2012 | TiO2 | I | Sphere | None | Sonomechanical Method |  | 30.6 | 380 | 152 |  |  | WISH | 10000 | H | Human | Amnion | Epithelial | Embryonic | L | 24 | 10 | MTT | TetrazoliumSalt |  | 75.5 |  | 114 | 10.1016/j.tiv.2011.12.011 | -8.7
3028 | 2012 | TiO2 | I | Sphere | None | Sonomechanical Method |  | 30.6 | 380 | 152 |  |  | WISH | 10000 | H | Human | Amnion | Epithelial | Embryonic | L | 24 | 0.625 | NRU | NeutralRed |  | 98.3 |  | 114 | 10.1016/j.tiv.2011.12.011 | -8.7
3029 | 2012 | TiO2 | I | Sphere | None | Sonomechanical Method |  | 30.6 | 380 | 152 |  |  | WISH | 10000 | H | Human | Amnion | Epithelial | Embryonic | L | 24 | 1.25 | NRU | NeutralRed |  | 93.8 |  | 114 | 10.1016/j.tiv.2011.12.011 | -8.7
3030 | 2012 | TiO2 | I | Sphere | None | Sonomechanical Method |  | 30.6 | 380 | 152 |  |  | WISH | 10000 | H | Human | Amnion | Epithelial | Embryonic | L | 24 | 2.5 | NRU | NeutralRed |  | 86.9 |  | 114 | 10.1016/j.tiv.2011.12.011 | -8.7
3031 | 2012 | TiO2 | I | Sphere | None | Sonomechanical Method |  | 30.6 | 380 | 152 |  |  | WISH | 10000 | H | Human | Amnion | Epithelial | Embryonic | L | 24 | 5 | NRU | NeutralRed |  | 80.3 |  | 114 | 10.1016/j.tiv.2011.12.011 | -8.7
3032 | 2012 | TiO2 | I | Sphere | None | Sonomechanical Method |  | 30.6 | 380 | 152 |  |  | WISH | 10000 | H | Human | Amnion | Epithelial | Embryonic | L | 24 | 10 | NRU | NeutralRed |  | 57.5 |  | 114 | 10.1016/j.tiv.2011.12.011 | -8.7
3033 | 2018 | Ag | I | Sphere | Citrate | Commercial | Negative | 5.2 |  | 136 |  | -35 | HEBC3-KT |  | H | Human | Lung | Epithelial | Adult | L | 48 | 0.5 | AlamarBlue | AlamarBlue |  | 99.551 |  | 115 | 10.1093/mutage/gex027
3034 | 2018 | Ag | I | Sphere | Citrate | Commercial | Negative | 5.2 |  | 136 |  | -35 | HEBC3-KT |  | H | Human | Lung | Epithelial | Adult | L | 48 | 10 | AlamarBlue | AlamarBlue |  | 97.079 |  | 115 | 10.1093/mutage/gex027
3035 | 2018 | Ag | I | Sphere | Citrate | Commercial | Negative | 5.2 |  | 136 |  | -35 | HEBC3-KT |  | H | Human | Lung | Epithelial | Adult | L | 48 | 20 | AlamarBlue | AlamarBlue |  | 97.079 |  | 115 | 10.1093/mutage/gex027
3036 | 2018 | Ag | I | Sphere | Citrate | Commercial | Negative | 5.2 |  | 136 |  | -35 | HEBC3-KT |  | H | Human | Lung | Epithelial | Adult | L | 48 | 50 | AlamarBlue | AlamarBlue |  | 87.191 |  | 115 | 10.1093/mutage/gex027
3037 | 2018 | Ag | I | Sphere | Citrate | Commercial | Negative | 47.3 |  | 77 |  | -37 | HEBC3-KT |  | H | Human | Lung | Epithelial | Adult | L | 48 | 0.5 | AlamarBlue | AlamarBlue |  | 99.551 |  | 115 | 10.1093/mutage/gex027
3038 | 2018 | Ag | I | Sphere | Citrate | Commercial | Negative | 47.3 |  | 77 |  | -37 | HEBC3-KT |  | H | Human | Lung | Epithelial | Adult | L | 48 | 10 | AlamarBlue | AlamarBlue |  | 97.079 |  | 115 | 10.1093/mutage/gex027
3039 | 2018 | Ag | I | Sphere | Citrate | Commercial | Negative | 47.3 |  | 77 |  | -37 | HEBC3-KT |  | H | Human | Lung | Epithelial | Adult | L | 48 | 20 | AlamarBlue | AlamarBlue |  | 95.281 |  | 115 | 10.1093/mutage/gex027
3040 | 2018 | Ag | I | Sphere | Citrate | Commercial | Negative | 47.3 |  | 77 |  | -37 | HEBC3-KT |  | H | Human | Lung | Epithelial | Adult | L | 48 | 50 | AlamarBlue | AlamarBlue |  | 89.663 |  | 115 | 10.1093/mutage/gex027
3041 | 2018 | Au | I | Sphere | Citrate | Commercial | Negative | 5.2 |  | 220 |  | -30 | HEBC3-KT |  | H | Human | Lung | Epithelial | Adult | L | 48 | 0.5 | AlamarBlue | AlamarBlue |  | 100.46 |  | 115 | 10.1093/mutage/gex027
3042 | 2018 | Au | I | Sphere | Citrate | Commercial | Negative | 5.2 |  | 220 |  | -30 | HEBC3-KT |  | H | Human | Lung | Epithelial | Adult | L | 48 | 10 | AlamarBlue | AlamarBlue |  | 100 |  | 115 | 10.1093/mutage/gex027
3043 | 2018 | Au | I | Sphere | Citrate | Commercial | Negative | 5.2 |  | 220 |  | -30 | HEBC3-KT |  | H | Human | Lung | Epithelial | Adult | L | 48 | 20 | AlamarBlue | AlamarBlue |  | 98.169 |  | 115 | 10.1093/mutage/gex027
3044 | 2018 | Au | I | Sphere | Citrate | Commercial | Negative | 5.2 |  | 220 |  | -30 | HEBC3-KT |  | H | Human | Lung | Epithelial | Adult | L | 48 | 50 | AlamarBlue | AlamarBlue |  | 96.796 |  | 115 | 10.1093/mutage/gex027
3045 | 2018 | Au | I | Sphere | Citrate | Commercial | Negative | 49.2 |  | 300 |  | -37 | HEBC3-KT |  | H | Human | Lung | Epithelial | Adult | L | 48 | 0.5 | AlamarBlue | AlamarBlue |  | 98.627 |  | 115 | 10.1093/mutage/gex027
3046 | 2018 | Au | I | Sphere | Citrate | Commercial | Negative | 49.2 |  | 300 |  | -37 | HEBC3-KT |  | H | Human | Lung | Epithelial | Adult | L | 48 | 10 | AlamarBlue | AlamarBlue |  | 100 |  | 115 | 10.1093/mutage/gex027
3047 | 2018 | Au | I | Sphere | Citrate | Commercial | Negative | 49.2 |  | 300 |  | -37 | HEBC3-KT |  | H | Human | Lung | Epithelial | Adult | L | 48 | 20 | AlamarBlue | AlamarBlue |  | 101.14 |  | 115 | 10.1093/mutage/gex027
3048 | 2018 | Au | I | Sphere | Citrate | Commercial | Negative | 49.2 |  | 300 |  | -37 | HEBC3-KT |  | H | Human | Lung | Epithelial | Adult | L | 48 | 50 | AlamarBlue | AlamarBlue |  | 102.29 |  | 115 | 10.1093/mutage/gex027
3049 | 2018 | Pt | I | Sphere | Citrate | Commercial | Negative | 4.8 |  | 195 |  | -43 | HEBC3-KT |  | H | Human | Lung | Epithelial | Adult | L | 48 | 0.5 | AlamarBlue | AlamarBlue |  | 100 |  | 115 | 10.1093/mutage/gex027
3050 | 2018 | Pt | I | Sphere | Citrate | Commercial | Negative | 4.8 |  | 195 |  | -43 | HEBC3-KT |  | H | Human | Lung | Epithelial | Adult | L | 48 | 10 | AlamarBlue | AlamarBlue |  | 98.789 |  | 115 | 10.1093/mutage/gex027
3051 | 2018 | Pt | I | Sphere | Citrate | Commercial | Negative | 4.8 |  | 195 |  | -43 | HEBC3-KT |  | H | Human | Lung | Epithelial | Adult | L | 48 | 20 | AlamarBlue | AlamarBlue |  | 99.274 |  | 115 | 10.1093/mutage/gex027
3052 | 2018 | Pt | I | Sphere | Citrate | Commercial | Negative | 4.8 |  | 195 |  | -43 | HEBC3-KT |  | H | Human | Lung | Epithelial | Adult | L | 48 | 50 | AlamarBlue | AlamarBlue |  | 93.705 |  | 115 | 10.1093/mutage/gex027
3053 | 2018 | Pt | I | Sphere | Citrate | Commercial | Negative | 44.3 |  | 130 |  | -29 | HEBC3-KT |  | H | Human | Lung | Epithelial | Adult | L | 48 | 0.5 | AlamarBlue | AlamarBlue |  | 100.48 |  | 115 | 10.1093/mutage/gex027
3054 | 2018 | Pt | I | Sphere | Citrate | Commercial | Negative | 44.3 |  | 130 |  | -29 | HEBC3-KT |  | H | Human | Lung | Epithelial | Adult | L | 48 | 10 | AlamarBlue | AlamarBlue |  | 101.21 |  | 115 | 10.1093/mutage/gex027
3055 | 2018 | Pt | I | Sphere | Citrate | Commercial | Negative | 44.3 |  | 130 |  | -29 | HEBC3-KT |  | H | Human | Lung | Epithelial | Adult | L | 48 | 20 | AlamarBlue | AlamarBlue |  | 101.21 |  | 115 | 10.1093/mutage/gex027
3056 | 2018 | Pt | I | Sphere | Citrate | Commercial | Negative | 44.3 |  | 130 |  | -29 | HEBC3-KT |  | H | Human | Lung | Epithelial | Adult | L | 48 | 50 | AlamarBlue | AlamarBlue |  | 100.48 |  | 115 | 10.1093/mutage/gex027
3057 | 2012 | Ag | I | Sphere | Citrate | Chemical Reduction | Negative | 50 | 79 | 110 | -35 | -10 | HDF | 3000 | H | Human | Skin | Fibroblast | Adult | L | 24 | 12.5 | MTS | TetrazoliumSalt |  | 87.98 |  | 116 | 10.1088/0957-4484/23/37/375102
3058 | 2012 | Ag | I | Sphere | Citrate | Chemical Reduction | Negative | 50 | 79 | 110 | -35 | -10 | HDF | 3000 | H | Human | Skin | Fibroblast | Adult | L | 24 | 25 | MTS | TetrazoliumSalt |  | 84.143 |  | 116 | 10.1088/0957-4484/23/37/375102
3059 | 2012 | Ag | I | Sphere | Citrate | Chemical Reduction | Negative | 50 | 79 | 110 | -35 | -10 | HDF | 3000 | H | Human | Skin | Fibroblast | Adult | L | 24 | 50 | MTS | TetrazoliumSalt |  | 66.752 |  | 116 | 10.1088/0957-4484/23/37/375102
3060 | 2012 | Ag | I | Sphere | Citrate | Chemical Reduction | Negative | 50 | 79 | 110 | -35 | -10 | HDF | 3000 | H | Human | Skin | Fibroblast | Adult | L | 24 | 100 | MTS | TetrazoliumSalt |  | 50.639 |  | 116 | 10.1088/0957-4484/23/37/375102
3061 | 2012 | Ag | I | Sphere | Citrate | Chemical Reduction | Negative | 50 | 79 | 111 | -35 | -9 | A549 | 3000 | H | Human | Lung | Epithelial | Adult | L | 24 | 12.5 | MTS | TetrazoliumSalt |  | 96.419 |  | 116 | 10.1088/0957-4484/23/37/375102
3062 | 2012 | Ag | I | Sphere | Citrate | Chemical Reduction | Negative | 50 | 79 | 111 | -35 | -9 | A549 | 3000 | H | Human | Lung | Epithelial | Adult | L | 24 | 25 | MTS | TetrazoliumSalt |  | 94.373 |  | 116 | 10.1088/0957-4484/23/37/375102
3063 | 2012 | Ag | I | Sphere | Citrate | Chemical Reduction | Negative | 50 | 79 | 111 | -35 | -9 | A549 | 3000 | H | Human | Lung | Epithelial | Adult | L | 24 | 50 | MTS | TetrazoliumSalt |  | 68.031 |  | 116 | 10.1088/0957-4484/23/37/375102
3064 | 2012 | Ag | I | Sphere | Citrate | Chemical Reduction | Negative | 50 | 79 | 111 | -35 | -9 | A549 | 3000 | H | Human | Lung | Epithelial | Adult | L | 24 | 100 | MTS | TetrazoliumSalt |  | 41.432 |  | 116 | 10.1088/0957-4484/23/37/375102
3065 | 2012 | Ag | I | Sphere | Citrate-Lactose | Chemical Reduction | Negative | 50 | 88 | 195 | -31 | -9 | HDF | 3000 | H | Human | Skin | Fibroblast | Adult | L | 24 | 12.5 | MTS | TetrazoliumSalt |  | 98.721 |  | 116 | 10.1088/0957-4484/23/37/375102
3066 | 2012 | Ag | I | Sphere | Citrate-Lactose | Chemical Reduction | Negative | 50 | 88 | 195 | -31 | -9 | HDF | 3000 | H | Human | Skin | Fibroblast | Adult | L | 24 | 25 | MTS | TetrazoliumSalt |  | 96.164 |  | 116 | 10.1088/0957-4484/23/37/375102
3067 | 2012 | Ag | I | Sphere | Citrate-Lactose | Chemical Reduction | Negative | 50 | 88 | 195 | -31 | -9 | HDF | 3000 | H | Human | Skin | Fibroblast | Adult | L | 24 | 50 | MTS | TetrazoliumSalt |  | 78.772 |  | 116 | 10.1088/0957-4484/23/37/375102
3068 | 2012 | Ag | I | Sphere | Citrate-Lactose | Chemical Reduction | Negative | 50 | 88 | 195 | -31 | -9 | HDF | 3000 | H | Human | Skin | Fibroblast | Adult | L | 24 | 100 | MTS | TetrazoliumSalt |  | 62.404 |  | 116 | 10.1088/0957-4484/23/37/375102
3069 | 2012 | Ag | I | Sphere | Citrate-Lactose | Chemical Reduction | Negative | 50 | 88 | 123 | -31 | -9 | A549 | 3000 | H | Human | Lung | Epithelial | Adult | L | 24 | 12.5 | MTS | TetrazoliumSalt |  | 96.675 |  | 116 | 10.1088/0957-4484/23/37/375102
3070 | 2012 | Ag | I | Sphere | Citrate-Lactose | Chemical Reduction | Negative | 50 | 88 | 123 | -31 | -9 | A549 | 3000 | H | Human | Lung | Epithelial | Adult | L | 24 | 25 | MTS | TetrazoliumSalt |  | 95.908 |  | 116 | 10.1088/0957-4484/23/37/375102
3071 | 2012 | Ag | I | Sphere | Citrate-Lactose | Chemical Reduction | Negative | 50 | 88 | 123 | -31 | -9 | A549 | 3000 | H | Human | Lung | Epithelial | Adult | L | 24 | 50 | MTS | TetrazoliumSalt |  | 74.936 |  | 116 | 10.1088/0957-4484/23/37/375102
3072 | 2012 | Ag | I | Sphere | Citrate-Lactose | Chemical Reduction | Negative | 50 | 88 | 123 | -31 | -9 | A549 | 3000 | H | Human | Lung | Epithelial | Adult | L | 24 | 100 | MTS | TetrazoliumSalt |  | 44.757 |  | 116 | 10.1088/0957-4484/23/37/375102
3073 | 2012 | Ag | I | Sphere | Citrate-Oligonucleotide | Chemical Reduction | Negative | 50 | 94 | 210 | -30 | -11 | HDF | 3000 | H | Human | Skin | Fibroblast | Adult | L | 24 | 12.5 | MTS | TetrazoliumSalt |  | 99.233 |  | 116 | 10.1088/0957-4484/23/37/375102
3074 | 2012 | Ag | I | Sphere | Citrate-Oligonucleotide | Chemical Reduction | Negative | 50 | 94 | 210 | -30 | -11 | HDF | 3000 | H | Human | Skin | Fibroblast | Adult | L | 24 | 25 | MTS | TetrazoliumSalt |  | 96.675 |  | 116 | 10.1088/0957-4484/23/37/375102
3075 | 2012 | Ag | I | Sphere | Citrate-Oligonucleotide | Chemical Reduction | Negative | 50 | 94 | 210 | -30 | -11 | HDF | 3000 | H | Human | Skin | Fibroblast | Adult | L | 24 | 50 | MTS | TetrazoliumSalt |  | 79.795 |  | 116 | 10.1088/0957-4484/23/37/375102
3076 | 2012 | Ag | I | Sphere | Citrate-Oligonucleotide | Chemical Reduction | Negative | 50 | 94 | 210 | -30 | -11 | HDF | 3000 | H | Human | Skin | Fibroblast | Adult | L | 24 | 100 | MTS | TetrazoliumSalt |  | 79.795 |  | 116 | 10.1088/0957-4484/23/37/375102
3077 | 2012 | Ag | I | Sphere | Citrate-Oligonucleotide | Chemical Reduction | Negative | 50 | 94 | 132 | -30 | -9 | A549 | 3000 | H | Human | Lung | Epithelial | Adult | L | 24 | 12.5 | MTS | TetrazoliumSalt |  | 98.465 |  | 116 | 10.1088/0957-4484/23/37/375102
3078 | 2012 | Ag | I | Sphere | Citrate-Oligonucleotide | Chemical Reduction | Negative | 50 | 94 | 132 | -30 | -9 | A549 | 3000 | H | Human | Lung | Epithelial | Adult | L | 24 | 25 | MTS | TetrazoliumSalt |  | 96.419 |  | 116 | 10.1088/0957-4484/23/37/375102
3079 | 2012 | Ag | I | Sphere | Citrate-Oligonucleotide | Chemical Reduction | Negative | 50 | 94 | 132 | -30 | -9 | A549 | 3000 | H | Human | Lung | Epithelial | Adult | L | 24 | 50 | MTS | TetrazoliumSalt |  | 77.238 |  | 116 | 10.1088/0957-4484/23/37/375102
3080 | 2012 | Ag | I | Sphere | Citrate-Oligonucleotide | Chemical Reduction | Negative | 50 | 94 | 132 | -30 | -9 | A549 | 3000 | H | Human | Lung | Epithelial | Adult | L | 24 | 100 | MTS | TetrazoliumSalt |  | 77.238 |  | 116 | 10.1088/0957-4484/23/37/375102
3081 | 2012 | Ag | I | Sphere | Citrate | Chemical Reduction | Negative | 50 | 79 | 127 | -35 | -12 | HDF | 3000 | H | Human | Skin | Fibroblast | Adult | L | 48 | 12.5 | MTS | TetrazoliumSalt |  | 66.334 |  | 116 | 10.1088/0957-4484/23/37/375102
3082 | 2012 | Ag | I | Sphere | Citrate | Chemical Reduction | Negative | 50 | 79 | 127 | -35 | -12 | HDF | 3000 | H | Human | Skin | Fibroblast | Adult | L | 48 | 25 | MTS | TetrazoliumSalt |  | 54.863 |  | 116 | 10.1088/0957-4484/23/37/375102
3083 | 2012 | Ag | I | Sphere | Citrate | Chemical Reduction | Negative | 50 | 79 | 127 | -35 | -12 | HDF | 3000 | H | Human | Skin | Fibroblast | Adult | L | 48 | 50 | MTS | TetrazoliumSalt |  | 43.89 |  | 116 | 10.1088/0957-4484/23/37/375102
3084 | 2012 | Ag | I | Sphere | Citrate | Chemical Reduction | Negative | 50 | 79 | 127 | -35 | -12 | HDF | 3000 | H | Human | Skin | Fibroblast | Adult | L | 48 | 100 | MTS | TetrazoliumSalt |  | 26.185 |  | 116 | 10.1088/0957-4484/23/37/375102
3085 | 2012 | Ag | I | Sphere | Citrate | Chemical Reduction | Negative | 50 | 79 | 114 | -35 | -7 | A549 | 3000 | H | Human | Lung | Epithelial | Adult | L | 48 | 12.5 | MTS | TetrazoliumSalt |  | 77.556 |  | 116 | 10.1088/0957-4484/23/37/375102
3086 | 2012 | Ag | I | Sphere | Citrate | Chemical Reduction | Negative | 50 | 79 | 114 | -35 | -7 | A549 | 3000 | H | Human | Lung | Epithelial | Adult | L | 48 | 25 | MTS | TetrazoliumSalt |  | 66.334 |  | 116 | 10.1088/0957-4484/23/37/375102
3087 | 2012 | Ag | I | Sphere | Citrate | Chemical Reduction | Negative | 50 | 79 | 114 | -35 | -7 | A549 | 3000 | H | Human | Lung | Epithelial | Adult | L | 48 | 50 | MTS | TetrazoliumSalt |  | 58.603 |  | 116 | 10.1088/0957-4484/23/37/375102
3088 | 2012 | Ag | I | Sphere | Citrate | Chemical Reduction | Negative | 50 | 79 | 114 | -35 | -7 | A549 | 3000 | H | Human | Lung | Epithelial | Adult | L | 48 | 100 | MTS | TetrazoliumSalt |  | 31.671 |  | 116 | 10.1088/0957-4484/23/37/375102
3089 | 2012 | Ag | I | Sphere | Citrate-Lactose | Chemical Reduction | Negative | 50 | 88 | 213 | -31 | -11 | HDF | 3000 | H | Human | Skin | Fibroblast | Adult | L | 48 | 12.5 | MTS | TetrazoliumSalt |  | 98.753 |  | 116 | 10.1088/0957-4484/23/37/375102
3090 | 2012 | Ag | I | Sphere | Citrate-Lactose | Chemical Reduction | Negative | 50 | 88 | 213 | -31 | -11 | HDF | 3000 | H | Human | Skin | Fibroblast | Adult | L | 48 | 25 | MTS | TetrazoliumSalt |  | 92.768 |  | 116 | 10.1088/0957-4484/23/37/375102
3091 | 2012 | Ag | I | Sphere | Citrate-Lactose | Chemical Reduction | Negative | 50 | 88 | 213 | -31 | -11 | HDF | 3000 | H | Human | Skin | Fibroblast | Adult | L | 48 | 50 | MTS | TetrazoliumSalt |  | 66.334 |  | 116 | 10.1088/0957-4484/23/37/375102
3092 | 2012 | Ag | I | Sphere | Citrate-Lactose | Chemical Reduction | Negative | 50 | 88 | 213 | -31 | -11 | HDF | 3000 | H | Human | Skin | Fibroblast | Adult | L | 48 | 100 | MTS | TetrazoliumSalt |  | 40.15 |  | 116 | 10.1088/0957-4484/23/37/375102
3093 | 2012 | Ag | I | Sphere | Citrate-Lactose | Chemical Reduction | Negative | 50 | 88 | 130 | -31 | -9 | A549 | 3000 | H | Human | Lung | Epithelial | Adult | L | 48 | 12.5 | MTS | TetrazoliumSalt |  | 97.007 |  | 116 | 10.1088/0957-4484/23/37/375102
3094 | 2012 | Ag | I | Sphere | Citrate-Lactose | Chemical Reduction | Negative | 50 | 88 | 130 | -31 | -9 | A549 | 3000 | H | Human | Lung | Epithelial | Adult | L | 48 | 25 | MTS | TetrazoliumSalt |  | 78.803 |  | 116 | 10.1088/0957-4484/23/37/375102
3095 | 2012 | Ag | I | Sphere | Citrate-Lactose | Chemical Reduction | Negative | 50 | 88 | 130 | -31 | -9 | A549 | 3000 | H | Human | Lung | Epithelial | Adult | L | 48 | 50 | MTS | TetrazoliumSalt |  | 70.324 |  | 116 | 10.1088/0957-4484/23/37/375102
3096 | 2012 | Ag | I | Sphere | Citrate-Lactose | Chemical Reduction | Negative | 50 | 88 | 130 | -31 | -9 | A549 | 3000 | H | Human | Lung | Epithelial | Adult | L | 48 | 100 | MTS | TetrazoliumSalt |  | 35.162 |  | 116 | 10.1088/0957-4484/23/37/375102
3097 | 2012 | Ag | I | Sphere | Citrate-Oligonucleotide | Chemical Reduction | Negative | 50 | 94 | 225 | -30 | -13 | HDF | 3000 | H | Human | Skin | Fibroblast | Adult | L | 48 | 12.5 | MTS | TetrazoliumSalt |  | 80.05 |  | 116 | 10.1088/0957-4484/23/37/375102
3098 | 2012 | Ag | I | Sphere | Citrate-Oligonucleotide | Chemical Reduction | Negative | 50 | 94 | 225 | -30 | -13 | HDF | 3000 | H | Human | Skin | Fibroblast | Adult | L | 48 | 25 | MTS | TetrazoliumSalt |  | 79.551 |  | 116 | 10.1088/0957-4484/23/37/375102
3099 | 2012 | Ag | I | Sphere | Citrate-Oligonucleotide | Chemical Reduction | Negative | 50 | 94 | 225 | -30 | -13 | HDF | 3000 | H | Human | Skin | Fibroblast | Adult | L | 48 | 50 | MTS | TetrazoliumSalt |  | 70.324 |  | 116 | 10.1088/0957-4484/23/37/375102
3100 | 2012 | Ag | I | Sphere | Citrate-Oligonucleotide | Chemical Reduction | Negative | 50 | 94 | 225 | -30 | -13 | HDF | 3000 | H | Human | Skin | Fibroblast | Adult | L | 48 | 100 | MTS | TetrazoliumSalt |  | 70.574 |  | 116 | 10.1088/0957-4484/23/37/375102
3101 | 2012 | Ag | I | Sphere | Citrate-Oligonucleotide | Chemical Reduction | Negative | 50 | 94 | 144 | -30 | -9 | A549 | 3000 | H | Human | Lung | Epithelial | Adult | L | 48 | 12.5 | MTS | TetrazoliumSalt |  | 93.766 |  | 116 | 10.1088/0957-4484/23/37/375102
3102 | 2012 | Ag | I | Sphere | Citrate-Oligonucleotide | Chemical Reduction | Negative | 50 | 94 | 144 | -30 | -9 | A549 | 3000 | H | Human | Lung | Epithelial | Adult | L | 48 | 25 | MTS | TetrazoliumSalt |  | 75.561 |  | 116 | 10.1088/0957-4484/23/37/375102
3103 | 2012 | Ag | I | Sphere | Citrate-Oligonucleotide | Chemical Reduction | Negative | 50 | 94 | 144 | -30 | -9 | A549 | 3000 | H | Human | Lung | Epithelial | Adult | L | 48 | 50 | MTS | TetrazoliumSalt |  | 66.584 |  | 116 | 10.1088/0957-4484/23/37/375102
3104 | 2012 | Ag | I | Sphere | Citrate-Oligonucleotide | Chemical Reduction | Negative | 50 | 94 | 144 | -30 | -9 | A549 | 3000 | H | Human | Lung | Epithelial | Adult | L | 48 | 100 | MTS | TetrazoliumSalt |  | 70.324 |  | 116 | 10.1088/0957-4484/23/37/375102
3105 | 2012 | Ag | I | Sphere | Citrate | Chemical Reduction | Negative | 50 | 79 | 132 | -35 | -9 | HDF | 3000 | H | Human | Skin | Fibroblast | Adult | L | 72 | 12.5 | MTS | TetrazoliumSalt |  | 61.954 |  | 116 | 10.1088/0957-4484/23/37/375102
3106 | 2012 | Ag | I | Sphere | Citrate | Chemical Reduction | Negative | 50 | 79 | 132 | -35 | -9 | HDF | 3000 | H | Human | Skin | Fibroblast | Adult | L | 72 | 25 | MTS | TetrazoliumSalt |  | 53.985 |  | 116 | 10.1088/0957-4484/23/37/375102
3107 | 2012 | Ag | I | Sphere | Citrate | Chemical Reduction | Negative | 50 | 79 | 132 | -35 | -9 | HDF | 3000 | H | Human | Skin | Fibroblast | Adult | L | 72 | 50 | MTS | TetrazoliumSalt |  | 28.792 |  | 116 | 10.1088/0957-4484/23/37/375102
3108 | 2012 | Ag | I | Sphere | Citrate | Chemical Reduction | Negative | 50 | 79 | 132 | -35 | -9 | HDF | 3000 | H | Human | Skin | Fibroblast | Adult | L | 72 | 100 | MTS | TetrazoliumSalt |  | 19.023 |  | 116 | 10.1088/0957-4484/23/37/375102
3109 | 2012 | Ag | I | Sphere | Citrate | Chemical Reduction | Negative | 50 | 79 | 114 | -35 | -5 | A549 | 3000 | H | Human | Lung | Epithelial | Adult | L | 72 | 12.5 | MTS | TetrazoliumSalt |  | 77.635 |  | 116 | 10.1088/0957-4484/23/37/375102
3110 | 2012 | Ag | I | Sphere | Citrate | Chemical Reduction | Negative | 50 | 79 | 114 | -35 | -5 | A549 | 3000 | H | Human | Lung | Epithelial | Adult | L | 72 | 25 | MTS | TetrazoliumSalt |  | 41.902 |  | 116 | 10.1088/0957-4484/23/37/375102
3111 | 2012 | Ag | I | Sphere | Citrate | Chemical Reduction | Negative | 50 | 79 | 114 | -35 | -5 | A549 | 3000 | H | Human | Lung | Epithelial | Adult | L | 72 | 50 | MTS | TetrazoliumSalt |  | 40.103 |  | 116 | 10.1088/0957-4484/23/37/375102
3112 | 2012 | Ag | I | Sphere | Citrate | Chemical Reduction | Negative | 50 | 79 | 114 | -35 | -5 | A549 | 3000 | H | Human | Lung | Epithelial | Adult | L | 72 | 100 | MTS | TetrazoliumSalt |  | 28.278 |  | 116 | 10.1088/0957-4484/23/37/375102
3113 | 2012 | Ag | I | Sphere | Citrate-Lactose | Chemical Reduction | Negative | 50 | 88 | 218 | -31 | -8 | HDF | 3000 | H | Human | Skin | Fibroblast | Adult | L | 72 | 12.5 | MTS | TetrazoliumSalt |  | 98.715 |  | 116 | 10.1088/0957-4484/23/37/375102
3114 | 2012 | Ag | I | Sphere | Citrate-Lactose | Chemical Reduction | Negative | 50 | 88 | 218 | -31 | -8 | HDF | 3000 | H | Human | Skin | Fibroblast | Adult | L | 72 | 25 | MTS | TetrazoliumSalt |  | 84.319 |  | 116 | 10.1088/0957-4484/23/37/375102
3115 | 2012 | Ag | I | Sphere | Citrate-Lactose | Chemical Reduction | Negative | 50 | 88 | 218 | -31 | -8 | HDF | 3000 | H | Human | Skin | Fibroblast | Adult | L | 72 | 50 | MTS | TetrazoliumSalt |  | 50.129 |  | 116 | 10.1088/0957-4484/23/37/375102
3116 | 2012 | Ag | I | Sphere | Citrate-Lactose | Chemical Reduction | Negative | 50 | 88 | 218 | -31 | -8 | HDF | 3000 | H | Human | Skin | Fibroblast | Adult | L | 72 | 100 | MTS | TetrazoliumSalt |  | 28.278 |  | 116 | 10.1088/0957-4484/23/37/375102
3117 | 2012 | Ag | I | Sphere | Citrate-Lactose | Chemical Reduction | Negative | 50 | 88 | 130 | -31 | -9 | A549 | 3000 | H | Human | Lung | Epithelial | Adult | L | 72 | 12.5 | MTS | TetrazoliumSalt |  | 95.373 |  | 116 | 10.1088/0957-4484/23/37/375102
3118 | 2012 | Ag | I | Sphere | Citrate-Lactose | Chemical Reduction | Negative | 50 | 88 | 130 | -31 | -9 | A549 | 3000 | H | Human | Lung | Epithelial | Adult | L | 72 | 25 | MTS | TetrazoliumSalt |  | 66.838 |  | 116 | 10.1088/0957-4484/23/37/375102
3119 | 2012 | Ag | I | Sphere | Citrate-Lactose | Chemical Reduction | Negative | 50 | 88 | 130 | -31 | -9 | A549 | 3000 | H | Human | Lung | Epithelial | Adult | L | 72 | 50 | MTS | TetrazoliumSalt |  | 67.352 |  | 116 | 10.1088/0957-4484/23/37/375102
3120 | 2012 | Ag | I | Sphere | Citrate-Lactose | Chemical Reduction | Negative | 50 | 88 | 130 | -31 | -9 | A549 | 3000 | H | Human | Lung | Epithelial | Adult | L | 72 | 100 | MTS | TetrazoliumSalt |  | 33.676 |  | 116 | 10.1088/0957-4484/23/37/375102
3121 | 2012 | Ag | I | Sphere | Citrate-Oligonucleotide | Chemical Reduction | Negative | 50 | 94 | 230 | -30 | -9 | HDF | 3000 | H | Human | Skin | Fibroblast | Adult | L | 72 | 12.5 | MTS | TetrazoliumSalt |  | 82.262 |  | 116 | 10.1088/0957-4484/23/37/375102
3122 | 2012 | Ag | I | Sphere | Citrate-Oligonucleotide | Chemical Reduction | Negative | 50 | 94 | 230 | -30 | -9 | HDF | 3000 | H | Human | Skin | Fibroblast | Adult | L | 72 | 25 | MTS | TetrazoliumSalt |  | 75.064 |  | 116 | 10.1088/0957-4484/23/37/375102
3123 | 2012 | Ag | I | Sphere | Citrate-Oligonucleotide | Chemical Reduction | Negative | 50 | 94 | 230 | -30 | -9 | HDF | 3000 | H | Human | Skin | Fibroblast | Adult | L | 72 | 50 | MTS | TetrazoliumSalt |  | 41.388 |  | 116 | 10.1088/0957-4484/23/37/375102
3124 | 2012 | Ag | I | Sphere | Citrate-Oligonucleotide | Chemical Reduction | Negative | 50 | 94 | 230 | -30 | -9 | HDF | 3000 | H | Human | Skin | Fibroblast | Adult | L | 72 | 100 | MTS | TetrazoliumSalt |  | 32.648 |  | 116 | 10.1088/0957-4484/23/37/375102
3125 | 2012 | Ag | I | Sphere | Citrate-Oligonucleotide | Chemical Reduction | Negative | 50 | 94 | 146 | -30 | -10 | A549 | 3000 | H | Human | Lung | Epithelial | Adult | L | 72 | 12.5 | MTS | TetrazoliumSalt |  | 75.064 |  | 116 | 10.1088/0957-4484/23/37/375102
3126 | 2012 | Ag | I | Sphere | Citrate-Oligonucleotide | Chemical Reduction | Negative | 50 | 94 | 146 | -30 | -10 | A549 | 3000 | H | Human | Lung | Epithelial | Adult | L | 72 | 25 | MTS | TetrazoliumSalt |  | 67.352 |  | 116 | 10.1088/0957-4484/23/37/375102
3127 | 2012 | Ag | I | Sphere | Citrate-Oligonucleotide | Chemical Reduction | Negative | 50 | 94 | 146 | -30 | -10 | A549 | 3000 | H | Human | Lung | Epithelial | Adult | L | 72 | 50 | MTS | TetrazoliumSalt |  | 67.095 |  | 116 | 10.1088/0957-4484/23/37/375102
3128 | 2012 | Ag | I | Sphere | Citrate-Oligonucleotide | Chemical Reduction | Negative | 50 | 94 | 146 | -30 | -10 | A549 | 3000 | H | Human | Lung | Epithelial | Adult | L | 72 | 100 | MTS | TetrazoliumSalt |  | 59.126 |  | 116 | 10.1088/0957-4484/23/37/375102
3129 | 2015 | Al2O3 | I | Sphere | None | Commercial | Negative | 13 |  |  | -16.8 |  | RAW264.7 | 10000 | A | Mouse | Ascites | Monocyte/Macrophage | Adult | L | 24 | 200 | CCK-8 | TetrazoliumSalt |  | 54.026 |  | 117 | 10.1016/j.dental.2015.02.009 | 8.67
3130 | 2015 | Al2O3 | I | Sphere | None | Commercial | Negative | 13 |  |  | -16.8 |  | RAW264.7 | 10000 | A | Mouse | Ascites | Monocyte/Macrophage | Adult | L | 24 | 400 | CCK-8 | TetrazoliumSalt |  | 54.319 |  | 117 | 10.1016/j.dental.2015.02.009 | 8.67
3131 | 2015 | SiO2 | I | Sphere | None | Commercial | Negative | 12 |  |  | -9.9 |  | RAW264.7 | 10000 | A | Mouse | Ascites | Monocyte/Macrophage | Adult | L | 24 | 200 | CCK-8 | TetrazoliumSalt |  | 26.061 |  | 117 | 10.1016/j.dental.2015.02.009
3132 | 2015 | SiO2 | I | Sphere | None | Commercial | Negative | 12 |  |  | -9.9 |  | RAW264.7 | 10000 | A | Mouse | Ascites | Monocyte/Macrophage | Adult | L | 24 | 400 | CCK-8 | TetrazoliumSalt |  | 24.89 |  | 117 | 10.1016/j.dental.2015.02.009
3133 | 2013 | CuO | I | Sphere | None | Precipitation | Negative | 22.83 | 196.36 | 167.48 | -20.36 | -25.41 | HepG2 | 10000 | H | Human | Liver | Epithelial | Adult | L | 24 | 2 | MTT | TetrazoliumSalt |  | 83.404 |  | 118 | 10.1371/journal.pone.0069534 | 70.76
3134 | 2013 | CuO | I | Sphere | None | Precipitation | Negative | 22.83 | 196.36 | 167.48 | -20.36 | -25.41 | HepG2 | 10000 | H | Human | Liver | Epithelial | Adult | L | 24 | 5 | MTT | TetrazoliumSalt |  | 69.094 |  | 118 | 10.1371/journal.pone.0069534 | 70.76
3135 | 2013 | CuO | I | Sphere | None | Precipitation | Negative | 22.83 | 196.36 | 167.48 | -20.36 | -25.41 | HepG2 | 10000 | H | Human | Liver | Epithelial | Adult | L | 24 | 10 | MTT | TetrazoliumSalt |  | 51.412 |  | 118 | 10.1371/journal.pone.0069534 | 70.76
3136 | 2013 | CuO | I | Sphere | None | Precipitation | Negative | 22.83 | 196.36 | 167.48 | -20.36 | -25.41 | HepG2 | 10000 | H | Human | Liver | Epithelial | Adult | L | 24 | 25 | MTT | TetrazoliumSalt |  | 34.027 |  | 118 | 10.1371/journal.pone.0069534 | 70.76
3137 | 2013 | CuO | I | Sphere | None | Precipitation | Negative | 22.83 | 196.36 | 167.48 | -20.36 | -25.41 | HepG2 | 10000 | H | Human | Liver | Epithelial | Adult | L | 24 | 50 | MTT | TetrazoliumSalt |  | 27.935 |  | 118 | 10.1371/journal.pone.0069534 | 70.76
3138 | 2013 | CuO | I | Sphere | None | Precipitation | Negative | 22.83 | 196.36 | 167.48 | -20.36 | -25.41 | HepG2 | 10000 | H | Human | Liver | Epithelial | Adult | L | 24 | 2 | NRU | NeutralRed |  | 81.395 |  | 118 | 10.1371/journal.pone.0069534 | 70.76
3139 | 2013 | CuO | I | Sphere | None | Precipitation | Negative | 22.83 | 196.36 | 167.48 | -20.36 | -25.41 | HepG2 | 10000 | H | Human | Liver | Epithelial | Adult | L | 24 | 5 | NRU | NeutralRed |  | 66.202 |  | 118 | 10.1371/journal.pone.0069534 | 70.76
3140 | 2013 | CuO | I | Sphere | None | Precipitation | Negative | 22.83 | 196.36 | 167.48 | -20.36 | -25.41 | HepG2 | 10000 | H | Human | Liver | Epithelial | Adult | L | 24 | 10 | NRU | NeutralRed |  | 51.163 |  | 118 | 10.1371/journal.pone.0069534 | 70.76
3141 | 2013 | CuO | I | Sphere | None | Precipitation | Negative | 22.83 | 196.36 | 167.48 | -20.36 | -25.41 | HepG2 | 10000 | H | Human | Liver | Epithelial | Adult | L | 24 | 25 | NRU | NeutralRed |  | 40.155 |  | 118 | 10.1371/journal.pone.0069534 | 70.76
3142 | 2013 | CuO | I | Sphere | None | Precipitation | Negative | 22.83 | 196.36 | 167.48 | -20.36 | -25.41 | HepG2 | 10000 | H | Human | Liver | Epithelial | Adult | L | 24 | 50 | NRU | NeutralRed |  | 33.333 |  | 118 | 10.1371/journal.pone.0069534 | 70.76
3143 | 2020 | C60 | C | Sphere | Dextran | Commercial | Negative | 30.29 | 372 |  | -10.1 |  | C6 | 10000 | A | Rat | Brain | Fibroblast | Adult | L | 24 | 5 | MTT | TetrazoliumSalt |  | 84.453 |  | 119 | 10.1016/j.eurpolymj.2020.109572
3144 | 2020 | C60 | C | Sphere | Dextran | Commercial | Negative | 30.29 | 372 |  | -10.1 |  | C6 | 10000 | A | Rat | Brain | Fibroblast | Adult | L | 24 | 10 | MTT | TetrazoliumSalt |  | 77.543 |  | 119 | 10.1016/j.eurpolymj.2020.109572
3145 | 2020 | C60 | C | Sphere | Dextran | Commercial | Negative | 30.29 | 372 |  | -10.1 |  | C6 | 10000 | A | Rat | Brain | Fibroblast | Adult | L | 24 | 20 | MTT | TetrazoliumSalt |  | 76.967 |  | 119 | 10.1016/j.eurpolymj.2020.109572
3146 | 2020 | C60 | C | Sphere | Dextran | Commercial | Negative | 30.29 | 372 |  | -10.1 |  | C6 | 10000 | A | Rat | Brain | Fibroblast | Adult | L | 24 | 40 | MTT | TetrazoliumSalt |  | 63.916 |  | 119 | 10.1016/j.eurpolymj.2020.109572
3147 | 2020 | C60 | C | Sphere | Dextran | Commercial | Negative | 30.29 | 372 |  | -10.1 |  | C6 | 10000 | A | Rat | Brain | Fibroblast | Adult | L | 24 | 80 | MTT | TetrazoliumSalt |  | 45.873 |  | 119 | 10.1016/j.eurpolymj.2020.109572
3148 | 2020 | C60 | C | Sphere | Dextran | Commercial | Negative | 30.29 | 372 |  | -10.1 |  | C6 | 10000 | A | Rat | Brain | Fibroblast | Adult | L | 24 | 160 | MTT | TetrazoliumSalt |  | 52.207 |  | 119 | 10.1016/j.eurpolymj.2020.109572
3149 | 2020 | C60 | C | Sphere | Dextran | Commercial | Negative | 30.29 | 372 |  | -10.1 |  | C6 | 10000 | A | Rat | Brain | Fibroblast | Adult | L | 24 | 5 | NRU | NeutralRed |  | 95.385 |  | 119 | 10.1016/j.eurpolymj.2020.109572
3150 | 2020 | C60 | C | Sphere | Dextran | Commercial | Negative | 30.29 | 372 |  | -10.1 |  | C6 | 10000 | A | Rat | Brain | Fibroblast | Adult | L | 24 | 10 | NRU | NeutralRed |  | 81.346 |  | 119 | 10.1016/j.eurpolymj.2020.109572
3151 | 2020 | C60 | C | Sphere | Dextran | Commercial | Negative | 30.29 | 372 |  | -10.1 |  | C6 | 10000 | A | Rat | Brain | Fibroblast | Adult | L | 24 | 20 | NRU | NeutralRed |  | 77.692 |  | 119 | 10.1016/j.eurpolymj.2020.109572
3152 | 2020 | C60 | C | Sphere | Dextran | Commercial | Negative | 30.29 | 372 |  | -10.1 |  | C6 | 10000 | A | Rat | Brain | Fibroblast | Adult | L | 24 | 40 | NRU | NeutralRed |  | 70 |  | 119 | 10.1016/j.eurpolymj.2020.109572
3153 | 2020 | C60 | C | Sphere | Dextran | Commercial | Negative | 30.29 | 372 |  | -10.1 |  | C6 | 10000 | A | Rat | Brain | Fibroblast | Adult | L | 24 | 80 | NRU | NeutralRed |  | 67.308 |  | 119 | 10.1016/j.eurpolymj.2020.109572
3154 | 2020 | C60 | C | Sphere | Dextran | Commercial | Negative | 30.29 | 372 |  | -10.1 |  | C6 | 10000 | A | Rat | Brain | Fibroblast | Adult | L | 24 | 160 | NRU | NeutralRed |  | 55.192 |  | 119 | 10.1016/j.eurpolymj.2020.109572
3155 | 2020 | C60 | C | Sphere | Dextran | Commercial | Negative | 30.29 | 372 |  | -10.1 |  | C6 | 1000000 | A | Rat | Brain | Fibroblast | Adult | L | 24 | 5 | Live/Dead | CalceinAM |  | 97.922 |  | 119 | 10.1016/j.eurpolymj.2020.109572
3156 | 2020 | C60 | C | Sphere | Dextran | Commercial | Negative | 30.29 | 372 |  | -10.1 |  | C6 | 1000000 | A | Rat | Brain | Fibroblast | Adult | L | 24 | 100 | Live/Dead | CalceinAM |  | 86.919 |  | 119 | 10.1016/j.eurpolymj.2020.109572
3157 | 2020 | C60 | C | Sphere | Dextran | Commercial | Negative | 30.29 | 372 |  | -10.1 |  | C6 | 1000000 | A | Rat | Brain | Fibroblast | Adult | L | 24 | 200 | Live/Dead | CalceinAM |  | 82.885 |  | 119 | 10.1016/j.eurpolymj.2020.109572
3158 | 2019 | C60 | C | Sphere | None | Commercial | Negative |  | 76 |  | -36 |  | V79 | 10000 | A | Hamster | Lung | Fibroblast | Adult | L | 24 | 5 | MTT | TetrazoliumSalt |  | 99.04 |  | 120 | 10.1016/j.apsusc.2019.03.167
3159 | 2019 | C60 | C | Sphere | None | Commercial | Negative |  | 76 |  | -36 |  | V79 | 10000 | A | Hamster | Lung | Fibroblast | Adult | L | 24 | 10 | MTT | TetrazoliumSalt |  | 88.196 |  | 120 | 10.1016/j.apsusc.2019.03.167
3160 | 2019 | C60 | C | Sphere | None | Commercial | Negative |  | 76 |  | -36 |  | V79 | 10000 | A | Hamster | Lung | Fibroblast | Adult | L | 24 | 20 | MTT | TetrazoliumSalt |  | 75.24 |  | 120 | 10.1016/j.apsusc.2019.03.167
3161 | 2019 | C70 | C | Sphere | None | Commercial | Negative |  | 57 |  | -35 |  | V79 | 10000 | A | Hamster | Lung | Fibroblast | Adult | L | 24 | 5 | MTT | TetrazoliumSalt |  | 92.898 |  | 120 | 10.1016/j.apsusc.2019.03.167
3162 | 2019 | C70 | C | Sphere | None | Commercial | Negative |  | 57 |  | -35 |  | V79 | 10000 | A | Hamster | Lung | Fibroblast | Adult | L | 24 | 10 | MTT | TetrazoliumSalt |  | 89.251 |  | 120 | 10.1016/j.apsusc.2019.03.167
3163 | 2019 | C70 | C | Sphere | None | Commercial | Negative |  | 57 |  | -35 |  | V79 | 10000 | A | Hamster | Lung | Fibroblast | Adult | L | 24 | 20 | MTT | TetrazoliumSalt |  | 96.065 |  | 120 | 10.1016/j.apsusc.2019.03.167
3164 | 2019 | C60 | C | Sphere | None | Commercial | Negative |  | 7 |  | -25 |  | V79 | 10000 | A | Hamster | Lung | Fibroblast | Adult | L | 24 | 5 | MTT | TetrazoliumSalt |  | 81.862 |  | 120 | 10.1016/j.apsusc.2019.03.167
3165 | 2019 | C60 | C | Sphere | None | Commercial | Negative |  | 7 |  | -25 |  | V79 | 10000 | A | Hamster | Lung | Fibroblast | Adult | L | 24 | 10 | MTT | TetrazoliumSalt |  | 80.902 |  | 120 | 10.1016/j.apsusc.2019.03.167
3166 | 2019 | C60 | C | Sphere | None | Commercial | Negative |  | 7 |  | -25 |  | V79 | 10000 | A | Hamster | Lung | Fibroblast | Adult | L | 24 | 20 | MTT | TetrazoliumSalt |  | 48.752 |  | 120 | 10.1016/j.apsusc.2019.03.167
3167 | 2019 | C70 | C | Sphere | None | Commercial | Negative |  | 8 |  | -20 |  | V79 | 10000 | A | Hamster | Lung | Fibroblast | Adult | L | 24 | 5 | MTT | TetrazoliumSalt |  | 80.998 |  | 120 | 10.1016/j.apsusc.2019.03.167
3168 | 2019 | C70 | C | Sphere | None | Commercial | Negative |  | 8 |  | -20 |  | V79 | 10000 | A | Hamster | Lung | Fibroblast | Adult | L | 24 | 10 | MTT | TetrazoliumSalt |  | 79.942 |  | 120 | 10.1016/j.apsusc.2019.03.167
3169 | 2019 | C70 | C | Sphere | None | Commercial | Negative |  | 8 |  | -20 |  | V79 | 10000 | A | Hamster | Lung | Fibroblast | Adult | L | 24 | 20 | MTT | TetrazoliumSalt |  | 57.102 |  | 120 | 10.1016/j.apsusc.2019.03.167
3170 | 2020 | C60 | C | Sphere | Dextran | Commercial | Negative | 30 |  |  | -16.9 |  | C6 | 10000 | A | Rat | Brain | Fibroblast | Adult | L | 24 | 25 | MTT | TetrazoliumSalt |  | 87.81 |  | 121 | 10.1016/j.brainresbull.2019.11.014
3171 | 2020 | C60 | C | Sphere | Dextran | Commercial | Negative | 30 |  |  | -16.9 |  | C6 | 10000 | A | Rat | Brain | Fibroblast | Adult | L | 24 | 50 | MTT | TetrazoliumSalt |  | 77.479 |  | 121 | 10.1016/j.brainresbull.2019.11.014
3172 | 2020 | C60 | C | Sphere | Dextran | Commercial | Negative | 30 |  |  | -16.9 |  | C6 | 10000 | A | Rat | Brain | Fibroblast | Adult | L | 24 | 100 | MTT | TetrazoliumSalt |  | 75.413 |  | 121 | 10.1016/j.brainresbull.2019.11.014
3173 | 2020 | C60 | C | Sphere | Dextran | Commercial | Negative | 30 |  |  | -16.9 |  | C6 | 10000 | A | Rat | Brain | Fibroblast | Adult | L | 24 | 200 | MTT | TetrazoliumSalt |  | 69.835 |  | 121 | 10.1016/j.brainresbull.2019.11.014
3174 | 2020 | C60 | C | Sphere | Dextran | Commercial | Negative | 30 |  |  | -16.9 |  | C6 | 10000 | A | Rat | Brain | Fibroblast | Adult | L | 24 | 400 | MTT | TetrazoliumSalt |  | 63.636 |  | 121 | 10.1016/j.brainresbull.2019.11.014
3175 | 2020 | C60 | C | Sphere | Dextran | Commercial | Negative | 30 |  |  | -16.9 |  | C6 | 10000 | A | Rat | Brain | Fibroblast | Adult | L | 24 | 25 | NRU | NeutralRed |  | 97.028 |  | 121 | 10.1016/j.brainresbull.2019.11.014
3176 | 2020 | C60 | C | Sphere | Dextran | Commercial | Negative | 30 |  |  | -16.9 |  | C6 | 10000 | A | Rat | Brain | Fibroblast | Adult | L | 24 | 50 | NRU | NeutralRed |  | 90.658 |  | 121 | 10.1016/j.brainresbull.2019.11.014
3177 | 2020 | C60 | C | Sphere | Dextran | Commercial | Negative | 30 |  |  | -16.9 |  | C6 | 10000 | A | Rat | Brain | Fibroblast | Adult | L | 24 | 100 | NRU | NeutralRed |  | 84.076 |  | 121 | 10.1016/j.brainresbull.2019.11.014
3178 | 2020 | C60 | C | Sphere | Dextran | Commercial | Negative | 30 |  |  | -16.9 |  | C6 | 10000 | A | Rat | Brain | Fibroblast | Adult | L | 24 | 200 | NRU | NeutralRed |  | 71.338 |  | 121 | 10.1016/j.brainresbull.2019.11.014
3179 | 2020 | C60 | C | Sphere | Dextran | Commercial | Negative | 30 |  |  | -16.9 |  | C6 | 10000 | A | Rat | Brain | Fibroblast | Adult | L | 24 | 400 | NRU | NeutralRed |  | 48.62 |  | 121 | 10.1016/j.brainresbull.2019.11.014
3180 | 2020 | C60 | C | Sphere | Dextran | Commercial | Negative | 30 |  |  | -16.9 |  | C6 | 1000000 | A | Rat | Brain | Fibroblast | Adult | L | 24 | 50 | Live/Dead | CalceinAM |  | 91.331 |  | 121 | 10.1016/j.brainresbull.2019.11.014
3181 | 2020 | C60 | C | Sphere | Dextran | Commercial | Negative | 30 |  |  | -16.9 |  | C6 | 1000000 | A | Rat | Brain | Fibroblast | Adult | L | 24 | 100 | Live/Dead | CalceinAM |  | 87.546 |  | 121 | 10.1016/j.brainresbull.2019.11.014
3182 | 2020 | C60 | C | Sphere | Dextran | Commercial | Negative | 30 |  |  | -16.9 |  | C6 | 1000000 | A | Rat | Brain | Fibroblast | Adult | L | 24 | 200 | Live/Dead | CalceinAM |  | 80.952 |  | 121 | 10.1016/j.brainresbull.2019.11.014
3183 | 2019 | C70 | C | Sphere | Dextran | Commercial | Negative | 15 | 109.1 |  | -20.7 |  | L929 | 10000 | A | Mouse | SubcutaneousConnectiveTissue | Fibroblast | Adult | L | 24 | 10 | MTT | TetrazoliumSalt |  | 96.02 |  | 122 | 10.1016/j.colsurfb.2019.110530
3184 | 2019 | C70 | C | Sphere | Dextran | Commercial | Negative | 15 | 109.1 |  | -20.7 |  | L929 | 10000 | A | Mouse | SubcutaneousConnectiveTissue | Fibroblast | Adult | L | 24 | 20 | MTT | TetrazoliumSalt |  | 91.67 |  | 122 | 10.1016/j.colsurfb.2019.110530
3185 | 2019 | C70 | C | Sphere | Dextran | Commercial | Negative | 15 | 109.1 |  | -20.7 |  | L929 | 10000 | A | Mouse | SubcutaneousConnectiveTissue | Fibroblast | Adult | L | 24 | 40 | MTT | TetrazoliumSalt |  | 88.145 |  | 122 | 10.1016/j.colsurfb.2019.110530
3186 | 2019 | C70 | C | Sphere | Dextran | Commercial | Negative | 15 | 109.1 |  | -20.7 |  | L929 | 10000 | A | Mouse | SubcutaneousConnectiveTissue | Fibroblast | Adult | L | 24 | 80 | MTT | TetrazoliumSalt |  | 85.68 |  | 122 | 10.1016/j.colsurfb.2019.110530
3187 | 2019 | C70 | C | Sphere | Dextran | Commercial | Negative | 15 | 109.1 |  | -20.7 |  | L929 | 10000 | A | Mouse | SubcutaneousConnectiveTissue | Fibroblast | Adult | L | 24 | 10 | NRU | NeutralRed |  | 94.62 |  | 122 | 10.1016/j.colsurfb.2019.110530
3188 | 2019 | C70 | C | Sphere | Dextran | Commercial | Negative | 15 | 109.1 |  | -20.7 |  | L929 | 10000 | A | Mouse | SubcutaneousConnectiveTissue | Fibroblast | Adult | L | 24 | 20 | NRU | NeutralRed |  | 92.25 |  | 122 | 10.1016/j.colsurfb.2019.110530
3189 | 2019 | C70 | C | Sphere | Dextran | Commercial | Negative | 15 | 109.1 |  | -20.7 |  | L929 | 10000 | A | Mouse | SubcutaneousConnectiveTissue | Fibroblast | Adult | L | 24 | 40 | NRU | NeutralRed |  | 89.58 |  | 122 | 10.1016/j.colsurfb.2019.110530
3190 | 2019 | C70 | C | Sphere | Dextran | Commercial | Negative | 15 | 109.1 |  | -20.7 |  | L929 | 10000 | A | Mouse | SubcutaneousConnectiveTissue | Fibroblast | Adult | L | 24 | 80 | NRU | NeutralRed |  | 83.27 |  | 122 | 10.1016/j.colsurfb.2019.110530
3191 | 2019 | C70 | C | Sphere | Dextran | Commercial | Negative | 15 | 109.1 |  | -20.7 |  | L929 | 300000 | A | Mouse | SubcutaneousConnectiveTissue | Fibroblast | Adult | L | 24 | 10 | Live/Dead | CalceinAM |  | 95.468 |  | 122 | 10.1016/j.colsurfb.2019.110530
3192 | 2019 | C70 | C | Sphere | Dextran | Commercial | Negative | 15 | 109.1 |  | -20.7 |  | L929 | 300000 | A | Mouse | SubcutaneousConnectiveTissue | Fibroblast | Adult | L | 24 | 40 | Live/Dead | CalceinAM |  | 89.023 |  | 122 | 10.1016/j.colsurfb.2019.110530
3193 | 2019 | C70 | C | Sphere | Dextran | Commercial | Negative | 15 | 109.1 |  | -20.7 |  | L929 | 300000 | A | Mouse | SubcutaneousConnectiveTissue | Fibroblast | Adult | L | 24 | 80 | Live/Dead | CalceinAM |  | 83.686 |  | 122 | 10.1016/j.colsurfb.2019.110530
3194 | 2019 | C60 | C | Sphere | None | Emulsion-Solvent Evaporation | Negative |  | 125 |  | -25.3 |  | HEK293 | 10000 | H | Human | Kidney | Epithelial | Embryonic | L | 24 | 3.6 | MTT | TetrazoliumSalt |  | 100 | 0.25 | 123 | 10.1080/1536383X.2019.1634055
3195 | 2019 | C60 | C | Sphere | None | Emulsion-Solvent Evaporation | Negative |  | 125 |  | -25.3 |  | HEK293 | 10000 | H | Human | Kidney | Epithelial | Embryonic | L | 24 | 7.2 | MTT | TetrazoliumSalt |  | 96.117 | 0.25 | 123 | 10.1080/1536383X.2019.1634055
3196 | 2019 | C60 | C | Sphere | None | Emulsion-Solvent Evaporation | Negative |  | 125 |  | -25.3 |  | HEK293 | 10000 | H | Human | Kidney | Epithelial | Embryonic | L | 24 | 18 | MTT | TetrazoliumSalt |  | 90.049 | 0.25 | 123 | 10.1080/1536383X.2019.1634055
3197 | 2019 | C60 | C | Sphere | None | Emulsion-Solvent Evaporation | Negative |  | 125 |  | -25.3 |  | HEK293 | 10000 | H | Human | Kidney | Epithelial | Embryonic | L | 24 | 36 | MTT | TetrazoliumSalt |  | 79.854 | 0.25 | 123 | 10.1080/1536383X.2019.1634055
3198 | 2019 | C60 | C | Sphere | None | Emulsion-Solvent Evaporation | Negative |  | 125 |  | -25.3 |  | HEK293 | 10000 | H | Human | Kidney | Epithelial | Embryonic | L | 24 | 72 | MTT | TetrazoliumSalt |  | 77.913 | 0.25 | 123 | 10.1080/1536383X.2019.1634055
3199 | 2019 | C60 | C | Sphere | None | Emulsion-Solvent Evaporation | Negative |  | 125 |  | -25.3 |  | HEK293 | 10000 | H | Human | Kidney | Epithelial | Embryonic | L | 24 | 144 | MTT | TetrazoliumSalt |  | 73.058 | 0.25 | 123 | 10.1080/1536383X.2019.1634055
3200 | 2017 | C60 | C | Sphere | None | Commercial | Negative | 34.64 |  | 142 |  | -37.4 | mDF | 10000 | A | Mouse | Skin | Fibroblast | Adult | P | 6 | 0.1 | MTT | TetrazoliumSalt |  | 88.923 | 0.548 | 124 | 10.1080/01480545.2016.1199563
3201 | 2017 | C60 | C | Sphere | None | Commercial | Negative | 34.64 |  | 142 |  | -37.4 | mDF | 10000 | A | Mouse | Skin | Fibroblast | Adult | P | 6 | 1 | MTT | TetrazoliumSalt |  | 85.077 | 0.548 | 124 | 10.1080/01480545.2016.1199563
3202 | 2017 | C60 | C | Sphere | None | Commercial | Negative | 34.64 |  | 142 |  | -37.4 | mDF | 10000 | A | Mouse | Skin | Fibroblast | Adult | P | 6 | 10 | MTT | TetrazoliumSalt |  | 92.462 | 0.548 | 124 | 10.1080/01480545.2016.1199563
3203 | 2017 | C60 | C | Sphere | None | Commercial | Negative | 34.64 |  | 142 |  | -37.4 | mDF | 10000 | A | Mouse | Skin | Fibroblast | Adult | P | 6 | 50 | MTT | TetrazoliumSalt |  | 100 | 0.548 | 124 | 10.1080/01480545.2016.1199563
3204 | 2017 | C60 | C | Sphere | None | Commercial | Negative | 34.64 |  | 142 |  | -37.4 | mDF | 10000 | A | Mouse | Skin | Fibroblast | Adult | P | 6 | 100 | MTT | TetrazoliumSalt |  | 98.923 | 0.548 | 124 | 10.1080/01480545.2016.1199563
3205 | 2017 | C60 | C | Sphere | None | Commercial | Negative | 34.64 |  | 142 |  | -37.4 | mDF | 10000 | A | Mouse | Skin | Fibroblast | Adult | P | 24 | 0.1 | MTT | TetrazoliumSalt |  | 69.902 | 0.548 | 124 | 10.1080/01480545.2016.1199563
3206 | 2017 | C60 | C | Sphere | None | Commercial | Negative | 34.64 |  | 142 |  | -37.4 | mDF | 10000 | A | Mouse | Skin | Fibroblast | Adult | P | 24 | 1 | MTT | TetrazoliumSalt |  | 77.778 | 0.548 | 124 | 10.1080/01480545.2016.1199563
3207 | 2017 | C60 | C | Sphere | None | Commercial | Negative | 34.64 |  | 142 |  | -37.4 | mDF | 10000 | A | Mouse | Skin | Fibroblast | Adult | P | 24 | 10 | MTT | TetrazoliumSalt |  | 80.028 | 0.548 | 124 | 10.1080/01480545.2016.1199563
3208 | 2017 | C60 | C | Sphere | None | Commercial | Negative | 34.64 |  | 142 |  | -37.4 | mDF | 10000 | A | Mouse | Skin | Fibroblast | Adult | P | 24 | 50 | MTT | TetrazoliumSalt |  | 78.622 | 0.548 | 124 | 10.1080/01480545.2016.1199563
3209 | 2017 | C60 | C | Sphere | None | Commercial | Negative | 34.64 |  | 142 |  | -37.4 | mDF | 10000 | A | Mouse | Skin | Fibroblast | Adult | P | 24 | 100 | MTT | TetrazoliumSalt |  | 72.152 | 0.548 | 124 | 10.1080/01480545.2016.1199563
3210 | 2017 | C60 | C | Sphere | None | Commercial | Negative | 34.64 |  | 142 |  | -37.4 | mDF | 10000 | A | Mouse | Skin | Fibroblast | Adult | P | 48 | 0.1 | MTT | TetrazoliumSalt |  | 74.348 | 0.548 | 124 | 10.1080/01480545.2016.1199563
3211 | 2017 | C60 | C | Sphere | None | Commercial | Negative | 34.64 |  | 142 |  | -37.4 | mDF | 10000 | A | Mouse | Skin | Fibroblast | Adult | P | 48 | 1 | MTT | TetrazoliumSalt |  | 76.377 | 0.548 | 124 | 10.1080/01480545.2016.1199563
3212 | 2017 | C60 | C | Sphere | None | Commercial | Negative | 34.64 |  | 142 |  | -37.4 | mDF | 10000 | A | Mouse | Skin | Fibroblast | Adult | P | 48 | 10 | MTT | TetrazoliumSalt |  | 71.594 | 0.548 | 124 | 10.1080/01480545.2016.1199563
3213 | 2017 | C60 | C | Sphere | None | Commercial | Negative | 34.64 |  | 142 |  | -37.4 | mDF | 10000 | A | Mouse | Skin | Fibroblast | Adult | P | 48 | 50 | MTT | TetrazoliumSalt |  | 76.377 | 0.548 | 124 | 10.1080/01480545.2016.1199563
3214 | 2017 | C60 | C | Sphere | None | Commercial | Negative | 34.64 |  | 142 |  | -37.4 | mDF | 10000 | A | Mouse | Skin | Fibroblast | Adult | P | 48 | 100 | MTT | TetrazoliumSalt |  | 75.797 | 0.548 | 124 | 10.1080/01480545.2016.1199563
3215 | 2017 | SWCNT | C | Nanotube | None | Commercial | Positive | 9 |  | 112.9 |  | 12.9 | mDF | 10000 | A | Mouse | Skin | Fibroblast | Adult | P | 6 | 0.1 | MTT | TetrazoliumSalt |  | 91.846 | 0.573 | 124 | 10.1080/01480545.2016.1199563
3216 | 2017 | SWCNT | C | Nanotube | None | Commercial | Positive | 9 |  | 112.9 |  | 12.9 | mDF | 10000 | A | Mouse | Skin | Fibroblast | Adult | P | 6 | 1 | MTT | TetrazoliumSalt |  | 87.846 | 0.573 | 124 | 10.1080/01480545.2016.1199563
3217 | 2017 | SWCNT | C | Nanotube | None | Commercial | Positive | 9 |  | 112.9 |  | 12.9 | mDF | 10000 | A | Mouse | Skin | Fibroblast | Adult | P | 6 | 10 | MTT | TetrazoliumSalt |  | 87.077 | 0.573 | 124 | 10.1080/01480545.2016.1199563
3218 | 2017 | SWCNT | C | Nanotube | None | Commercial | Positive | 9 |  | 112.9 |  | 12.9 | mDF | 10000 | A | Mouse | Skin | Fibroblast | Adult | P | 6 | 50 | MTT | TetrazoliumSalt |  | 82 | 0.573 | 124 | 10.1080/01480545.2016.1199563
3219 | 2017 | SWCNT | C | Nanotube | None | Commercial | Positive | 9 |  | 112.9 |  | 12.9 | mDF | 10000 | A | Mouse | Skin | Fibroblast | Adult | P | 6 | 100 | MTT | TetrazoliumSalt |  | 72.462 | 0.573 | 124 | 10.1080/01480545.2016.1199563
3220 | 2017 | SWCNT | C | Nanotube | None | Commercial | Positive | 9 |  | 112.9 |  | 12.9 | mDF | 10000 | A | Mouse | Skin | Fibroblast | Adult | P | 24 | 0.1 | MTT | TetrazoliumSalt |  | 61.041 | 0.573 | 124 | 10.1080/01480545.2016.1199563
3221 | 2017 | SWCNT | C | Nanotube | None | Commercial | Positive | 9 |  | 112.9 |  | 12.9 | mDF | 10000 | A | Mouse | Skin | Fibroblast | Adult | P | 24 | 1 | MTT | TetrazoliumSalt |  | 56.962 | 0.573 | 124 | 10.1080/01480545.2016.1199563
3222 | 2017 | SWCNT | C | Nanotube | None | Commercial | Positive | 9 |  | 112.9 |  | 12.9 | mDF | 10000 | A | Mouse | Skin | Fibroblast | Adult | P | 24 | 10 | MTT | TetrazoliumSalt |  | 72.152 | 0.573 | 124 | 10.1080/01480545.2016.1199563
3223 | 2017 | SWCNT | C | Nanotube | None | Commercial | Positive | 9 |  | 112.9 |  | 12.9 | mDF | 10000 | A | Mouse | Skin | Fibroblast | Adult | P | 24 | 50 | MTT | TetrazoliumSalt |  | 76.793 | 0.573 | 124 | 10.1080/01480545.2016.1199563
3224 | 2017 | SWCNT | C | Nanotube | None | Commercial | Positive | 9 |  | 112.9 |  | 12.9 | mDF | 10000 | A | Mouse | Skin | Fibroblast | Adult | P | 24 | 100 | MTT | TetrazoliumSalt |  | 64.276 | 0.573 | 124 | 10.1080/01480545.2016.1199563
3225 | 2017 | SWCNT | C | Nanotube | None | Commercial | Positive | 9 |  | 112.9 |  | 12.9 | mDF | 10000 | A | Mouse | Skin | Fibroblast | Adult | P | 48 | 0.1 | MTT | TetrazoliumSalt |  | 61.159 | 0.573 | 124 | 10.1080/01480545.2016.1199563
3226 | 2017 | SWCNT | C | Nanotube | None | Commercial | Positive | 9 |  | 112.9 |  | 12.9 | mDF | 10000 | A | Mouse | Skin | Fibroblast | Adult | P | 48 | 1 | MTT | TetrazoliumSalt |  | 66.377 | 0.573 | 124 | 10.1080/01480545.2016.1199563
3227 | 2017 | SWCNT | C | Nanotube | None | Commercial | Positive | 9 |  | 112.9 |  | 12.9 | mDF | 10000 | A | Mouse | Skin | Fibroblast | Adult | P | 48 | 10 | MTT | TetrazoliumSalt |  | 77.681 | 0.573 | 124 | 10.1080/01480545.2016.1199563
3228 | 2017 | SWCNT | C | Nanotube | None | Commercial | Positive | 9 |  | 112.9 |  | 12.9 | mDF | 10000 | A | Mouse | Skin | Fibroblast | Adult | P | 48 | 50 | MTT | TetrazoliumSalt |  | 71.594 | 0.573 | 124 | 10.1080/01480545.2016.1199563
3229 | 2017 | SWCNT | C | Nanotube | None | Commercial | Positive | 9 |  | 112.9 |  | 12.9 | mDF | 10000 | A | Mouse | Skin | Fibroblast | Adult | P | 48 | 100 | MTT | TetrazoliumSalt |  | 62.029 | 0.573 | 124 | 10.1080/01480545.2016.1199563
3230 | 2017 | IronOxide | I | Sphere | None | Commercial | Negative | 28.33 |  | 316.6 |  | -18.4 | mDF | 10000 | A | Mouse | Skin | Fibroblast | Adult | P | 6 | 0.1 | MTT | TetrazoliumSalt |  | 83.538 | 0.644 | 124 | 10.1080/01480545.2016.1199563 | 49.26
3231 | 2017 | IronOxide | I | Sphere | None | Commercial | Negative | 28.33 |  | 316.6 |  | -18.4 | mDF | 10000 | A | Mouse | Skin | Fibroblast | Adult | P | 6 | 1 | MTT | TetrazoliumSalt |  | 90.462 | 0.644 | 124 | 10.1080/01480545.2016.1199563 | 49.26
3232 | 2017 | IronOxide | I | Sphere | None | Commercial | Negative | 28.33 |  | 316.6 |  | -18.4 | mDF | 10000 | A | Mouse | Skin | Fibroblast | Adult | P | 6 | 10 | MTT | TetrazoliumSalt |  | 85.385 | 0.644 | 124 | 10.1080/01480545.2016.1199563 | 49.26
3233 | 2017 | IronOxide | I | Sphere | None | Commercial | Negative | 28.33 |  | 316.6 |  | -18.4 | mDF | 10000 | A | Mouse | Skin | Fibroblast | Adult | P | 6 | 50 | MTT | TetrazoliumSalt |  | 87.538 | 0.644 | 124 | 10.1080/01480545.2016.1199563 | 49.26
3234 | 2017 | IronOxide | I | Sphere | None | Commercial | Negative | 28.33 |  | 316.6 |  | -18.4 | mDF | 10000 | A | Mouse | Skin | Fibroblast | Adult | P | 6 | 100 | MTT | TetrazoliumSalt |  | 80 | 0.644 | 124 | 10.1080/01480545.2016.1199563 | 49.26
3235 | 2017 | IronOxide | I | Sphere | None | Commercial | Negative | 28.33 |  | 316.6 |  | -18.4 | mDF | 10000 | A | Mouse | Skin | Fibroblast | Adult | P | 24 | 0.1 | MTT | TetrazoliumSalt |  | 87.482 | 0.644 | 124 | 10.1080/01480545.2016.1199563 | 49.26
3236 | 2017 | IronOxide | I | Sphere | None | Commercial | Negative | 28.33 |  | 316.6 |  | -18.4 | mDF | 10000 | A | Mouse | Skin | Fibroblast | Adult | P | 24 | 1 | MTT | TetrazoliumSalt |  | 100 | 0.644 | 124 | 10.1080/01480545.2016.1199563 | 49.26
3237 | 2017 | IronOxide | I | Sphere | None | Commercial | Negative | 28.33 |  | 316.6 |  | -18.4 | mDF | 10000 | A | Mouse | Skin | Fibroblast | Adult | P | 24 | 10 | MTT | TetrazoliumSalt |  | 88.326 | 0.644 | 124 | 10.1080/01480545.2016.1199563 | 49.26
3238 | 2017 | IronOxide | I | Sphere | None | Commercial | Negative | 28.33 |  | 316.6 |  | -18.4 | mDF | 10000 | A | Mouse | Skin | Fibroblast | Adult | P | 24 | 50 | MTT | TetrazoliumSalt |  | 85.654 | 0.644 | 124 | 10.1080/01480545.2016.1199563 | 49.26
3239 | 2017 | IronOxide | I | Sphere | None | Commercial | Negative | 28.33 |  | 316.6 |  | -18.4 | mDF | 10000 | A | Mouse | Skin | Fibroblast | Adult | P | 24 | 100 | MTT | TetrazoliumSalt |  | 76.371 | 0.644 | 124 | 10.1080/01480545.2016.1199563 | 49.26
3240 | 2017 | IronOxide | I | Sphere | None | Commercial | Negative | 28.33 |  | 316.6 |  | -18.4 | mDF | 10000 | A | Mouse | Skin | Fibroblast | Adult | P | 48 | 0.1 | MTT | TetrazoliumSalt |  | 41.739 | 0.644 | 124 | 10.1080/01480545.2016.1199563 | 49.26
3241 | 2017 | IronOxide | I | Sphere | None | Commercial | Negative | 28.33 |  | 316.6 |  | -18.4 | mDF | 10000 | A | Mouse | Skin | Fibroblast | Adult | P | 48 | 1 | MTT | TetrazoliumSalt |  | 76.377 | 0.644 | 124 | 10.1080/01480545.2016.1199563 | 49.26
3242 | 2017 | IronOxide | I | Sphere | None | Commercial | Negative | 28.33 |  | 316.6 |  | -18.4 | mDF | 10000 | A | Mouse | Skin | Fibroblast | Adult | P | 48 | 10 | MTT | TetrazoliumSalt |  | 84.348 | 0.644 | 124 | 10.1080/01480545.2016.1199563 | 49.26
3243 | 2017 | IronOxide | I | Sphere | None | Commercial | Negative | 28.33 |  | 316.6 |  | -18.4 | mDF | 10000 | A | Mouse | Skin | Fibroblast | Adult | P | 48 | 50 | MTT | TetrazoliumSalt |  | 74.783 | 0.644 | 124 | 10.1080/01480545.2016.1199563 | 49.26
3244 | 2017 | IronOxide | I | Sphere | None | Commercial | Negative | 28.33 |  | 316.6 |  | -18.4 | mDF | 10000 | A | Mouse | Skin | Fibroblast | Adult | P | 48 | 100 | MTT | TetrazoliumSalt |  | 63.478 | 0.644 | 124 | 10.1080/01480545.2016.1199563 | 49.26
3245 | 2017 | C60 | C | Sphere | None | Commercial | Negative | 34.64 |  | 142 |  | -37.4 | hPDLF | 10000 | H | Human | Teeth | Fibroblast | Adult | P | 6 | 0.1 | MTT | TetrazoliumSalt |  | 74.644 | 0.548 | 124 | 10.1080/01480545.2016.1199563
3246 | 2017 | C60 | C | Sphere | None | Commercial | Negative | 34.64 |  | 142 |  | -37.4 | hPDLF | 10000 | H | Human | Teeth | Fibroblast | Adult | P | 6 | 1 | MTT | TetrazoliumSalt |  | 74.217 | 0.548 | 124 | 10.1080/01480545.2016.1199563
3247 | 2017 | C60 | C | Sphere | None | Commercial | Negative | 34.64 |  | 142 |  | -37.4 | hPDLF | 10000 | H | Human | Teeth | Fibroblast | Adult | P | 6 | 10 | MTT | TetrazoliumSalt |  | 77.066 | 0.548 | 124 | 10.1080/01480545.2016.1199563
3248 | 2017 | C60 | C | Sphere | None | Commercial | Negative | 34.64 |  | 142 |  | -37.4 | hPDLF | 10000 | H | Human | Teeth | Fibroblast | Adult | P | 6 | 50 | MTT | TetrazoliumSalt |  | 78.49 | 0.548 | 124 | 10.1080/01480545.2016.1199563
3249 | 2017 | C60 | C | Sphere | None | Commercial | Negative | 34.64 |  | 142 |  | -37.4 | hPDLF | 10000 | H | Human | Teeth | Fibroblast | Adult | P | 6 | 100 | MTT | TetrazoliumSalt |  | 74.644 | 0.548 | 124 | 10.1080/01480545.2016.1199563
3250 | 2017 | C60 | C | Sphere | None | Commercial | Negative | 34.64 |  | 142 |  | -37.4 | hPDLF | 10000 | H | Human | Teeth | Fibroblast | Adult | P | 24 | 0.1 | MTT | TetrazoliumSalt |  | 45.416 | 0.548 | 124 | 10.1080/01480545.2016.1199563
3251 | 2017 | C60 | C | Sphere | None | Commercial | Negative | 34.64 |  | 142 |  | -37.4 | hPDLF | 10000 | H | Human | Teeth | Fibroblast | Adult | P | 24 | 1 | MTT | TetrazoliumSalt |  | 50.776 | 0.548 | 124 | 10.1080/01480545.2016.1199563
3252 | 2017 | C60 | C | Sphere | None | Commercial | Negative | 34.64 |  | 142 |  | -37.4 | hPDLF | 10000 | H | Human | Teeth | Fibroblast | Adult | P | 24 | 10 | MTT | TetrazoliumSalt |  | 52.186 | 0.548 | 124 | 10.1080/01480545.2016.1199563
3253 | 2017 | C60 | C | Sphere | None | Commercial | Negative | 34.64 |  | 142 |  | -37.4 | hPDLF | 10000 | H | Human | Teeth | Fibroblast | Adult | P | 24 | 50 | MTT | TetrazoliumSalt |  | 52.609 | 0.548 | 124 | 10.1080/01480545.2016.1199563
3254 | 2017 | C60 | C | Sphere | None | Commercial | Negative | 34.64 |  | 142 |  | -37.4 | hPDLF | 10000 | H | Human | Teeth | Fibroblast | Adult | P | 24 | 100 | MTT | TetrazoliumSalt |  | 48.801 | 0.548 | 124 | 10.1080/01480545.2016.1199563
3255 | 2017 | C60 | C | Sphere | None | Commercial | Negative | 34.64 |  | 142 |  | -37.4 | hPDLF | 10000 | H | Human | Teeth | Fibroblast | Adult | P | 48 | 0.1 | MTT | TetrazoliumSalt |  | 59.746 | 0.548 | 124 | 10.1080/01480545.2016.1199563
3256 | 2017 | C60 | C | Sphere | None | Commercial | Negative | 34.64 |  | 142 |  | -37.4 | hPDLF | 10000 | H | Human | Teeth | Fibroblast | Adult | P | 48 | 1 | MTT | TetrazoliumSalt |  | 63.559 | 0.548 | 124 | 10.1080/01480545.2016.1199563
3257 | 2017 | C60 | C | Sphere | None | Commercial | Negative | 34.64 |  | 142 |  | -37.4 | hPDLF | 10000 | H | Human | Teeth | Fibroblast | Adult | P | 48 | 10 | MTT | TetrazoliumSalt |  | 56.921 | 0.548 | 124 | 10.1080/01480545.2016.1199563
3258 | 2017 | C60 | C | Sphere | None | Commercial | Negative | 34.64 |  | 142 |  | -37.4 | hPDLF | 10000 | H | Human | Teeth | Fibroblast | Adult | P | 48 | 50 | MTT | TetrazoliumSalt |  | 51.695 | 0.548 | 124 | 10.1080/01480545.2016.1199563
3259 | 2017 | C60 | C | Sphere | None | Commercial | Negative | 34.64 |  | 142 |  | -37.4 | hPDLF | 10000 | H | Human | Teeth | Fibroblast | Adult | P | 48 | 100 | MTT | TetrazoliumSalt |  | 62.571 | 0.548 | 124 | 10.1080/01480545.2016.1199563
3260 | 2017 | SWCNT | C | Nanotube | None | Commercial | Positive | 9 |  | 112.9 |  | 12.9 | hPDLF | 10000 | H | Human | Teeth | Fibroblast | Adult | P | 6 | 0.1 | MTT | TetrazoliumSalt |  | 81.339 | 0.573 | 124 | 10.1080/01480545.2016.1199563
3261 | 2017 | SWCNT | C | Nanotube | None | Commercial | Positive | 9 |  | 112.9 |  | 12.9 | hPDLF | 10000 | H | Human | Teeth | Fibroblast | Adult | P | 6 | 1 | MTT | TetrazoliumSalt |  | 78.775 | 0.573 | 124 | 10.1080/01480545.2016.1199563
3262 | 2017 | SWCNT | C | Nanotube | None | Commercial | Positive | 9 |  | 112.9 |  | 12.9 | hPDLF | 10000 | H | Human | Teeth | Fibroblast | Adult | P | 6 | 10 | MTT | TetrazoliumSalt |  | 61.681 | 0.573 | 124 | 10.1080/01480545.2016.1199563
3263 | 2017 | SWCNT | C | Nanotube | None | Commercial | Positive | 9 |  | 112.9 |  | 12.9 | hPDLF | 10000 | H | Human | Teeth | Fibroblast | Adult | P | 6 | 50 | MTT | TetrazoliumSalt |  | 55.84 | 0.573 | 124 | 10.1080/01480545.2016.1199563
3264 | 2017 | SWCNT | C | Nanotube | None | Commercial | Positive | 9 |  | 112.9 |  | 12.9 | hPDLF | 10000 | H | Human | Teeth | Fibroblast | Adult | P | 6 | 100 | MTT | TetrazoliumSalt |  | 48.86 | 0.573 | 124 | 10.1080/01480545.2016.1199563
3265 | 2017 | SWCNT | C | Nanotube | None | Commercial | Positive | 9 |  | 112.9 |  | 12.9 | hPDLF | 10000 | H | Human | Teeth | Fibroblast | Adult | P | 24 | 0.1 | MTT | TetrazoliumSalt |  | 39.21 | 0.573 | 124 | 10.1080/01480545.2016.1199563
3266 | 2017 | SWCNT | C | Nanotube | None | Commercial | Positive | 9 |  | 112.9 |  | 12.9 | hPDLF | 10000 | H | Human | Teeth | Fibroblast | Adult | P | 24 | 1 | MTT | TetrazoliumSalt |  | 42.172 | 0.573 | 124 | 10.1080/01480545.2016.1199563
3267 | 2017 | SWCNT | C | Nanotube | None | Commercial | Positive | 9 |  | 112.9 |  | 12.9 | hPDLF | 10000 | H | Human | Teeth | Fibroblast | Adult | P | 24 | 10 | MTT | TetrazoliumSalt |  | 47.814 | 0.573 | 124 | 10.1080/01480545.2016.1199563
3268 | 2017 | SWCNT | C | Nanotube | None | Commercial | Positive | 9 |  | 112.9 |  | 12.9 | hPDLF | 10000 | H | Human | Teeth | Fibroblast | Adult | P | 24 | 50 | MTT | TetrazoliumSalt |  | 45.98 | 0.573 | 124 | 10.1080/01480545.2016.1199563
3269 | 2017 | SWCNT | C | Nanotube | None | Commercial | Positive | 9 |  | 112.9 |  | 12.9 | hPDLF | 10000 | H | Human | Teeth | Fibroblast | Adult | P | 24 | 100 | MTT | TetrazoliumSalt |  | 38.787 | 0.573 | 124 | 10.1080/01480545.2016.1199563
3270 | 2017 | SWCNT | C | Nanotube | None | Commercial | Positive | 9 |  | 112.9 |  | 12.9 | hPDLF | 10000 | H | Human | Teeth | Fibroblast | Adult | P | 48 | 0.1 | MTT | TetrazoliumSalt |  | 47.458 | 0.573 | 124 | 10.1080/01480545.2016.1199563
3271 | 2017 | SWCNT | C | Nanotube | None | Commercial | Positive | 9 |  | 112.9 |  | 12.9 | hPDLF | 10000 | H | Human | Teeth | Fibroblast | Adult | P | 48 | 1 | MTT | TetrazoliumSalt |  | 52.542 | 0.573 | 124 | 10.1080/01480545.2016.1199563
3272 | 2017 | SWCNT | C | Nanotube | None | Commercial | Positive | 9 |  | 112.9 |  | 12.9 | hPDLF | 10000 | H | Human | Teeth | Fibroblast | Adult | P | 48 | 10 | MTT | TetrazoliumSalt |  | 62.994 | 0.573 | 124 | 10.1080/01480545.2016.1199563
3273 | 2017 | SWCNT | C | Nanotube | None | Commercial | Positive | 9 |  | 112.9 |  | 12.9 | hPDLF | 10000 | H | Human | Teeth | Fibroblast | Adult | P | 48 | 50 | MTT | TetrazoliumSalt |  | 50.282 | 0.573 | 124 | 10.1080/01480545.2016.1199563
3274 | 2017 | SWCNT | C | Nanotube | None | Commercial | Positive | 9 |  | 112.9 |  | 12.9 | hPDLF | 10000 | H | Human | Teeth | Fibroblast | Adult | P | 48 | 100 | MTT | TetrazoliumSalt |  | 48.305 | 0.573 | 124 | 10.1080/01480545.2016.1199563
3275 | 2017 | IronOxide | I | Sphere | None | Commercial | Negative | 28.33 |  | 316.6 |  | -18.4 | hPDLF | 10000 | H | Human | Teeth | Fibroblast | Adult | P | 6 | 0.1 | MTT | TetrazoliumSalt |  | 76.068 | 0.644 | 124 | 10.1080/01480545.2016.1199563 | 49.26
3276 | 2017 | IronOxide | I | Sphere | None | Commercial | Negative | 28.33 |  | 316.6 |  | -18.4 | hPDLF | 10000 | H | Human | Teeth | Fibroblast | Adult | P | 6 | 1 | MTT | TetrazoliumSalt |  | 100 | 0.644 | 124 | 10.1080/01480545.2016.1199563 | 49.26
3277 | 2017 | IronOxide | I | Sphere | None | Commercial | Negative | 28.33 |  | 316.6 |  | -18.4 | hPDLF | 10000 | H | Human | Teeth | Fibroblast | Adult | P | 6 | 10 | MTT | TetrazoliumSalt |  | 94.302 | 0.644 | 124 | 10.1080/01480545.2016.1199563 | 49.26
3278 | 2017 | IronOxide | I | Sphere | None | Commercial | Negative | 28.33 |  | 316.6 |  | -18.4 | hPDLF | 10000 | H | Human | Teeth | Fibroblast | Adult | P | 6 | 50 | MTT | TetrazoliumSalt |  | 95.726 | 0.644 | 124 | 10.1080/01480545.2016.1199563 | 49.26
3279 | 2017 | IronOxide | I | Sphere | None | Commercial | Negative | 28.33 |  | 316.6 |  | -18.4 | hPDLF | 10000 | H | Human | Teeth | Fibroblast | Adult | P | 6 | 100 | MTT | TetrazoliumSalt |  | 86.61 | 0.644 | 124 | 10.1080/01480545.2016.1199563 | 49.26
3280 | 2017 | IronOxide | I | Sphere | None | Commercial | Negative | 28.33 |  | 316.6 |  | -18.4 | hPDLF | 10000 | H | Human | Teeth | Fibroblast | Adult | P | 24 | 0.1 | MTT | TetrazoliumSalt |  | 49.647 | 0.644 | 124 | 10.1080/01480545.2016.1199563 | 49.26
3281 | 2017 | IronOxide | I | Sphere | None | Commercial | Negative | 28.33 |  | 316.6 |  | -18.4 | hPDLF | 10000 | H | Human | Teeth | Fibroblast | Adult | P | 24 | 1 | MTT | TetrazoliumSalt |  | 55.289 | 0.644 | 124 | 10.1080/01480545.2016.1199563 | 49.26
3282 | 2017 | IronOxide | I | Sphere | None | Commercial | Negative | 28.33 |  | 316.6 |  | -18.4 | hPDLF | 10000 | H | Human | Teeth | Fibroblast | Adult | P | 24 | 10 | MTT | TetrazoliumSalt |  | 53.032 | 0.644 | 124 | 10.1080/01480545.2016.1199563 | 49.26
3283 | 2017 | IronOxide | I | Sphere | None | Commercial | Negative | 28.33 |  | 316.6 |  | -18.4 | hPDLF | 10000 | H | Human | Teeth | Fibroblast | Adult | P | 24 | 50 | MTT | TetrazoliumSalt |  | 55.007 | 0.644 | 124 | 10.1080/01480545.2016.1199563 | 49.26
3284 | 2017 | IronOxide | I | Sphere | None | Commercial | Negative | 28.33 |  | 316.6 |  | -18.4 | hPDLF | 10000 | H | Human | Teeth | Fibroblast | Adult | P | 24 | 100 | MTT | TetrazoliumSalt |  | 51.622 | 0.644 | 124 | 10.1080/01480545.2016.1199563 | 49.26
3285 | 2017 | IronOxide | I | Sphere | None | Commercial | Negative | 28.33 |  | 316.6 |  | -18.4 | hPDLF | 10000 | H | Human | Teeth | Fibroblast | Adult | P | 48 | 0.1 | MTT | TetrazoliumSalt |  | 51.13 | 0.644 | 124 | 10.1080/01480545.2016.1199563 | 49.26
3286 | 2017 | IronOxide | I | Sphere | None | Commercial | Negative | 28.33 |  | 316.6 |  | -18.4 | hPDLF | 10000 | H | Human | Teeth | Fibroblast | Adult | P | 48 | 1 | MTT | TetrazoliumSalt |  | 52.119 | 0.644 | 124 | 10.1080/01480545.2016.1199563 | 49.26
3287 | 2017 | IronOxide | I | Sphere | None | Commercial | Negative | 28.33 |  | 316.6 |  | -18.4 | hPDLF | 10000 | H | Human | Teeth | Fibroblast | Adult | P | 48 | 10 | MTT | TetrazoliumSalt |  | 48.87 | 0.644 | 124 | 10.1080/01480545.2016.1199563 | 49.26
3288 | 2017 | IronOxide | I | Sphere | None | Commercial | Negative | 28.33 |  | 316.6 |  | -18.4 | hPDLF | 10000 | H | Human | Teeth | Fibroblast | Adult | P | 48 | 50 | MTT | TetrazoliumSalt |  | 43.644 | 0.644 | 124 | 10.1080/01480545.2016.1199563 | 49.26
3289 | 2017 | IronOxide | I | Sphere | None | Commercial | Negative | 28.33 |  | 316.6 |  | -18.4 | hPDLF | 10000 | H | Human | Teeth | Fibroblast | Adult | P | 48 | 100 | MTT | TetrazoliumSalt |  | 39.831 | 0.644 | 124 | 10.1080/01480545.2016.1199563 | 49.26
3290 | 2019 | MWCNT | C | Nanotube | None | Commercial | Negative |  |  | 217.2 |  | -13.005 | NR8383 | 500000 | A | Rat | Lung | Macrophage | Adult | L | 4 | 6 | MTT | TetrazoliumSalt |  | 76.548 | 0.383 | 125 | 10.1002/jat.3765
3291 | 2019 | MWCNT | C | Nanotube | None | Commercial | Negative |  |  | 217.2 |  | -13.005 | NR8383 | 500000 | A | Rat | Lung | Macrophage | Adult | L | 4 | 12.5 | MTT | TetrazoliumSalt |  | 61.924 | 0.383 | 125 | 10.1002/jat.3765
3292 | 2019 | MWCNT | C | Nanotube | None | Commercial | Negative |  |  | 217.2 |  | -13.005 | NR8383 | 500000 | A | Rat | Lung | Macrophage | Adult | L | 4 | 25 | MTT | TetrazoliumSalt |  | 47.826 | 0.383 | 125 | 10.1002/jat.3765
3293 | 2019 | MWCNT | C | Nanotube | None | Commercial | Negative |  |  | 217.2 |  | -13.005 | NR8383 | 500000 | A | Rat | Lung | Macrophage | Adult | L | 4 | 50 | MTT | TetrazoliumSalt |  | 41.765 | 0.383 | 125 | 10.1002/jat.3765
3294 | 2019 | MWCNT | C | Nanotube | None | Commercial | Negative |  |  | 217.2 |  | -13.005 | NR8383 | 500000 | A | Rat | Lung | Macrophage | Adult | L | 4 | 100 | MTT | TetrazoliumSalt |  | 26.482 | 0.383 | 125 | 10.1002/jat.3765
3295 | 2019 | MWCNT | C | Nanotube | None | Commercial | Negative |  |  | 217.2 |  | -13.005 | NR8383 | 500000 | A | Rat | Lung | Macrophage | Adult | L | 4 | 200 | MTT | TetrazoliumSalt |  | 11.726 | 0.383 | 125 | 10.1002/jat.3765
3296 | 2019 | MWCNT | C | Nanotube | None | Commercial | Negative |  |  | 217.2 |  | -13.005 | NR8383 | 500000 | A | Rat | Lung | Macrophage | Adult | L | 24 | 6 | MTT | TetrazoliumSalt |  | 51.779 | 0.383 | 125 | 10.1002/jat.3765
3297 | 2019 | MWCNT | C | Nanotube | None | Commercial | Negative |  |  | 217.2 |  | -13.005 | NR8383 | 500000 | A | Rat | Lung | Macrophage | Adult | L | 24 | 12.5 | MTT | TetrazoliumSalt |  | 46.245 | 0.383 | 125 | 10.1002/jat.3765
3298 | 2019 | MWCNT | C | Nanotube | None | Commercial | Negative |  |  | 217.2 |  | -13.005 | NR8383 | 500000 | A | Rat | Lung | Macrophage | Adult | L | 24 | 25 | MTT | TetrazoliumSalt |  | 44.005 | 0.383 | 125 | 10.1002/jat.3765
3299 | 2019 | MWCNT | C | Nanotube | None | Commercial | Negative |  |  | 217.2 |  | -13.005 | NR8383 | 500000 | A | Rat | Lung | Macrophage | Adult | L | 24 | 50 | MTT | TetrazoliumSalt |  | 31.094 | 0.383 | 125 | 10.1002/jat.3765
3300 | 2019 | MWCNT | C | Nanotube | None | Commercial | Negative |  |  | 217.2 |  | -13.005 | NR8383 | 500000 | A | Rat | Lung | Macrophage | Adult | L | 24 | 100 | MTT | TetrazoliumSalt |  | 27.8 | 0.383 | 125 | 10.1002/jat.3765
3301 | 2019 | MWCNT | C | Nanotube | None | Commercial | Negative |  |  | 217.2 |  | -13.005 | NR8383 | 500000 | A | Rat | Lung | Macrophage | Adult | L | 24 | 200 | MTT | TetrazoliumSalt |  | 18.05 | 0.383 | 125 | 10.1002/jat.3765
3302 | 2019 | SWCNT | C | Nanotube | None | Commercial | Negative |  |  | 601.7 |  | -13.005 | NR8383 | 500000 | A | Rat | Lung | Macrophage | Adult | L | 4 | 6 | MTT | TetrazoliumSalt |  | 88.921 | 0.849 | 125 | 10.1002/jat.3765
3303 | 2019 | SWCNT | C | Nanotube | None | Commercial | Negative |  |  | 601.7 |  | -13.005 | NR8383 | 500000 | A | Rat | Lung | Macrophage | Adult | L | 4 | 12.5 | MTT | TetrazoliumSalt |  | 73.381 | 0.849 | 125 | 10.1002/jat.3765
3304 | 2019 | SWCNT | C | Nanotube | None | Commercial | Negative |  |  | 601.7 |  | -13.005 | NR8383 | 500000 | A | Rat | Lung | Macrophage | Adult | L | 4 | 25 | MTT | TetrazoliumSalt |  | 58.417 | 0.849 | 125 | 10.1002/jat.3765
3305 | 2019 | SWCNT | C | Nanotube | None | Commercial | Negative |  |  | 601.7 |  | -13.005 | NR8383 | 500000 | A | Rat | Lung | Macrophage | Adult | L | 4 | 50 | MTT | TetrazoliumSalt |  | 45.755 | 0.849 | 125 | 10.1002/jat.3765
3306 | 2019 | SWCNT | C | Nanotube | None | Commercial | Negative |  |  | 601.7 |  | -13.005 | NR8383 | 500000 | A | Rat | Lung | Macrophage | Adult | L | 4 | 100 | MTT | TetrazoliumSalt |  | 12.086 | 0.849 | 125 | 10.1002/jat.3765
3307 | 2019 | SWCNT | C | Nanotube | None | Commercial | Negative |  |  | 601.7 |  | -13.005 | NR8383 | 500000 | A | Rat | Lung | Macrophage | Adult | L | 4 | 200 | MTT | TetrazoliumSalt |  | 0.14388 | 0.849 | 125 | 10.1002/jat.3765
3308 | 2019 | SWCNT | C | Nanotube | None | Commercial | Negative |  |  | 601.7 |  | -13.005 | NR8383 | 500000 | A | Rat | Lung | Macrophage | Adult | L | 24 | 6 | MTT | TetrazoliumSalt |  | 74.82 | 0.849 | 125 | 10.1002/jat.3765
3309 | 2019 | SWCNT | C | Nanotube | None | Commercial | Negative |  |  | 601.7 |  | -13.005 | NR8383 | 500000 | A | Rat | Lung | Macrophage | Adult | L | 24 | 12.5 | MTT | TetrazoliumSalt |  | 64.604 | 0.849 | 125 | 10.1002/jat.3765
3310 | 2019 | SWCNT | C | Nanotube | None | Commercial | Negative |  |  | 601.7 |  | -13.005 | NR8383 | 500000 | A | Rat | Lung | Macrophage | Adult | L | 24 | 25 | MTT | TetrazoliumSalt |  | 53.669 | 0.849 | 125 | 10.1002/jat.3765
3311 | 2019 | SWCNT | C | Nanotube | None | Commercial | Negative |  |  | 601.7 |  | -13.005 | NR8383 | 500000 | A | Rat | Lung | Macrophage | Adult | L | 24 | 50 | MTT | TetrazoliumSalt |  | 43.309 | 0.849 | 125 | 10.1002/jat.3765
3312 | 2019 | SWCNT | C | Nanotube | None | Commercial | Negative |  |  | 601.7 |  | -13.005 | NR8383 | 500000 | A | Rat | Lung | Macrophage | Adult | L | 24 | 100 | MTT | TetrazoliumSalt |  | 4.6043 | 0.849 | 125 | 10.1002/jat.3765
3313 | 2019 | SWCNT | C | Nanotube | None | Commercial | Negative |  |  | 601.7 |  | -13.005 | NR8383 | 500000 | A | Rat | Lung | Macrophage | Adult | L | 24 | 200 | MTT | TetrazoliumSalt |  | 2.446 | 0.849 | 125 | 10.1002/jat.3765
3314 | 2019 | MWCNT | C | Nanotube | None | Commercial | Negative |  |  | 217.2 |  | -13.005 | NR8383 | 500000 | A | Rat | Lung | Macrophage | Adult | L | 4 | 6 | AlamarBlue | AlamarBlue |  | 70.014 | 0.383 | 125 | 10.1002/jat.3765
3315 | 2019 | MWCNT | C | Nanotube | None | Commercial | Negative |  |  | 217.2 |  | -13.005 | NR8383 | 500000 | A | Rat | Lung | Macrophage | Adult | L | 4 | 12.5 | AlamarBlue | AlamarBlue |  | 63.989 | 0.383 | 125 | 10.1002/jat.3765
3316 | 2019 | MWCNT | C | Nanotube | None | Commercial | Negative |  |  | 217.2 |  | -13.005 | NR8383 | 500000 | A | Rat | Lung | Macrophage | Adult | L | 4 | 25 | AlamarBlue | AlamarBlue |  | 51.076 | 0.383 | 125 | 10.1002/jat.3765
3317 | 2019 | MWCNT | C | Nanotube | None | Commercial | Negative |  |  | 217.2 |  | -13.005 | NR8383 | 500000 | A | Rat | Lung | Macrophage | Adult | L | 4 | 50 | AlamarBlue | AlamarBlue |  | 40.459 | 0.383 | 125 | 10.1002/jat.3765
3318 | 2019 | MWCNT | C | Nanotube | None | Commercial | Negative |  |  | 217.2 |  | -13.005 | NR8383 | 500000 | A | Rat | Lung | Macrophage | Adult | L | 4 | 100 | AlamarBlue | AlamarBlue |  | 24.534 | 0.383 | 125 | 10.1002/jat.3765
3319 | 2019 | MWCNT | C | Nanotube | None | Commercial | Negative |  |  | 217.2 |  | -13.005 | NR8383 | 500000 | A | Rat | Lung | Macrophage | Adult | L | 4 | 200 | AlamarBlue | AlamarBlue |  | 8.4648 | 0.383 | 125 | 10.1002/jat.3765
3320 | 2019 | MWCNT | C | Nanotube | None | Commercial | Negative |  |  | 217.2 |  | -13.005 | NR8383 | 500000 | A | Rat | Lung | Macrophage | Adult | L | 24 | 6 | AlamarBlue | AlamarBlue |  | 70.588 | 0.383 | 125 | 10.1002/jat.3765
3321 | 2019 | MWCNT | C | Nanotube | None | Commercial | Negative |  |  | 217.2 |  | -13.005 | NR8383 | 500000 | A | Rat | Lung | Macrophage | Adult | L | 24 | 12.5 | AlamarBlue | AlamarBlue |  | 69.01 | 0.383 | 125 | 10.1002/jat.3765
3322 | 2019 | MWCNT | C | Nanotube | None | Commercial | Negative |  |  | 217.2 |  | -13.005 | NR8383 | 500000 | A | Rat | Lung | Macrophage | Adult | L | 24 | 25 | AlamarBlue | AlamarBlue |  | 41.607 | 0.383 | 125 | 10.1002/jat.3765
3323 | 2019 | MWCNT | C | Nanotube | None | Commercial | Negative |  |  | 217.2 |  | -13.005 | NR8383 | 500000 | A | Rat | Lung | Macrophage | Adult | L | 24 | 50 | AlamarBlue | AlamarBlue |  | 32.281 | 0.383 | 125 | 10.1002/jat.3765
3324 | 2019 | MWCNT | C | Nanotube | None | Commercial | Negative |  |  | 217.2 |  | -13.005 | NR8383 | 500000 | A | Rat | Lung | Macrophage | Adult | L | 24 | 100 | AlamarBlue | AlamarBlue |  | 23.529 | 0.383 | 125 | 10.1002/jat.3765
3325 | 2019 | MWCNT | C | Nanotube | None | Commercial | Negative |  |  | 217.2 |  | -13.005 | NR8383 | 500000 | A | Rat | Lung | Macrophage | Adult | L | 24 | 200 | AlamarBlue | AlamarBlue |  | 13.056 | 0.383 | 125 | 10.1002/jat.3765
3326 | 2019 | SWCNT | C | Nanotube | None | Commercial | Negative |  |  | 601.7 |  | -13.005 | NR8383 | 500000 | A | Rat | Lung | Macrophage | Adult | L | 4 | 6 | AlamarBlue | AlamarBlue |  | 103.13 | 0.849 | 125 | 10.1002/jat.3765
3327 | 2019 | SWCNT | C | Nanotube | None | Commercial | Negative |  |  | 601.7 |  | -13.005 | NR8383 | 500000 | A | Rat | Lung | Macrophage | Adult | L | 4 | 12.5 | AlamarBlue | AlamarBlue |  | 85.755 | 0.849 | 125 | 10.1002/jat.3765
3328 | 2019 | SWCNT | C | Nanotube | None | Commercial | Negative |  |  | 601.7 |  | -13.005 | NR8383 | 500000 | A | Rat | Lung | Macrophage | Adult | L | 4 | 25 | AlamarBlue | AlamarBlue |  | 65.67 | 0.849 | 125 | 10.1002/jat.3765
3329 | 2019 | SWCNT | C | Nanotube | None | Commercial | Negative |  |  | 601.7 |  | -13.005 | NR8383 | 500000 | A | Rat | Lung | Macrophage | Adult | L | 4 | 50 | AlamarBlue | AlamarBlue |  | 53.704 | 0.849 | 125 | 10.1002/jat.3765
3330 | 2019 | SWCNT | C | Nanotube | None | Commercial | Negative |  |  | 601.7 |  | -13.005 | NR8383 | 500000 | A | Rat | Lung | Macrophage | Adult | L | 4 | 100 | AlamarBlue | AlamarBlue |  | 45.299 | 0.849 | 125 | 10.1002/jat.3765
3331 | 2019 | SWCNT | C | Nanotube | None | Commercial | Negative |  |  | 601.7 |  | -13.005 | NR8383 | 500000 | A | Rat | Lung | Macrophage | Adult | L | 4 | 200 | AlamarBlue | AlamarBlue |  | 11.396 | 0.849 | 125 | 10.1002/jat.3765
3332 | 2019 | SWCNT | C | Nanotube | None | Commercial | Negative |  |  | 601.7 |  | -13.005 | NR8383 | 500000 | A | Rat | Lung | Macrophage | Adult | L | 24 | 6 | AlamarBlue | AlamarBlue |  | 65.242 | 0.849 | 125 | 10.1002/jat.3765
3333 | 2019 | SWCNT | C | Nanotube | None | Commercial | Negative |  |  | 601.7 |  | -13.005 | NR8383 | 500000 | A | Rat | Lung | Macrophage | Adult | L | 24 | 12.5 | AlamarBlue | AlamarBlue |  | 69.373 | 0.849 | 125 | 10.1002/jat.3765
3334 | 2019 | SWCNT | C | Nanotube | None | Commercial | Negative |  |  | 601.7 |  | -13.005 | NR8383 | 500000 | A | Rat | Lung | Macrophage | Adult | L | 24 | 25 | AlamarBlue | AlamarBlue |  | 53.134 | 0.849 | 125 | 10.1002/jat.3765
3335 | 2019 | SWCNT | C | Nanotube | None | Commercial | Negative |  |  | 601.7 |  | -13.005 | NR8383 | 500000 | A | Rat | Lung | Macrophage | Adult | L | 24 | 50 | AlamarBlue | AlamarBlue |  | 40.456 | 0.849 | 125 | 10.1002/jat.3765
3336 | 2019 | SWCNT | C | Nanotube | None | Commercial | Negative |  |  | 601.7 |  | -13.005 | NR8383 | 500000 | A | Rat | Lung | Macrophage | Adult | L | 24 | 100 | AlamarBlue | AlamarBlue |  | 15.385 | 0.849 | 125 | 10.1002/jat.3765
3337 | 2019 | SWCNT | C | Nanotube | None | Commercial | Negative |  |  | 601.7 |  | -13.005 | NR8383 | 500000 | A | Rat | Lung | Macrophage | Adult | L | 24 | 200 | AlamarBlue | AlamarBlue |  | 1.567 | 0.849 | 125 | 10.1002/jat.3765
3338 | 2013 | Carbon | C | Sphere | None | Commercial |  | 21 |  |  |  |  | RAW264.7 | 100000 | A | Mouse | Ascites | Monocyte/Macrophage | Adult | L | 24 | 5 | WST-1 | TetrazoliumSalt |  | 98.923 |  | 126 | 10.1371/journal.pone.0065756
3339 | 2013 | Carbon | C | Sphere | None | Commercial |  | 21 |  |  |  |  | RAW264.7 | 100000 | A | Mouse | Ascites | Monocyte/Macrophage | Adult | L | 24 | 25 | WST-1 | TetrazoliumSalt |  | 97.981 |  | 126 | 10.1371/journal.pone.0065756
3340 | 2013 | Carbon | C | Sphere | None | Commercial |  | 21 |  |  |  |  | RAW264.7 | 100000 | A | Mouse | Ascites | Monocyte/Macrophage | Adult | L | 24 | 50 | WST-1 | TetrazoliumSalt |  | 95.155 |  | 126 | 10.1371/journal.pone.0065756
3341 | 2013 | Carbon | C | Sphere | None | Commercial |  | 21 |  |  |  |  | RAW264.7 | 100000 | A | Mouse | Ascites | Monocyte/Macrophage | Adult | L | 24 | 75 | WST-1 | TetrazoliumSalt |  | 94.886 |  | 126 | 10.1371/journal.pone.0065756
3342 | 2013 | Carbon | C | Sphere | None | Commercial |  | 21 |  |  |  |  | RAW264.7 | 100000 | A | Mouse | Ascites | Monocyte/Macrophage | Adult | L | 24 | 100 | WST-1 | TetrazoliumSalt |  | 93.809 |  | 126 | 10.1371/journal.pone.0065756
3343 | 2013 | MWCNT | C | Nanotube | COOH | Chemical Vapor Deposition | Negative | 24.6 |  |  |  | -20.2 | RAW264.7 | 100000 | A | Mouse | Ascites | Monocyte/Macrophage | Adult | L | 24 | 5 | WST-1 | TetrazoliumSalt | 36.6 | 97.981 |  | 126 | 10.1371/journal.pone.0065756
3344 | 2013 | MWCNT | C | Nanotube | COOH | Chemical Vapor Deposition | Negative | 24.6 |  |  |  | -20.2 | RAW264.7 | 100000 | A | Mouse | Ascites | Monocyte/Macrophage | Adult | L | 24 | 25 | WST-1 | TetrazoliumSalt | 36.6 | 91.117 |  | 126 | 10.1371/journal.pone.0065756
3345 | 2013 | MWCNT | C | Nanotube | COOH | Chemical Vapor Deposition | Negative | 24.6 |  |  |  | -20.2 | RAW264.7 | 100000 | A | Mouse | Ascites | Monocyte/Macrophage | Adult | L | 24 | 50 | WST-1 | TetrazoliumSalt | 36.6 | 76.312 |  | 126 | 10.1371/journal.pone.0065756
3346 | 2013 | MWCNT | C | Nanotube | COOH | Chemical Vapor Deposition | Negative | 24.6 |  |  |  | -20.2 | RAW264.7 | 100000 | A | Mouse | Ascites | Monocyte/Macrophage | Adult | L | 24 | 75 | WST-1 | TetrazoliumSalt | 36.6 | 59.758 |  | 126 | 10.1371/journal.pone.0065756
3347 | 2013 | MWCNT | C | Nanotube | COOH | Chemical Vapor Deposition | Negative | 24.6 |  |  |  | -20.2 | RAW264.7 | 100000 | A | Mouse | Ascites | Monocyte/Macrophage | Adult | L | 24 | 100 | WST-1 | TetrazoliumSalt | 36.6 | 44.684 |  | 126 | 10.1371/journal.pone.0065756
3348 | 2013 | MWCNT | C | Nanotube | PEG | Chemical Vapor Deposition | Negative | 27.3 |  |  |  | -35.6 | RAW264.7 | 100000 | A | Mouse | Ascites | Monocyte/Macrophage | Adult | L | 24 | 5 | WST-1 | TetrazoliumSalt | 29.3 | 98.654 |  | 126 | 10.1371/journal.pone.0065756
3349 | 2013 | MWCNT | C | Nanotube | PEG | Chemical Vapor Deposition | Negative | 27.3 |  |  |  | -35.6 | RAW264.7 | 100000 | A | Mouse | Ascites | Monocyte/Macrophage | Adult | L | 24 | 25 | WST-1 | TetrazoliumSalt | 29.3 | 96.904 |  | 126 | 10.1371/journal.pone.0065756
3350 | 2013 | MWCNT | C | Nanotube | PEG | Chemical Vapor Deposition | Negative | 27.3 |  |  |  | -35.6 | RAW264.7 | 100000 | A | Mouse | Ascites | Monocyte/Macrophage | Adult | L | 24 | 50 | WST-1 | TetrazoliumSalt | 29.3 | 84.253 |  | 126 | 10.1371/journal.pone.0065756
3351 | 2013 | MWCNT | C | Nanotube | PEG | Chemical Vapor Deposition | Negative | 27.3 |  |  |  | -35.6 | RAW264.7 | 100000 | A | Mouse | Ascites | Monocyte/Macrophage | Adult | L | 24 | 75 | WST-1 | TetrazoliumSalt | 29.3 | 68.775 |  | 126 | 10.1371/journal.pone.0065756
3352 | 2013 | MWCNT | C | Nanotube | PEG | Chemical Vapor Deposition | Negative | 27.3 |  |  |  | -35.6 | RAW264.7 | 100000 | A | Mouse | Ascites | Monocyte/Macrophage | Adult | L | 24 | 100 | WST-1 | TetrazoliumSalt | 29.3 | 66.622 |  | 126 | 10.1371/journal.pone.0065756
3353 | 2013 | Carbon | C | Sphere | None | Commercial |  | 21 |  |  |  |  | Macrophages | 100000 | A | Mouse | Peritoneal Cavity | Macrophage | Adult | P | 24 | 5 | WST-1 | TetrazoliumSalt |  | 99.038 |  | 126 | 10.1371/journal.pone.0065756
3354 | 2013 | Carbon | C | Sphere | None | Commercial |  | 21 |  |  |  |  | Macrophages | 100000 | A | Mouse | Peritoneal Cavity | Macrophage | Adult | P | 24 | 25 | WST-1 | TetrazoliumSalt |  | 95.879 |  | 126 | 10.1371/journal.pone.0065756
3355 | 2013 | Carbon | C | Sphere | None | Commercial |  | 21 |  |  |  |  | Macrophages | 100000 | A | Mouse | Peritoneal Cavity | Macrophage | Adult | P | 24 | 50 | WST-1 | TetrazoliumSalt |  | 94.918 |  | 126 | 10.1371/journal.pone.0065756
3356 | 2013 | Carbon | C | Sphere | None | Commercial |  | 21 |  |  |  |  | Macrophages | 100000 | A | Mouse | Peritoneal Cavity | Macrophage | Adult | P | 24 | 75 | WST-1 | TetrazoliumSalt |  | 94.918 |  | 126 | 10.1371/journal.pone.0065756
3357 | 2013 | Carbon | C | Sphere | None | Commercial |  | 21 |  |  |  |  | Macrophages | 100000 | A | Mouse | Peritoneal Cavity | Macrophage | Adult | P | 24 | 100 | WST-1 | TetrazoliumSalt |  | 93.819 |  | 126 | 10.1371/journal.pone.0065756
3358 | 2013 | MWCNT | C | Nanotube | COOH | Chemical Vapor Deposition | Negative | 24.6 |  |  |  | -20.2 | Macrophages | 100000 | A | Mouse | Peritoneal Cavity | Macrophage | Adult | P | 24 | 5 | WST-1 | TetrazoliumSalt | 36.6 | 95.604 |  | 126 | 10.1371/journal.pone.0065756
3359 | 2013 | MWCNT | C | Nanotube | COOH | Chemical Vapor Deposition | Negative | 24.6 |  |  |  | -20.2 | Macrophages | 100000 | A | Mouse | Peritoneal Cavity | Macrophage | Adult | P | 24 | 25 | WST-1 | TetrazoliumSalt | 36.6 | 90.385 |  | 126 | 10.1371/journal.pone.0065756
3360 | 2013 | MWCNT | C | Nanotube | COOH | Chemical Vapor Deposition | Negative | 24.6 |  |  |  | -20.2 | Macrophages | 100000 | A | Mouse | Peritoneal Cavity | Macrophage | Adult | P | 24 | 50 | WST-1 | TetrazoliumSalt | 36.6 | 79.808 |  | 126 | 10.1371/journal.pone.0065756
3361 | 2013 | MWCNT | C | Nanotube | COOH | Chemical Vapor Deposition | Negative | 24.6 |  |  |  | -20.2 | Macrophages | 100000 | A | Mouse | Peritoneal Cavity | Macrophage | Adult | P | 24 | 75 | WST-1 | TetrazoliumSalt | 36.6 | 59.753 |  | 126 | 10.1371/journal.pone.0065756
3362 | 2013 | MWCNT | C | Nanotube | COOH | Chemical Vapor Deposition | Negative | 24.6 |  |  |  | -20.2 | Macrophages | 100000 | A | Mouse | Peritoneal Cavity | Macrophage | Adult | P | 24 | 100 | WST-1 | TetrazoliumSalt | 36.6 | 55.632 |  | 126 | 10.1371/journal.pone.0065756
3363 | 2013 | MWCNT | C | Nanotube | PEG | Chemical Vapor Deposition | Negative | 27.3 |  |  |  | -35.6 | Macrophages | 100000 | A | Mouse | Peritoneal Cavity | Macrophage | Adult | P | 24 | 5 | WST-1 | TetrazoliumSalt | 29.3 | 96.566 |  | 126 | 10.1371/journal.pone.0065756
3364 | 2013 | MWCNT | C | Nanotube | PEG | Chemical Vapor Deposition | Negative | 27.3 |  |  |  | -35.6 | Macrophages | 100000 | A | Mouse | Peritoneal Cavity | Macrophage | Adult | P | 24 | 25 | WST-1 | TetrazoliumSalt | 29.3 | 91.484 |  | 126 | 10.1371/journal.pone.0065756
3365 | 2013 | MWCNT | C | Nanotube | PEG | Chemical Vapor Deposition | Negative | 27.3 |  |  |  | -35.6 | Macrophages | 100000 | A | Mouse | Peritoneal Cavity | Macrophage | Adult | P | 24 | 50 | WST-1 | TetrazoliumSalt | 29.3 | 84.615 |  | 126 | 10.1371/journal.pone.0065756
3366 | 2013 | MWCNT | C | Nanotube | PEG | Chemical Vapor Deposition | Negative | 27.3 |  |  |  | -35.6 | Macrophages | 100000 | A | Mouse | Peritoneal Cavity | Macrophage | Adult | P | 24 | 75 | WST-1 | TetrazoliumSalt | 29.3 | 79.808 |  | 126 | 10.1371/journal.pone.0065756
3367 | 2013 | MWCNT | C | Nanotube | PEG | Chemical Vapor Deposition | Negative | 27.3 |  |  |  | -35.6 | Macrophages | 100000 | A | Mouse | Peritoneal Cavity | Macrophage | Adult | P | 24 | 100 | WST-1 | TetrazoliumSalt | 29.3 | 62.637 |  | 126 | 10.1371/journal.pone.0065756
3368 | 2015 | SWCNT | C | Nanotube | None | Chemical Vapor Deposition | Negative | 1.5 |  | 16.4 | -9.72 |  | V79 | 16000 | A | Hamster | Lung | Fibroblast | Adult | L | 24 | 50 | MTS | TetrazoliumSalt | 21 | 107.27 |  | 127 | 10.1093/toxsci/kfu260
3369 | 2015 | SWCNT | C | Nanotube | None | Chemical Vapor Deposition | Negative | 1.5 |  | 16.4 | -9.72 |  | V79 | 16000 | A | Hamster | Lung | Fibroblast | Adult | L | 24 | 100 | MTS | TetrazoliumSalt | 21 | 96.364 |  | 127 | 10.1093/toxsci/kfu260
3370 | 2015 | SWCNT | C | Nanotube | None | Chemical Vapor Deposition | Negative | 1.5 |  | 16.4 | -9.72 |  | V79 | 16000 | A | Hamster | Lung | Fibroblast | Adult | L | 24 | 200 | MTS | TetrazoliumSalt | 21 | 87.879 |  | 127 | 10.1093/toxsci/kfu260
3371 | 2015 | SWCNT | C | Nanotube | COOH | Chemical Vapor Deposition | Negative | 1.5 |  | 15.7 | -8.1 |  | V79 | 16000 | A | Hamster | Lung | Fibroblast | Adult | L | 24 | 50 | MTS | TetrazoliumSalt | 12 | 90.909 |  | 127 | 10.1093/toxsci/kfu260
3372 | 2015 | SWCNT | C | Nanotube | COOH | Chemical Vapor Deposition | Negative | 1.5 |  | 15.7 | -8.1 |  | V79 | 16000 | A | Hamster | Lung | Fibroblast | Adult | L | 24 | 100 | MTS | TetrazoliumSalt | 12 | 55.455 |  | 127 | 10.1093/toxsci/kfu260
3373 | 2015 | SWCNT | C | Nanotube | COOH | Chemical Vapor Deposition | Negative | 1.5 |  | 15.7 | -8.1 |  | V79 | 16000 | A | Hamster | Lung | Fibroblast | Adult | L | 24 | 200 | MTS | TetrazoliumSalt | 12 | 35.455 |  | 127 | 10.1093/toxsci/kfu260
3374 | 2015 | MWCNT | C | Nanotube | None | Chemical Vapor Deposition | Negative | 8 |  | 26.8 | -6.96 |  | V79 | 16000 | A | Hamster | Lung | Fibroblast | Adult | L | 24 | 50 | MTS | TetrazoliumSalt | 44 | 100 |  | 127 | 10.1093/toxsci/kfu260
3375 | 2015 | MWCNT | C | Nanotube | None | Chemical Vapor Deposition | Negative | 8 |  | 26.8 | -6.96 |  | V79 | 16000 | A | Hamster | Lung | Fibroblast | Adult | L | 24 | 100 | MTS | TetrazoliumSalt | 44 | 82.424 |  | 127 | 10.1093/toxsci/kfu260
3376 | 2015 | MWCNT | C | Nanotube | None | Chemical Vapor Deposition | Negative | 8 |  | 26.8 | -6.96 |  | V79 | 16000 | A | Hamster | Lung | Fibroblast | Adult | L | 24 | 200 | MTS | TetrazoliumSalt | 44 | 56.364 |  | 127 | 10.1093/toxsci/kfu260
3377 | 2015 | MWCNT | C | Nanotube | COOH | Chemical Vapor Deposition | Negative | 8 |  | 16.3 | -9.64 |  | V79 | 16000 | A | Hamster | Lung | Fibroblast | Adult | L | 24 | 50 | MTS | TetrazoliumSalt | 52 | 95.152 |  | 127 | 10.1093/toxsci/kfu260
3378 | 2015 | MWCNT | C | Nanotube | COOH | Chemical Vapor Deposition | Negative | 8 |  | 16.3 | -9.64 |  | V79 | 16000 | A | Hamster | Lung | Fibroblast | Adult | L | 24 | 100 | MTS | TetrazoliumSalt | 52 | 87.879 |  | 127 | 10.1093/toxsci/kfu260
3379 | 2015 | MWCNT | C | Nanotube | COOH | Chemical Vapor Deposition | Negative | 8 |  | 16.3 | -9.64 |  | V79 | 16000 | A | Hamster | Lung | Fibroblast | Adult | L | 24 | 200 | MTS | TetrazoliumSalt | 52 | 76.364 |  | 127 | 10.1093/toxsci/kfu260
3380 | 2015 | MWCNT | C | Nanotube | None | Chemical Vapor Deposition | Negative | 25 |  | 124.4 | -9.78 |  | V79 | 16000 | A | Hamster | Lung | Fibroblast | Adult | L | 24 | 50 | MTS | TetrazoliumSalt | 24 | 105.76 |  | 127 | 10.1093/toxsci/kfu260
3381 | 2015 | MWCNT | C | Nanotube | None | Chemical Vapor Deposition | Negative | 25 |  | 124.4 | -9.78 |  | V79 | 16000 | A | Hamster | Lung | Fibroblast | Adult | L | 24 | 100 | MTS | TetrazoliumSalt | 24 | 99.091 |  | 127 | 10.1093/toxsci/kfu260
3382 | 2015 | MWCNT | C | Nanotube | None | Chemical Vapor Deposition | Negative | 25 |  | 124.4 | -9.78 |  | V79 | 16000 | A | Hamster | Lung | Fibroblast | Adult | L | 24 | 200 | MTS | TetrazoliumSalt | 24 | 100.3 |  | 127 | 10.1093/toxsci/kfu260
3383 | 2015 | MWCNT | C | Nanotube | COOH | Chemical Vapor Deposition | Negative | 25 |  | 38.8 | -10.3 |  | V79 | 16000 | A | Hamster | Lung | Fibroblast | Adult | L | 24 | 50 | MTS | TetrazoliumSalt | 19 | 101.21 |  | 127 | 10.1093/toxsci/kfu260
3384 | 2015 | MWCNT | C | Nanotube | COOH | Chemical Vapor Deposition | Negative | 25 |  | 38.8 | -10.3 |  | V79 | 16000 | A | Hamster | Lung | Fibroblast | Adult | L | 24 | 100 | MTS | TetrazoliumSalt | 19 | 91.818 |  | 127 | 10.1093/toxsci/kfu260
3385 | 2015 | MWCNT | C | Nanotube | COOH | Chemical Vapor Deposition | Negative | 25 |  | 38.8 | -10.3 |  | V79 | 16000 | A | Hamster | Lung | Fibroblast | Adult | L | 24 | 200 | MTS | TetrazoliumSalt | 19 | 75.152 |  | 127 | 10.1093/toxsci/kfu260
3386 | 2015 | MWCNT | C | Nanotube | None | Chemical Vapor Deposition | Negative | 50 |  | 51.9 | -7.28 |  | V79 | 16000 | A | Hamster | Lung | Fibroblast | Adult | L | 24 | 50 | MTS | TetrazoliumSalt | 5.7 | 109.09 |  | 127 | 10.1093/toxsci/kfu260
3387 | 2015 | MWCNT | C | Nanotube | None | Chemical Vapor Deposition | Negative | 50 |  | 51.9 | -7.28 |  | V79 | 16000 | A | Hamster | Lung | Fibroblast | Adult | L | 24 | 100 | MTS | TetrazoliumSalt | 5.7 | 98.182 |  | 127 | 10.1093/toxsci/kfu260
3388 | 2015 | MWCNT | C | Nanotube | None | Chemical Vapor Deposition | Negative | 50 |  | 51.9 | -7.28 |  | V79 | 16000 | A | Hamster | Lung | Fibroblast | Adult | L | 24 | 200 | MTS | TetrazoliumSalt | 5.7 | 101.82 |  | 127 | 10.1093/toxsci/kfu260
3389 | 2015 | MWCNT | C | Nanotube | COOH | Chemical Vapor Deposition | Negative | 50 |  | 50.4 | -11 |  | V79 | 16000 | A | Hamster | Lung | Fibroblast | Adult | L | 24 | 50 | MTS | TetrazoliumSalt | 2.4 | 95.152 |  | 127 | 10.1093/toxsci/kfu260
3390 | 2015 | MWCNT | C | Nanotube | COOH | Chemical Vapor Deposition | Negative | 50 |  | 50.4 | -11 |  | V79 | 16000 | A | Hamster | Lung | Fibroblast | Adult | L | 24 | 100 | MTS | TetrazoliumSalt | 2.4 | 91.818 |  | 127 | 10.1093/toxsci/kfu260
3391 | 2015 | MWCNT | C | Nanotube | COOH | Chemical Vapor Deposition | Negative | 50 |  | 50.4 | -11 |  | V79 | 16000 | A | Hamster | Lung | Fibroblast | Adult | L | 24 | 200 | MTS | TetrazoliumSalt | 2.4 | 79.394 |  | 127 | 10.1093/toxsci/kfu260
3392 | 2015 | SWCNT | C | Nanotube | None | Chemical Vapor Deposition | Negative | 1.5 |  | 16.4 | -9.72 |  | A549 | 12000 | H | Human | Lung | Epithelial | Adult | L | 24 | 50 | MTS | TetrazoliumSalt | 21 | 100.3 |  | 127 | 10.1093/toxsci/kfu260
3393 | 2015 | SWCNT | C | Nanotube | None | Chemical Vapor Deposition | Negative | 1.5 |  | 16.4 | -9.72 |  | A549 | 12000 | H | Human | Lung | Epithelial | Adult | L | 24 | 100 | MTS | TetrazoliumSalt | 21 | 90.719 |  | 127 | 10.1093/toxsci/kfu260
3394 | 2015 | SWCNT | C | Nanotube | None | Chemical Vapor Deposition | Negative | 1.5 |  | 16.4 | -9.72 |  | A549 | 12000 | H | Human | Lung | Epithelial | Adult | L | 24 | 200 | MTS | TetrazoliumSalt | 21 | 87.126 |  | 127 | 10.1093/toxsci/kfu260
3395 | 2015 | SWCNT | C | Nanotube | COOH | Chemical Vapor Deposition | Negative | 1.5 |  | 15.7 | -8.1 |  | A549 | 12000 | H | Human | Lung | Epithelial | Adult | L | 24 | 50 | MTS | TetrazoliumSalt | 12 | 89.222 |  | 127 | 10.1093/toxsci/kfu260
3396 | 2015 | SWCNT | C | Nanotube | COOH | Chemical Vapor Deposition | Negative | 1.5 |  | 15.7 | -8.1 |  | A549 | 12000 | H | Human | Lung | Epithelial | Adult | L | 24 | 100 | MTS | TetrazoliumSalt | 12 | 84.431 |  | 127 | 10.1093/toxsci/kfu260
3397 | 2015 | SWCNT | C | Nanotube | COOH | Chemical Vapor Deposition | Negative | 1.5 |  | 15.7 | -8.1 |  | A549 | 12000 | H | Human | Lung | Epithelial | Adult | L | 24 | 200 | MTS | TetrazoliumSalt | 12 | 61.078 |  | 127 | 10.1093/toxsci/kfu260
3398 | 2015 | MWCNT | C | Nanotube | None | Chemical Vapor Deposition | Negative | 8 |  | 26.8 | -6.96 |  | A549 | 12000 | H | Human | Lung | Epithelial | Adult | L | 24 | 50 | MTS | TetrazoliumSalt | 44 | 99.401 |  | 127 | 10.1093/toxsci/kfu260
3399 | 2015 | MWCNT | C | Nanotube | None | Chemical Vapor Deposition | Negative | 8 |  | 26.8 | -6.96 |  | A549 | 12000 | H | Human | Lung | Epithelial | Adult | L | 24 | 100 | MTS | TetrazoliumSalt | 44 | 94.91 |  | 127 | 10.1093/toxsci/kfu260
3400 | 2015 | MWCNT | C | Nanotube | None | Chemical Vapor Deposition | Negative | 8 |  | 26.8 | -6.96 |  | A549 | 12000 | H | Human | Lung | Epithelial | Adult | L | 24 | 200 | MTS | TetrazoliumSalt | 44 | 87.725 |  | 127 | 10.1093/toxsci/kfu260
3401 | 2015 | MWCNT | C | Nanotube | COOH | Chemical Vapor Deposition | Negative | 8 |  | 16.3 | -9.64 |  | A549 | 12000 | H | Human | Lung | Epithelial | Adult | L | 24 | 50 | MTS | TetrazoliumSalt | 52 | 102.99 |  | 127 | 10.1093/toxsci/kfu260
3402 | 2015 | MWCNT | C | Nanotube | COOH | Chemical Vapor Deposition | Negative | 8 |  | 16.3 | -9.64 |  | A549 | 12000 | H | Human | Lung | Epithelial | Adult | L | 24 | 100 | MTS | TetrazoliumSalt | 52 | 94.91 |  | 127 | 10.1093/toxsci/kfu260
3403 | 2015 | MWCNT | C | Nanotube | COOH | Chemical Vapor Deposition | Negative | 8 |  | 16.3 | -9.64 |  | A549 | 12000 | H | Human | Lung | Epithelial | Adult | L | 24 | 200 | MTS | TetrazoliumSalt | 52 | 70.659 |  | 127 | 10.1093/toxsci/kfu260
3404 | 2015 | MWCNT | C | Nanotube | None | Chemical Vapor Deposition | Negative | 25 |  | 124.4 | -9.78 |  | A549 | 12000 | H | Human | Lung | Epithelial | Adult | L | 24 | 50 | MTS | TetrazoliumSalt | 24 | 100.3 |  | 127 | 10.1093/toxsci/kfu260
3405 | 2015 | MWCNT | C | Nanotube | None | Chemical Vapor Deposition | Negative | 25 |  | 124.4 | -9.78 |  | A549 | 12000 | H | Human | Lung | Epithelial | Adult | L | 24 | 100 | MTS | TetrazoliumSalt | 24 | 90.719 |  | 127 | 10.1093/toxsci/kfu260
3406 | 2015 | MWCNT | C | Nanotube | None | Chemical Vapor Deposition | Negative | 25 |  | 124.4 | -9.78 |  | A549 | 12000 | H | Human | Lung | Epithelial | Adult | L | 24 | 200 | MTS | TetrazoliumSalt | 24 | 90.12 |  | 127 | 10.1093/toxsci/kfu260
3407 | 2015 | MWCNT | C | Nanotube | COOH | Chemical Vapor Deposition | Negative | 25 |  | 38.8 | -10.3 |  | A549 | 12000 | H | Human | Lung | Epithelial | Adult | L | 24 | 50 | MTS | TetrazoliumSalt | 19 | 95.509 |  | 127 | 10.1093/toxsci/kfu260
3408 | 2015 | MWCNT | C | Nanotube | COOH | Chemical Vapor Deposition | Negative | 25 |  | 38.8 | -10.3 |  | A549 | 12000 | H | Human | Lung | Epithelial | Adult | L | 24 | 100 | MTS | TetrazoliumSalt | 19 | 92.515 |  | 127 | 10.1093/toxsci/kfu260
3409 | 2015 | MWCNT | C | Nanotube | COOH | Chemical Vapor Deposition | Negative | 25 |  | 38.8 | -10.3 |  | A549 | 12000 | H | Human | Lung | Epithelial | Adult | L | 24 | 200 | MTS | TetrazoliumSalt | 19 | 80.838 |  | 127 | 10.1093/toxsci/kfu260
3410 | 2015 | MWCNT | C | Nanotube | None | Chemical Vapor Deposition | Negative | 50 |  | 51.9 | -7.28 |  | A549 | 12000 | H | Human | Lung | Epithelial | Adult | L | 24 | 50 | MTS | TetrazoliumSalt | 5.7 | 98.204 |  | 127 | 10.1093/toxsci/kfu260
3411 | 2015 | MWCNT | C | Nanotube | None | Chemical Vapor Deposition | Negative | 50 |  | 51.9 | -7.28 |  | A549 | 12000 | H | Human | Lung | Epithelial | Adult | L | 24 | 100 | MTS | TetrazoliumSalt | 5.7 | 93.114 |  | 127 | 10.1093/toxsci/kfu260
3412 | 2015 | MWCNT | C | Nanotube | None | Chemical Vapor Deposition | Negative | 50 |  | 51.9 | -7.28 |  | A549 | 12000 | H | Human | Lung | Epithelial | Adult | L | 24 | 200 | MTS | TetrazoliumSalt | 5.7 | 93.114 |  | 127 | 10.1093/toxsci/kfu260
3413 | 2015 | MWCNT | C | Nanotube | COOH | Chemical Vapor Deposition | Negative | 50 |  | 50.4 | -11 |  | A549 | 12000 | H | Human | Lung | Epithelial | Adult | L | 24 | 50 | MTS | TetrazoliumSalt | 2.4 | 96.407 |  | 127 | 10.1093/toxsci/kfu260
3414 | 2015 | MWCNT | C | Nanotube | COOH | Chemical Vapor Deposition | Negative | 50 |  | 50.4 | -11 |  | A549 | 12000 | H | Human | Lung | Epithelial | Adult | L | 24 | 100 | MTS | TetrazoliumSalt | 2.4 | 98.204 |  | 127 | 10.1093/toxsci/kfu260
3415 | 2015 | MWCNT | C | Nanotube | COOH | Chemical Vapor Deposition | Negative | 50 |  | 50.4 | -11 |  | A549 | 12000 | H | Human | Lung | Epithelial | Adult | L | 24 | 200 | MTS | TetrazoliumSalt | 2.4 | 86.228 |  | 127 | 10.1093/toxsci/kfu260
3416 | 2019 | MWCNT | C | Nanotube | None | Commercial | Negative | 10.33 | 292 | 304.9 | -8.7 | -9.48 | HUVEC | 40000 | H | Human | Umbilical Vein | Endothelial | Embryonic | P | 24 | 4 | CCK-8 | TetrazoliumSalt | 121 | 94.479 | 0.504 | 128 | 10.1016/j.fct.2019.02.026
3417 | 2019 | MWCNT | C | Nanotube | None | Commercial | Negative | 10.33 | 292 | 304.9 | -8.7 | -9.48 | HUVEC | 40000 | H | Human | Umbilical Vein | Endothelial | Embryonic | P | 24 | 8 | CCK-8 | TetrazoliumSalt | 121 | 94.479 | 0.504 | 128 | 10.1016/j.fct.2019.02.026
3418 | 2019 | MWCNT | C | Nanotube | None | Commercial | Negative | 10.33 | 292 | 304.9 | -8.7 | -9.48 | HUVEC | 40000 | H | Human | Umbilical Vein | Endothelial | Embryonic | P | 24 | 16 | CCK-8 | TetrazoliumSalt | 121 | 84.227 | 0.504 | 128 | 10.1016/j.fct.2019.02.026
3419 | 2019 | MWCNT | C | Nanotube | None | Commercial | Negative | 10.33 | 292 | 304.9 | -8.7 | -9.48 | HUVEC | 40000 | H | Human | Umbilical Vein | Endothelial | Embryonic | P | 24 | 32 | CCK-8 | TetrazoliumSalt | 121 | 82.019 | 0.504 | 128 | 10.1016/j.fct.2019.02.026
3420 | 2019 | MWCNT | C | Nanotube | None | Commercial | Negative | 10.33 | 292 | 304.9 | -8.7 | -9.48 | HUVEC | 40000 | H | Human | Umbilical Vein | Endothelial | Embryonic | P | 24 | 64 | CCK-8 | TetrazoliumSalt | 121 | 63.249 | 0.504 | 128 | 10.1016/j.fct.2019.02.026
3421 | 2019 | MWCNT | C | Nanotube | None | Commercial | Negative | 21.55 | 183.23 | 205.9 | -21.47 | -8.02 | HUVEC | 40000 | H | Human | Umbilical Vein | Endothelial | Embryonic | P | 24 | 4 | CCK-8 | TetrazoliumSalt | 58 | 93.533 | 0.232 | 128 | 10.1016/j.fct.2019.02.026
3422 | 2019 | MWCNT | C | Nanotube | None | Commercial | Negative | 21.55 | 183.23 | 205.9 | -21.47 | -8.02 | HUVEC | 40000 | H | Human | Umbilical Vein | Endothelial | Embryonic | P | 24 | 8 | CCK-8 | TetrazoliumSalt | 58 | 95.741 | 0.232 | 128 | 10.1016/j.fct.2019.02.026
3423 | 2019 | MWCNT | C | Nanotube | None | Commercial | Negative | 21.55 | 183.23 | 205.9 | -21.47 | -8.02 | HUVEC | 40000 | H | Human | Umbilical Vein | Endothelial | Embryonic | P | 24 | 16 | CCK-8 | TetrazoliumSalt | 58 | 89.432 | 0.232 | 128 | 10.1016/j.fct.2019.02.026
3424 | 2019 | MWCNT | C | Nanotube | None | Commercial | Negative | 21.55 | 183.23 | 205.9 | -21.47 | -8.02 | HUVEC | 40000 | H | Human | Umbilical Vein | Endothelial | Embryonic | P | 24 | 32 | CCK-8 | TetrazoliumSalt | 58 | 91.325 | 0.232 | 128 | 10.1016/j.fct.2019.02.026
3425 | 2019 | MWCNT | C | Nanotube | None | Commercial | Negative | 21.55 | 183.23 | 205.9 | -21.47 | -8.02 | HUVEC | 40000 | H | Human | Umbilical Vein | Endothelial | Embryonic | P | 24 | 64 | CCK-8 | TetrazoliumSalt | 58 | 78.707 | 0.232 | 128 | 10.1016/j.fct.2019.02.026
3426 | 2019 | MWCNT | C | Nanotube | None | Commercial | Negative | 38.8 | 179.13 | 205.9 | -25.1 | -8.57 | HUVEC | 40000 | H | Human | Umbilical Vein | Endothelial | Embryonic | P | 24 | 4 | CCK-8 | TetrazoliumSalt | 32.2 | 98.107 | 0.23 | 128 | 10.1016/j.fct.2019.02.026
3427 | 2019 | MWCNT | C | Nanotube | None | Commercial | Negative | 38.8 | 179.13 | 205.9 | -25.1 | -8.57 | HUVEC | 40000 | H | Human | Umbilical Vein | Endothelial | Embryonic | P | 24 | 8 | CCK-8 | TetrazoliumSalt | 32.2 | 98.738 | 0.23 | 128 | 10.1016/j.fct.2019.02.026
3428 | 2019 | MWCNT | C | Nanotube | None | Commercial | Negative | 38.8 | 179.13 | 205.9 | -25.1 | -8.57 | HUVEC | 40000 | H | Human | Umbilical Vein | Endothelial | Embryonic | P | 24 | 16 | CCK-8 | TetrazoliumSalt | 32.2 | 95.426 | 0.23 | 128 | 10.1016/j.fct.2019.02.026
3429 | 2019 | MWCNT | C | Nanotube | None | Commercial | Negative | 38.8 | 179.13 | 205.9 | -25.1 | -8.57 | HUVEC | 40000 | H | Human | Umbilical Vein | Endothelial | Embryonic | P | 24 | 32 | CCK-8 | TetrazoliumSalt | 32.2 | 96.845 | 0.23 | 128 | 10.1016/j.fct.2019.02.026
3430 | 2019 | MWCNT | C | Nanotube | None | Commercial | Negative | 38.8 | 179.13 | 205.9 | -25.1 | -8.57 | HUVEC | 40000 | H | Human | Umbilical Vein | Endothelial | Embryonic | P | 24 | 64 | CCK-8 | TetrazoliumSalt | 32.2 | 98.738 | 0.23 | 128 | 10.1016/j.fct.2019.02.026
3431 | 2017 | MWCNT | C | Nanotube | None | Commercial | Neutral | 17.6 | 171.4 |  | 0.9 |  | HUVEC | 40000 | H | Human | Umbilical Vein | Endothelial | Embryonic | P | 24 | 2 | CCK-8 | TetrazoliumSalt | 16 | 97.09 |  | 129 | 10.1186/s12951-017-0318-x
3432 | 2017 | MWCNT | C | Nanotube | None | Commercial | Neutral | 17.6 | 171.4 |  | 0.9 |  | HUVEC | 40000 | H | Human | Umbilical Vein | Endothelial | Embryonic | P | 24 | 4 | CCK-8 | TetrazoliumSalt | 16 | 95.865 |  | 129 | 10.1186/s12951-017-0318-x
3433 | 2017 | MWCNT | C | Nanotube | None | Commercial | Neutral | 17.6 | 171.4 |  | 0.9 |  | HUVEC | 40000 | H | Human | Umbilical Vein | Endothelial | Embryonic | P | 24 | 8 | CCK-8 | TetrazoliumSalt | 16 | 92.496 |  | 129 | 10.1186/s12951-017-0318-x
3434 | 2017 | MWCNT | C | Nanotube | None | Commercial | Neutral | 17.6 | 171.4 |  | 0.9 |  | HUVEC | 40000 | H | Human | Umbilical Vein | Endothelial | Embryonic | P | 24 | 16 | CCK-8 | TetrazoliumSalt | 16 | 90.812 |  | 129 | 10.1186/s12951-017-0318-x
3435 | 2017 | MWCNT | C | Nanotube | None | Commercial | Neutral | 17.6 | 171.4 |  | 0.9 |  | HUVEC | 40000 | H | Human | Umbilical Vein | Endothelial | Embryonic | P | 24 | 32 | CCK-8 | TetrazoliumSalt | 16 | 85.452 |  | 129 | 10.1186/s12951-017-0318-x
3436 | 2017 | MWCNT | C | Nanotube | None | Commercial | Negative | 17.4 | 190.6 |  | -18.9 |  | HUVEC | 40000 | H | Human | Umbilical Vein | Endothelial | Embryonic | P | 24 | 2 | CCK-8 | TetrazoliumSalt | 50.8 | 92.496 |  | 129 | 10.1186/s12951-017-0318-x
3437 | 2017 | MWCNT | C | Nanotube | None | Commercial | Negative | 17.4 | 190.6 |  | -18.9 |  | HUVEC | 40000 | H | Human | Umbilical Vein | Endothelial | Embryonic | P | 24 | 4 | CCK-8 | TetrazoliumSalt | 50.8 | 93.262 |  | 129 | 10.1186/s12951-017-0318-x
3438 | 2017 | MWCNT | C | Nanotube | None | Commercial | Negative | 17.4 | 190.6 |  | -18.9 |  | HUVEC | 40000 | H | Human | Umbilical Vein | Endothelial | Embryonic | P | 24 | 8 | CCK-8 | TetrazoliumSalt | 50.8 | 89.587 |  | 129 | 10.1186/s12951-017-0318-x
3439 | 2017 | MWCNT | C | Nanotube | None | Commercial | Negative | 17.4 | 190.6 |  | -18.9 |  | HUVEC | 40000 | H | Human | Umbilical Vein | Endothelial | Embryonic | P | 24 | 16 | CCK-8 | TetrazoliumSalt | 50.8 | 85.911 |  | 129 | 10.1186/s12951-017-0318-x
3440 | 2017 | MWCNT | C | Nanotube | None | Commercial | Negative | 17.4 | 190.6 |  | -18.9 |  | HUVEC | 40000 | H | Human | Umbilical Vein | Endothelial | Embryonic | P | 24 | 32 | CCK-8 | TetrazoliumSalt | 50.8 | 81.317 |  | 129 | 10.1186/s12951-017-0318-x
3441 | 2017 | MWCNT | C | Nanotube | None | Commercial | Neutral | 17.6 | 171.4 |  | 0.9 |  | HUVEC | 40000 | H | Human | Umbilical Vein | Endothelial | Embryonic | P | 24 | 2 | NRU | NeutralRed | 16 | 101.23 |  | 129 | 10.1186/s12951-017-0318-x
3442 | 2017 | MWCNT | C | Nanotube | None | Commercial | Neutral | 17.6 | 171.4 |  | 0.9 |  | HUVEC | 40000 | H | Human | Umbilical Vein | Endothelial | Embryonic | P | 24 | 4 | NRU | NeutralRed | 16 | 104.63 |  | 129 | 10.1186/s12951-017-0318-x
3443 | 2017 | MWCNT | C | Nanotube | None | Commercial | Neutral | 17.6 | 171.4 |  | 0.9 |  | HUVEC | 40000 | H | Human | Umbilical Vein | Endothelial | Embryonic | P | 24 | 8 | NRU | NeutralRed | 16 | 104.63 |  | 129 | 10.1186/s12951-017-0318-x
3444 | 2017 | MWCNT | C | Nanotube | None | Commercial | Neutral | 17.6 | 171.4 |  | 0.9 |  | HUVEC | 40000 | H | Human | Umbilical Vein | Endothelial | Embryonic | P | 24 | 16 | NRU | NeutralRed | 16 | 102.47 |  | 129 | 10.1186/s12951-017-0318-x
3445 | 2017 | MWCNT | C | Nanotube | None | Commercial | Neutral | 17.6 | 171.4 |  | 0.9 |  | HUVEC | 40000 | H | Human | Umbilical Vein | Endothelial | Embryonic | P | 24 | 32 | NRU | NeutralRed | 16 | 107.1 |  | 129 | 10.1186/s12951-017-0318-x
3446 | 2017 | MWCNT | C | Nanotube | None | Commercial | Negative | 17.4 | 190.6 |  | -18.9 |  | HUVEC | 40000 | H | Human | Umbilical Vein | Endothelial | Embryonic | P | 24 | 2 | NRU | NeutralRed | 50.8 | 100.46 |  | 129 | 10.1186/s12951-017-0318-x
3447 | 2017 | MWCNT | C | Nanotube | None | Commercial | Negative | 17.4 | 190.6 |  | -18.9 |  | HUVEC | 40000 | H | Human | Umbilical Vein | Endothelial | Embryonic | P | 24 | 4 | NRU | NeutralRed | 50.8 | 99.691 |  | 129 | 10.1186/s12951-017-0318-x
3448 | 2017 | MWCNT | C | Nanotube | None | Commercial | Negative | 17.4 | 190.6 |  | -18.9 |  | HUVEC | 40000 | H | Human | Umbilical Vein | Endothelial | Embryonic | P | 24 | 8 | NRU | NeutralRed | 50.8 | 100 |  | 129 | 10.1186/s12951-017-0318-x
3449 | 2017 | MWCNT | C | Nanotube | None | Commercial | Negative | 17.4 | 190.6 |  | -18.9 |  | HUVEC | 40000 | H | Human | Umbilical Vein | Endothelial | Embryonic | P | 24 | 16 | NRU | NeutralRed | 50.8 | 96.296 |  | 129 | 10.1186/s12951-017-0318-x
3450 | 2017 | MWCNT | C | Nanotube | None | Commercial | Negative | 17.4 | 190.6 |  | -18.9 |  | HUVEC | 40000 | H | Human | Umbilical Vein | Endothelial | Embryonic | P | 24 | 32 | NRU | NeutralRed | 50.8 | 86.883 |  | 129 | 10.1186/s12951-017-0318-x
3451 | 2015 | Diamond | C | Sphere | None | Explosion | Negative | 4 |  |  | -35.6 |  | U87 | 10000 | H | Human | Brain | Epithelial | Adult | L | 2 | 20 | MTT | TetrazoliumSalt |  | 98.956 | 0.29 | 130 | 10.1371/journal.pone.0122579
3452 | 2015 | Diamond | C | Sphere | None | Explosion | Negative | 4 |  |  | -35.6 |  | U87 | 10000 | H | Human | Brain | Epithelial | Adult | L | 2 | 50 | MTT | TetrazoliumSalt |  | 100.42 | 0.29 | 130 | 10.1371/journal.pone.0122579
3453 | 2015 | Diamond | C | Sphere | None | Explosion | Negative | 4 |  |  | -35.6 |  | U87 | 10000 | H | Human | Brain | Epithelial | Adult | L | 2 | 100 | MTT | TetrazoliumSalt |  | 102.92 | 0.29 | 130 | 10.1371/journal.pone.0122579
3454 | 2015 | Graphite | C | Sphere | None | Explosion | Positive | 4 |  |  | 31.4 |  | U87 | 10000 | H | Human | Brain | Epithelial | Adult | L | 2 | 20 | MTT | TetrazoliumSalt |  | 70.146 | 0.41 | 130 | 10.1371/journal.pone.0122579
3455 | 2015 | Graphite | C | Sphere | None | Explosion | Positive | 4 |  |  | 31.4 |  | U87 | 10000 | H | Human | Brain | Epithelial | Adult | L | 2 | 50 | MTT | TetrazoliumSalt |  | 78.288 | 0.41 | 130 | 10.1371/journal.pone.0122579
3456 | 2015 | Graphite | C | Sphere | None | Explosion | Positive | 4 |  |  | 31.4 |  | U87 | 10000 | H | Human | Brain | Epithelial | Adult | L | 2 | 100 | MTT | TetrazoliumSalt |  | 66.806 | 0.41 | 130 | 10.1371/journal.pone.0122579
3457 | 2015 | Diamond | C | Sphere | None | Explosion | Negative | 4 |  |  | -35.6 |  | C3A | 30000 | H | Human | Liver | Epithelial | Adult | L | 2 | 20 | MTT | TetrazoliumSalt |  | 113.14 | 0.29 | 130 | 10.1371/journal.pone.0122579
3458 | 2015 | Diamond | C | Sphere | None | Explosion | Negative | 4 |  |  | -35.6 |  | C3A | 30000 | H | Human | Liver | Epithelial | Adult | L | 2 | 50 | MTT | TetrazoliumSalt |  | 118.48 | 0.29 | 130 | 10.1371/journal.pone.0122579
3459 | 2015 | Diamond | C | Sphere | None | Explosion | Negative | 4 |  |  | -35.6 |  | C3A | 30000 | H | Human | Liver | Epithelial | Adult | L | 2 | 100 | MTT | TetrazoliumSalt |  | 113.14 | 0.29 | 130 | 10.1371/journal.pone.0122579
3460 | 2015 | Graphite | C | Sphere | None | Explosion | Positive | 4 |  |  | 31.4 |  | C3A | 30000 | H | Human | Liver | Epithelial | Adult | L | 2 | 20 | MTT | TetrazoliumSalt |  | 89.528 | 0.41 | 130 | 10.1371/journal.pone.0122579
3461 | 2015 | Graphite | C | Sphere | None | Explosion | Positive | 4 |  |  | 31.4 |  | C3A | 30000 | H | Human | Liver | Epithelial | Adult | L | 2 | 50 | MTT | TetrazoliumSalt |  | 110.06 | 0.41 | 130 | 10.1371/journal.pone.0122579
3462 | 2015 | Graphite | C | Sphere | None | Explosion | Positive | 4 |  |  | 31.4 |  | C3A | 30000 | H | Human | Liver | Epithelial | Adult | L | 2 | 100 | MTT | TetrazoliumSalt |  | 99.179 | 0.41 | 130 | 10.1371/journal.pone.0122579
3463 | 2015 | Diamond | C | Sphere | None | Explosion | Negative | 4 |  |  | -35.6 |  | U87 | 10000 | H | Human | Brain | Epithelial | Adult | L | 24 | 20 | MTT | TetrazoliumSalt |  | 90.947 | 0.29 | 130 | 10.1371/journal.pone.0122579
3464 | 2015 | Diamond | C | Sphere | None | Explosion | Negative | 4 |  |  | -35.6 |  | U87 | 10000 | H | Human | Brain | Epithelial | Adult | L | 24 | 50 | MTT | TetrazoliumSalt |  | 96.091 | 0.29 | 130 | 10.1371/journal.pone.0122579
3465 | 2015 | Diamond | C | Sphere | None | Explosion | Negative | 4 |  |  | -35.6 |  | U87 | 10000 | H | Human | Brain | Epithelial | Adult | L | 24 | 100 | MTT | TetrazoliumSalt |  | 103.09 | 0.29 | 130 | 10.1371/journal.pone.0122579
3466 | 2015 | Graphite | C | Sphere | None | Explosion | Positive | 4 |  |  | 31.4 |  | U87 | 10000 | H | Human | Brain | Epithelial | Adult | L | 24 | 20 | MTT | TetrazoliumSalt |  | 75.309 | 0.41 | 130 | 10.1371/journal.pone.0122579
3467 | 2015 | Graphite | C | Sphere | None | Explosion | Positive | 4 |  |  | 31.4 |  | U87 | 10000 | H | Human | Brain | Epithelial | Adult | L | 24 | 50 | MTT | TetrazoliumSalt |  | 68.724 | 0.41 | 130 | 10.1371/journal.pone.0122579
3468 | 2015 | Graphite | C | Sphere | None | Explosion | Positive | 4 |  |  | 31.4 |  | U87 | 10000 | H | Human | Brain | Epithelial | Adult | L | 24 | 100 | MTT | TetrazoliumSalt |  | 57.613 | 0.41 | 130 | 10.1371/journal.pone.0122579
3469 | 2015 | Diamond | C | Sphere | None | Explosion | Negative | 4 |  |  | -35.6 |  | C3A | 30000 | H | Human | Liver | Epithelial | Adult | L | 24 | 20 | MTT | TetrazoliumSalt |  | 100.85 | 0.29 | 130 | 10.1371/journal.pone.0122579
3470 | 2015 | Diamond | C | Sphere | None | Explosion | Negative | 4 |  |  | -35.6 |  | C3A | 30000 | H | Human | Liver | Epithelial | Adult | L | 24 | 50 | MTT | TetrazoliumSalt |  | 106.13 | 0.29 | 130 | 10.1371/journal.pone.0122579
3471 | 2015 | Diamond | C | Sphere | None | Explosion | Negative | 4 |  |  | -35.6 |  | C3A | 30000 | H | Human | Liver | Epithelial | Adult | L | 24 | 100 | MTT | TetrazoliumSalt |  | 110.36 | 0.29 | 130 | 10.1371/journal.pone.0122579
3472 | 2015 | Graphite | C | Sphere | None | Explosion | Positive | 4 |  |  | 31.4 |  | C3A | 30000 | H | Human | Liver | Epithelial | Adult | L | 24 | 20 | MTT | TetrazoliumSalt |  | 103.81 | 0.41 | 130 | 10.1371/journal.pone.0122579
3473 | 2015 | Graphite | C | Sphere | None | Explosion | Positive | 4 |  |  | 31.4 |  | C3A | 30000 | H | Human | Liver | Epithelial | Adult | L | 24 | 50 | MTT | TetrazoliumSalt |  | 101.27 | 0.41 | 130 | 10.1371/journal.pone.0122579
3474 | 2015 | Graphite | C | Sphere | None | Explosion | Positive | 4 |  |  | 31.4 |  | C3A | 30000 | H | Human | Liver | Epithelial | Adult | L | 24 | 100 | MTT | TetrazoliumSalt |  | 96.617 | 0.41 | 130 | 10.1371/journal.pone.0122579
3475 | 2015 | Ag | I | Rod | None | EBPVD | Negative | 47 |  |  | -34.1 | -29.3 | CCL-110 | 5000 | H | Human | Skin | Fibroblast | Fetus | P | 24 | 0.2 | MTS | TetrazoliumSalt | 11.8 | 86.637 |  | 131 | 10.1002/jbm.a.35518
3476 | 2015 | Ag | I | Rod | None | EBPVD | Negative | 47 |  |  | -34.1 | -29.3 | CCL-110 | 5000 | H | Human | Skin | Fibroblast | Fetus | P | 24 | 0.4 | MTS | TetrazoliumSalt | 11.8 | 90.869 |  | 131 | 10.1002/jbm.a.35518
3477 | 2015 | Ag | I | Rod | None | EBPVD | Negative | 47 |  |  | -34.1 | -29.3 | CCL-110 | 5000 | H | Human | Skin | Fibroblast | Fetus | P | 24 | 2 | MTS | TetrazoliumSalt | 11.8 | 88.864 |  | 131 | 10.1002/jbm.a.35518
3478 | 2015 | Ag | I | Rod | None | EBPVD | Negative | 47 |  |  | -34.1 | -29.3 | CCL-110 | 5000 | H | Human | Skin | Fibroblast | Fetus | P | 24 | 4 | MTS | TetrazoliumSalt | 11.8 | 91.537 |  | 131 | 10.1002/jbm.a.35518
3479 | 2015 | Ag | I | Rod | None | EBPVD | Negative | 47 |  |  | -34.1 | -29.3 | CCL-110 | 5000 | H | Human | Skin | Fibroblast | Fetus | P | 24 | 20 | MTS | TetrazoliumSalt | 11.8 | 89.755 |  | 131 | 10.1002/jbm.a.35518
3480 | 2015 | Ag | I | Rod | None | EBPVD | Negative | 47 |  |  | -34.1 | -29.3 | CCL-110 | 5000 | H | Human | Skin | Fibroblast | Fetus | P | 24 | 40 | MTS | TetrazoliumSalt | 11.8 | 89.755 |  | 131 | 10.1002/jbm.a.35518
3481 | 2015 | Ag | I | Rod | None | EBPVD | Negative | 47 |  |  | -34.1 | -29.3 | CCL-110 | 5000 | H | Human | Skin | Fibroblast | Fetus | P | 24 | 200 | MTS | TetrazoliumSalt | 11.8 | 89.31 |  | 131 | 10.1002/jbm.a.35518
3482 | 2015 | Ag | I | Rod | None | EBPVD | Negative | 47 |  |  | -34.1 | -29.3 | CCL-110 | 5000 | H | Human | Skin | Fibroblast | Fetus | P | 24 | 400 | MTS | TetrazoliumSalt | 11.8 | 69.71 |  | 131 | 10.1002/jbm.a.35518
3483 | 2015 | Ag | I | Rod | None | EBPVD | Negative | 47 |  |  | -34.1 | -29.3 | CCL-110 | 5000 | H | Human | Skin | Fibroblast | Fetus | P | 96 | 0.2 | MTS | TetrazoliumSalt | 11.8 | 89.978 |  | 131 | 10.1002/jbm.a.35518
3484 | 2015 | Ag | I | Rod | None | EBPVD | Negative | 47 |  |  | -34.1 | -29.3 | CCL-110 | 5000 | H | Human | Skin | Fibroblast | Fetus | P | 96 | 0.4 | MTS | TetrazoliumSalt | 11.8 | 96.659 |  | 131 | 10.1002/jbm.a.35518
3485 | 2015 | Ag | I | Rod | None | EBPVD | Negative | 47 |  |  | -34.1 | -29.3 | CCL-110 | 5000 | H | Human | Skin | Fibroblast | Fetus | P | 96 | 2 | MTS | TetrazoliumSalt | 11.8 | 112.25 |  | 131 | 10.1002/jbm.a.35518
3486 | 2015 | Ag | I | Rod | None | EBPVD | Negative | 47 |  |  | -34.1 | -29.3 | CCL-110 | 5000 | H | Human | Skin | Fibroblast | Fetus | P | 96 | 4 | MTS | TetrazoliumSalt | 11.8 | 104.9 |  | 131 | 10.1002/jbm.a.35518
3487 | 2015 | Ag | I | Rod | None | EBPVD | Negative | 47 |  |  | -34.1 | -29.3 | CCL-110 | 5000 | H | Human | Skin | Fibroblast | Fetus | P | 96 | 20 | MTS | TetrazoliumSalt | 11.8 | 103.34 |  | 131 | 10.1002/jbm.a.35518
3488 | 2015 | Ag | I | Rod | None | EBPVD | Negative | 47 |  |  | -34.1 | -29.3 | CCL-110 | 5000 | H | Human | Skin | Fibroblast | Fetus | P | 96 | 40 | MTS | TetrazoliumSalt | 11.8 | 109.13 |  | 131 | 10.1002/jbm.a.35518
3489 | 2015 | Ag | I | Rod | None | EBPVD | Negative | 47 |  |  | -34.1 | -29.3 | CCL-110 | 5000 | H | Human | Skin | Fibroblast | Fetus | P | 96 | 200 | MTS | TetrazoliumSalt | 11.8 | 110.47 |  | 131 | 10.1002/jbm.a.35518
3490 | 2015 | Ag | I | Rod | None | EBPVD | Negative | 47 |  |  | -34.1 | -29.3 | CCL-110 | 5000 | H | Human | Skin | Fibroblast | Fetus | P | 96 | 400 | MTS | TetrazoliumSalt | 11.8 | 45.88 |  | 131 | 10.1002/jbm.a.35518
3491 | 2015 | Au | I | Rod | None | EBPVD | Negative | 65 |  |  | -23.3 | -32.8 | CCL-110 | 5000 | H | Human | Skin | Fibroblast | Fetus | P | 24 | 0.2 | MTS | TetrazoliumSalt | 8.2 | 72.444 |  | 131 | 10.1002/jbm.a.35518
3492 | 2015 | Au | I | Rod | None | EBPVD | Negative | 65 |  |  | -23.3 | -32.8 | CCL-110 | 5000 | H | Human | Skin | Fibroblast | Fetus | P | 24 | 0.4 | MTS | TetrazoliumSalt | 8.2 | 83.778 |  | 131 | 10.1002/jbm.a.35518
3493 | 2015 | Au | I | Rod | None | EBPVD | Negative | 65 |  |  | -23.3 | -32.8 | CCL-110 | 5000 | H | Human | Skin | Fibroblast | Fetus | P | 24 | 2 | MTS | TetrazoliumSalt | 8.2 | 75.778 |  | 131 | 10.1002/jbm.a.35518
3494 | 2015 | Au | I | Rod | None | EBPVD | Negative | 65 |  |  | -23.3 | -32.8 | CCL-110 | 5000 | H | Human | Skin | Fibroblast | Fetus | P | 24 | 4 | MTS | TetrazoliumSalt | 8.2 | 89.111 |  | 131 | 10.1002/jbm.a.35518
3495 | 2015 | Au | I | Rod | None | EBPVD | Negative | 65 |  |  | -23.3 | -32.8 | CCL-110 | 5000 | H | Human | Skin | Fibroblast | Fetus | P | 24 | 20 | MTS | TetrazoliumSalt | 8.2 | 86 |  | 131 | 10.1002/jbm.a.35518
3496 | 2015 | Au | I | Rod | None | EBPVD | Negative | 65 |  |  | -23.3 | -32.8 | CCL-110 | 5000 | H | Human | Skin | Fibroblast | Fetus | P | 24 | 40 | MTS | TetrazoliumSalt | 8.2 | 90.889 |  | 131 | 10.1002/jbm.a.35518
3497 | 2015 | Au | I | Rod | None | EBPVD | Negative | 65 |  |  | -23.3 | -32.8 | CCL-110 | 5000 | H | Human | Skin | Fibroblast | Fetus | P | 24 | 200 | MTS | TetrazoliumSalt | 8.2 | 83.333 |  | 131 | 10.1002/jbm.a.35518
3498 | 2015 | Au | I | Rod | None | EBPVD | Negative | 65 |  |  | -23.3 | -32.8 | CCL-110 | 5000 | H | Human | Skin | Fibroblast | Fetus | P | 24 | 400 | MTS | TetrazoliumSalt | 8.2 | 79.556 |  | 131 | 10.1002/jbm.a.35518
3499 | 2015 | Au | I | Rod | None | EBPVD | Negative | 65 |  |  | -23.3 | -32.8 | CCL-110 | 5000 | H | Human | Skin | Fibroblast | Fetus | P | 96 | 0.2 | MTS | TetrazoliumSalt | 8.2 | 77.333 |  | 131 | 10.1002/jbm.a.35518
3500 | 2015 | Au | I | Rod | None | EBPVD | Negative | 65 |  |  | -23.3 | -32.8 | CCL-110 | 5000 | H | Human | Skin | Fibroblast | Fetus | P | 96 | 0.4 | MTS | TetrazoliumSalt | 8.2 | 80.444 |  | 131 | 10.1002/jbm.a.35518
3501 | 2015 | Au | I | Rod | None | EBPVD | Negative | 65 |  |  | -23.3 | -32.8 | CCL-110 | 5000 | H | Human | Skin | Fibroblast | Fetus | P | 96 | 2 | MTS | TetrazoliumSalt | 8.2 | 83.111 |  | 131 | 10.1002/jbm.a.35518
3502 | 2015 | Au | I | Rod | None | EBPVD | Negative | 65 |  |  | -23.3 | -32.8 | CCL-110 | 5000 | H | Human | Skin | Fibroblast | Fetus | P | 96 | 4 | MTS | TetrazoliumSalt | 8.2 | 72.444 |  | 131 | 10.1002/jbm.a.35518
3503 | 2015 | Au | I | Rod | None | EBPVD | Negative | 65 |  |  | -23.3 | -32.8 | CCL-110 | 5000 | H | Human | Skin | Fibroblast | Fetus | P | 96 | 20 | MTS | TetrazoliumSalt | 8.2 | 77.333 |  | 131 | 10.1002/jbm.a.35518
3504 | 2015 | Au | I | Rod | None | EBPVD | Negative | 65 |  |  | -23.3 | -32.8 | CCL-110 | 5000 | H | Human | Skin | Fibroblast | Fetus | P | 96 | 40 | MTS | TetrazoliumSalt | 8.2 | 77.556 |  | 131 | 10.1002/jbm.a.35518
3505 | 2015 | Au | I | Rod | None | EBPVD | Negative | 65 |  |  | -23.3 | -32.8 | CCL-110 | 5000 | H | Human | Skin | Fibroblast | Fetus | P | 96 | 200 | MTS | TetrazoliumSalt | 8.2 | 83.556 |  | 131 | 10.1002/jbm.a.35518
3506 | 2015 | Au | I | Rod | None | EBPVD | Negative | 65 |  |  | -23.3 | -32.8 | CCL-110 | 5000 | H | Human | Skin | Fibroblast | Fetus | P | 96 | 400 | MTS | TetrazoliumSalt | 8.2 | 62 |  | 131 | 10.1002/jbm.a.35518
3507 | 2015 | Ag | I | Sphere | Citrate | Commercial | Negative | 39.94 |  |  | -23.5 | -23 | CCL-110 | 5000 | H | Human | Skin | Fibroblast | Fetus | P | 24 | 0.5 | MTS | TetrazoliumSalt |  | 116.19 |  | 131 | 10.1002/jbm.a.35518
3508 | 2015 | Ag | I | Sphere | Citrate | Commercial | Negative | 39.94 |  |  | -23.5 | -23 | CCL-110 | 5000 | H | Human | Skin | Fibroblast | Fetus | P | 24 | 1 | MTS | TetrazoliumSalt |  | 109.29 |  | 131 | 10.1002/jbm.a.35518
3509 | 2015 | Ag | I | Sphere | Citrate | Commercial | Negative | 39.94 |  |  | -23.5 | -23 | CCL-110 | 5000 | H | Human | Skin | Fibroblast | Fetus | P | 24 | 5 | MTS | TetrazoliumSalt |  | 109.29 |  | 131 | 10.1002/jbm.a.35518
3510 | 2015 | Ag | I | Sphere | Citrate | Commercial | Negative | 39.94 |  |  | -23.5 | -23 | CCL-110 | 5000 | H | Human | Skin | Fibroblast | Fetus | P | 24 | 10 | MTS | TetrazoliumSalt |  | 118.57 |  | 131 | 10.1002/jbm.a.35518
3511 | 2015 | Ag | I | Sphere | Citrate | Commercial | Negative | 39.94 |  |  | -23.5 | -23 | CCL-110 | 5000 | H | Human | Skin | Fibroblast | Fetus | P | 96 | 0.5 | MTS | TetrazoliumSalt |  | 102.86 |  | 131 | 10.1002/jbm.a.35518
3512 | 2015 | Ag | I | Sphere | Citrate | Commercial | Negative | 39.94 |  |  | -23.5 | -23 | CCL-110 | 5000 | H | Human | Skin | Fibroblast | Fetus | P | 96 | 1 | MTS | TetrazoliumSalt |  | 101.43 |  | 131 | 10.1002/jbm.a.35518
3513 | 2015 | Ag | I | Sphere | Citrate | Commercial | Negative | 39.94 |  |  | -23.5 | -23 | CCL-110 | 5000 | H | Human | Skin | Fibroblast | Fetus | P | 96 | 5 | MTS | TetrazoliumSalt |  | 43.571 |  | 131 | 10.1002/jbm.a.35518
3514 | 2015 | Ag | I | Sphere | Citrate | Commercial | Negative | 39.94 |  |  | -23.5 | -23 | CCL-110 | 5000 | H | Human | Skin | Fibroblast | Fetus | P | 96 | 10 | MTS | TetrazoliumSalt |  | 4.7619 |  | 131 | 10.1002/jbm.a.35518
3515 | 2015 | Au | I | Sphere | Citrate | Commercial | Negative | 61.06 |  |  | -32.7 | -28.4 | CCL-110 | 5000 | H | Human | Skin | Fibroblast | Fetus | P | 24 | 0.5 | MTS | TetrazoliumSalt |  | 91.608 |  | 131 | 10.1002/jbm.a.35518
3516 | 2015 | Au | I | Sphere | Citrate | Commercial | Negative | 61.06 |  |  | -32.7 | -28.4 | CCL-110 | 5000 | H | Human | Skin | Fibroblast | Fetus | P | 24 | 1 | MTS | TetrazoliumSalt |  | 94.172 |  | 131 | 10.1002/jbm.a.35518
3517 | 2015 | Au | I | Sphere | Citrate | Commercial | Negative | 61.06 |  |  | -32.7 | -28.4 | CCL-110 | 5000 | H | Human | Skin | Fibroblast | Fetus | P | 24 | 5 | MTS | TetrazoliumSalt |  | 107.46 |  | 131 | 10.1002/jbm.a.35518
3518 | 2015 | Au | I | Sphere | Citrate | Commercial | Negative | 61.06 |  |  | -32.7 | -28.4 | CCL-110 | 5000 | H | Human | Skin | Fibroblast | Fetus | P | 24 | 10 | MTS | TetrazoliumSalt |  | 79.254 |  | 131 | 10.1002/jbm.a.35518
3519 | 2015 | Au | I | Sphere | Citrate | Commercial | Negative | 61.06 |  |  | -32.7 | -28.4 | CCL-110 | 5000 | H | Human | Skin | Fibroblast | Fetus | P | 24 | 15 | MTS | TetrazoliumSalt |  | 92.541 |  | 131 | 10.1002/jbm.a.35518
3520 | 2015 | Au | I | Sphere | Citrate | Commercial | Negative | 61.06 |  |  | -32.7 | -28.4 | CCL-110 | 5000 | H | Human | Skin | Fibroblast | Fetus | P | 24 | 20 | MTS | TetrazoliumSalt |  | 70.163 |  | 131 | 10.1002/jbm.a.35518
3521 | 2015 | Au | I | Sphere | Citrate | Commercial | Negative | 61.06 |  |  | -32.7 | -28.4 | CCL-110 | 5000 | H | Human | Skin | Fibroblast | Fetus | P | 24 | 25 | MTS | TetrazoliumSalt |  | 62.704 |  | 131 | 10.1002/jbm.a.35518
3522 | 2015 | Au | I | Sphere | Citrate | Commercial | Negative | 61.06 |  |  | -32.7 | -28.4 | CCL-110 | 5000 | H | Human | Skin | Fibroblast | Fetus | P | 96 | 0.5 | MTS | TetrazoliumSalt |  | 126.34 |  | 131 | 10.1002/jbm.a.35518
3523 | 2015 | Au | I | Sphere | Citrate | Commercial | Negative | 61.06 |  |  | -32.7 | -28.4 | CCL-110 | 5000 | H | Human | Skin | Fibroblast | Fetus | P | 96 | 1 | MTS | TetrazoliumSalt |  | 126.34 |  | 131 | 10.1002/jbm.a.35518
3524 | 2015 | Au | I | Sphere | Citrate | Commercial | Negative | 61.06 |  |  | -32.7 | -28.4 | CCL-110 | 5000 | H | Human | Skin | Fibroblast | Fetus | P | 96 | 5 | MTS | TetrazoliumSalt |  | 111.89 |  | 131 | 10.1002/jbm.a.35518
3525 | 2015 | Au | I | Sphere | Citrate | Commercial | Negative | 61.06 |  |  | -32.7 | -28.4 | CCL-110 | 5000 | H | Human | Skin | Fibroblast | Fetus | P | 96 | 10 | MTS | TetrazoliumSalt |  | 113.05 |  | 131 | 10.1002/jbm.a.35518
3526 | 2015 | Au | I | Sphere | Citrate | Commercial | Negative | 61.06 |  |  | -32.7 | -28.4 | CCL-110 | 5000 | H | Human | Skin | Fibroblast | Fetus | P | 96 | 15 | MTS | TetrazoliumSalt |  | 100.7 |  | 131 | 10.1002/jbm.a.35518
3527 | 2015 | Au | I | Sphere | Citrate | Commercial | Negative | 61.06 |  |  | -32.7 | -28.4 | CCL-110 | 5000 | H | Human | Skin | Fibroblast | Fetus | P | 96 | 20 | MTS | TetrazoliumSalt |  | 71.562 |  | 131 | 10.1002/jbm.a.35518
3528 | 2015 | Au | I | Sphere | Citrate | Commercial | Negative | 61.06 |  |  | -32.7 | -28.4 | CCL-110 | 5000 | H | Human | Skin | Fibroblast | Fetus | P | 96 | 25 | MTS | TetrazoliumSalt |  | 40.093 |  | 131 | 10.1002/jbm.a.35518
3529 | 2012 | Ag | I | Sphere | None | Commercial | Negative | 29.57 | 28.41 | 68.55 | -33.33 | -15.83 | HaCat | 10000 | H | Human | Skin | Keratinocyte | Adult | L | 24 | 25 | AlamarBlue | AlamarBlue |  | 100.34 |  | 132 | 10.1016/j.tiv.2011.12.004
3530 | 2012 | Ag | I | Sphere | None | Commercial | Negative | 29.57 | 28.41 | 68.55 | -33.33 | -15.83 | HaCat | 10000 | H | Human | Skin | Keratinocyte | Adult | L | 24 | 50 | AlamarBlue | AlamarBlue |  | 64.655 |  | 132 | 10.1016/j.tiv.2011.12.004
3531 | 2012 | Ag | I | Sphere | None | Commercial | Negative | 29.57 | 28.41 | 68.55 | -33.33 | -15.83 | HaCat | 10000 | H | Human | Skin | Keratinocyte | Adult | L | 24 | 100 | AlamarBlue | AlamarBlue |  | 33.966 |  | 132 | 10.1016/j.tiv.2011.12.004
3532 | 2012 | Ag | I | Sphere | None | Commercial | Negative | 29.57 | 28.41 | 68.55 | -33.33 | -15.83 | HaCat | 10000 | H | Human | Skin | Keratinocyte | Adult | L | 24 | 200 | AlamarBlue | AlamarBlue |  | 23.103 |  | 132 | 10.1016/j.tiv.2011.12.004
3533 | 2012 | Ag | I | Sphere | None | Commercial | Negative | 29.57 | 28.41 | 68.55 | -33.33 | -15.83 | HaCat | 10000 | H | Human | Skin | Keratinocyte | Adult | L | 24 | 400 | AlamarBlue | AlamarBlue |  | 9.1379 |  | 132 | 10.1016/j.tiv.2011.12.004
3534 | 2012 | Ag | I | Sphere | None | Commercial | Negative | 29.57 | 28.41 | 68.55 | -33.33 | -15.83 | HaCat | 10000 | H | Human | Skin | Keratinocyte | Adult | L | 24 | 600 | AlamarBlue | AlamarBlue |  | 5.1724 |  | 132 | 10.1016/j.tiv.2011.12.004
3535 | 2012 | Ag | I | Sphere | None | Commercial | Negative | 29.57 | 28.41 | 68.55 | -33.33 | -15.83 | HaCat | 10000 | H | Human | Skin | Keratinocyte | Adult | L | 24 | 800 | AlamarBlue | AlamarBlue |  | 6.7241 |  | 132 | 10.1016/j.tiv.2011.12.004
3536 | 2012 | Ag | I | Sphere | None | Commercial | Negative | 29.57 | 28.41 | 68.55 | -33.33 | -15.83 | HaCat | 10000 | H | Human | Skin | Keratinocyte | Adult | L | 24 | 1000 | AlamarBlue | AlamarBlue |  | 4.4828 |  | 132 | 10.1016/j.tiv.2011.12.004
3537 | 2012 | Ag | I | Sphere | None | Commercial | Negative | 29.57 | 28.41 | 68.55 | -33.33 | -15.83 | HaCat | 10000 | H | Human | Skin | Keratinocyte | Adult | L | 48 | 25 | AlamarBlue | AlamarBlue |  | 61.897 |  | 132 | 10.1016/j.tiv.2011.12.004
3538 | 2012 | Ag | I | Sphere | None | Commercial | Negative | 29.57 | 28.41 | 68.55 | -33.33 | -15.83 | HaCat | 10000 | H | Human | Skin | Keratinocyte | Adult | L | 48 | 50 | AlamarBlue | AlamarBlue |  | 38.103 |  | 132 | 10.1016/j.tiv.2011.12.004
3539 | 2012 | Ag | I | Sphere | None | Commercial | Negative | 29.57 | 28.41 | 68.55 | -33.33 | -15.83 | HaCat | 10000 | H | Human | Skin | Keratinocyte | Adult | L | 48 | 100 | AlamarBlue | AlamarBlue |  | 22.069 |  | 132 | 10.1016/j.tiv.2011.12.004
3540 | 2012 | Ag | I | Sphere | None | Commercial | Negative | 29.57 | 28.41 | 68.55 | -33.33 | -15.83 | HaCat | 10000 | H | Human | Skin | Keratinocyte | Adult | L | 48 | 200 | AlamarBlue | AlamarBlue |  | 14.31 |  | 132 | 10.1016/j.tiv.2011.12.004
3541 | 2012 | Ag | I | Sphere | None | Commercial | Negative | 29.57 | 28.41 | 68.55 | -33.33 | -15.83 | HaCat | 10000 | H | Human | Skin | Keratinocyte | Adult | L | 48 | 400 | AlamarBlue | AlamarBlue |  | 9.1379 |  | 132 | 10.1016/j.tiv.2011.12.004
3542 | 2012 | Ag | I | Sphere | None | Commercial | Negative | 29.57 | 28.41 | 68.55 | -33.33 | -15.83 | HaCat | 10000 | H | Human | Skin | Keratinocyte | Adult | L | 48 | 600 | AlamarBlue | AlamarBlue |  | 4.8276 |  | 132 | 10.1016/j.tiv.2011.12.004
3543 | 2012 | Ag | I | Sphere | None | Commercial | Negative | 29.57 | 28.41 | 68.55 | -33.33 | -15.83 | HaCat | 10000 | H | Human | Skin | Keratinocyte | Adult | L | 48 | 800 | AlamarBlue | AlamarBlue |  | 5.1724 |  | 132 | 10.1016/j.tiv.2011.12.004
3544 | 2012 | Ag | I | Sphere | None | Commercial | Negative | 29.57 | 28.41 | 68.55 | -33.33 | -15.83 | HaCat | 10000 | H | Human | Skin | Keratinocyte | Adult | L | 48 | 1000 | AlamarBlue | AlamarBlue |  | 3.7931 |  | 132 | 10.1016/j.tiv.2011.12.004
3545 | 2012 | Ag | I | Sphere | None | Commercial | Negative | 29.57 | 28.41 | 68.55 | -33.33 | -15.83 | HaCat | 10000 | H | Human | Skin | Keratinocyte | Adult | L | 72 | 25 | AlamarBlue | AlamarBlue |  | 54.828 |  | 132 | 10.1016/j.tiv.2011.12.004
3546 | 2012 | Ag | I | Sphere | None | Commercial | Negative | 29.57 | 28.41 | 68.55 | -33.33 | -15.83 | HaCat | 10000 | H | Human | Skin | Keratinocyte | Adult | L | 72 | 50 | AlamarBlue | AlamarBlue |  | 35 |  | 132 | 10.1016/j.tiv.2011.12.004
3547 | 2012 | Ag | I | Sphere | None | Commercial | Negative | 29.57 | 28.41 | 68.55 | -33.33 | -15.83 | HaCat | 10000 | H | Human | Skin | Keratinocyte | Adult | L | 72 | 100 | AlamarBlue | AlamarBlue |  | 16.724 |  | 132 | 10.1016/j.tiv.2011.12.004
3548 | 2012 | Ag | I | Sphere | None | Commercial | Negative | 29.57 | 28.41 | 68.55 | -33.33 | -15.83 | HaCat | 10000 | H | Human | Skin | Keratinocyte | Adult | L | 72 | 200 | AlamarBlue | AlamarBlue |  | 8.1034 |  | 132 | 10.1016/j.tiv.2011.12.004
3549 | 2012 | Ag | I | Sphere | None | Commercial | Negative | 29.57 | 28.41 | 68.55 | -33.33 | -15.83 | HaCat | 10000 | H | Human | Skin | Keratinocyte | Adult | L | 72 | 400 | AlamarBlue | AlamarBlue |  | 4.4828 |  | 132 | 10.1016/j.tiv.2011.12.004
3550 | 2012 | Ag | I | Sphere | None | Commercial | Negative | 29.57 | 28.41 | 68.55 | -33.33 | -15.83 | HaCat | 10000 | H | Human | Skin | Keratinocyte | Adult | L | 72 | 600 | AlamarBlue | AlamarBlue |  | 4.4828 |  | 132 | 10.1016/j.tiv.2011.12.004
3551 | 2012 | Ag | I | Sphere | None | Commercial | Negative | 29.57 | 28.41 | 68.55 | -33.33 | -15.83 | HaCat | 10000 | H | Human | Skin | Keratinocyte | Adult | L | 72 | 800 | AlamarBlue | AlamarBlue |  | 3.7931 |  | 132 | 10.1016/j.tiv.2011.12.004
3552 | 2012 | Ag | I | Sphere | None | Commercial | Negative | 29.57 | 28.41 | 68.55 | -33.33 | -15.83 | HaCat | 10000 | H | Human | Skin | Keratinocyte | Adult | L | 72 | 1000 | AlamarBlue | AlamarBlue |  | 2.7586 |  | 132 | 10.1016/j.tiv.2011.12.004
3553 | 2012 | Ag | I | Sphere | None | Commercial | Negative | 29.57 | 28.41 | 65.45 | -33.33 | -20.67 | HeLa | 10000 | H | Human | Cervix | Epithelial | Adult | L | 24 | 20 | AlamarBlue | AlamarBlue |  | 92.346 |  | 132 | 10.1016/j.tiv.2011.12.004
3554 | 2012 | Ag | I | Sphere | None | Commercial | Negative | 29.57 | 28.41 | 65.45 | -33.33 | -20.67 | HeLa | 10000 | H | Human | Cervix | Epithelial | Adult | L | 24 | 40 | AlamarBlue | AlamarBlue |  | 57.571 |  | 132 | 10.1016/j.tiv.2011.12.004
3555 | 2012 | Ag | I | Sphere | None | Commercial | Negative | 29.57 | 28.41 | 65.45 | -33.33 | -20.67 | HeLa | 10000 | H | Human | Cervix | Epithelial | Adult | L | 24 | 60 | AlamarBlue | AlamarBlue |  | 50.749 |  | 132 | 10.1016/j.tiv.2011.12.004
3556 | 2012 | Ag | I | Sphere | None | Commercial | Negative | 29.57 | 28.41 | 65.45 | -33.33 | -20.67 | HeLa | 10000 | H | Human | Cervix | Epithelial | Adult | L | 24 | 80 | AlamarBlue | AlamarBlue |  | 48.087 |  | 132 | 10.1016/j.tiv.2011.12.004
3557 | 2012 | Ag | I | Sphere | None | Commercial | Negative | 29.57 | 28.41 | 65.45 | -33.33 | -20.67 | HeLa | 10000 | H | Human | Cervix | Epithelial | Adult | L | 24 | 100 | AlamarBlue | AlamarBlue |  | 40.1 |  | 132 | 10.1016/j.tiv.2011.12.004
3558 | 2012 | Ag | I | Sphere | None | Commercial | Negative | 29.57 | 28.41 | 65.45 | -33.33 | -20.67 | HeLa | 10000 | H | Human | Cervix | Epithelial | Adult | L | 24 | 150 | AlamarBlue | AlamarBlue |  | 38.769 |  | 132 | 10.1016/j.tiv.2011.12.004
3559 | 2012 | Ag | I | Sphere | None | Commercial | Negative | 29.57 | 28.41 | 65.45 | -33.33 | -20.67 | HeLa | 10000 | H | Human | Cervix | Epithelial | Adult | L | 24 | 200 | AlamarBlue | AlamarBlue |  | 36.439 |  | 132 | 10.1016/j.tiv.2011.12.004
3560 | 2012 | Ag | I | Sphere | None | Commercial | Negative | 29.57 | 28.41 | 65.45 | -33.33 | -20.67 | HeLa | 10000 | H | Human | Cervix | Epithelial | Adult | L | 24 | 250 | AlamarBlue | AlamarBlue |  | 32.113 |  | 132 | 10.1016/j.tiv.2011.12.004
3561 | 2012 | Ag | I | Sphere | None | Commercial | Negative | 29.57 | 28.41 | 65.45 | -33.33 | -20.67 | HeLa | 10000 | H | Human | Cervix | Epithelial | Adult | L | 48 | 20 | AlamarBlue | AlamarBlue |  | 31.448 |  | 132 | 10.1016/j.tiv.2011.12.004
3562 | 2012 | Ag | I | Sphere | None | Commercial | Negative | 29.57 | 28.41 | 65.45 | -33.33 | -20.67 | HeLa | 10000 | H | Human | Cervix | Epithelial | Adult | L | 48 | 40 | AlamarBlue | AlamarBlue |  | 10.649 |  | 132 | 10.1016/j.tiv.2011.12.004
3563 | 2012 | Ag | I | Sphere | None | Commercial | Negative | 29.57 | 28.41 | 65.45 | -33.33 | -20.67 | HeLa | 10000 | H | Human | Cervix | Epithelial | Adult | L | 48 | 60 | AlamarBlue | AlamarBlue |  | 1.9967 |  | 132 | 10.1016/j.tiv.2011.12.004
3564 | 2012 | Ag | I | Sphere | None | Commercial | Negative | 29.57 | 28.41 | 65.45 | -33.33 | -20.67 | HeLa | 10000 | H | Human | Cervix | Epithelial | Adult | L | 48 | 80 | AlamarBlue | AlamarBlue |  | 1.6639 |  | 132 | 10.1016/j.tiv.2011.12.004
3565 | 2012 | Ag | I | Sphere | None | Commercial | Negative | 29.57 | 28.41 | 65.45 | -33.33 | -20.67 | HeLa | 10000 | H | Human | Cervix | Epithelial | Adult | L | 48 | 100 | AlamarBlue | AlamarBlue |  | 0.99834 |  | 132 | 10.1016/j.tiv.2011.12.004
3566 | 2012 | Ag | I | Sphere | None | Commercial | Negative | 29.57 | 28.41 | 65.45 | -33.33 | -20.67 | HeLa | 10000 | H | Human | Cervix | Epithelial | Adult | L | 48 | 150 | AlamarBlue | AlamarBlue |  | 0.66556 |  | 132 | 10.1016/j.tiv.2011.12.004
3567 | 2012 | Ag | I | Sphere | None | Commercial | Negative | 29.57 | 28.41 | 65.45 | -33.33 | -20.67 | HeLa | 10000 | H | Human | Cervix | Epithelial | Adult | L | 48 | 200 | AlamarBlue | AlamarBlue |  | 0 |  | 132 | 10.1016/j.tiv.2011.12.004
3568 | 2012 | Ag | I | Sphere | None | Commercial | Negative | 29.57 | 28.41 | 65.45 | -33.33 | -20.67 | HeLa | 10000 | H | Human | Cervix | Epithelial | Adult | L | 48 | 250 | AlamarBlue | AlamarBlue |  | 0 |  | 132 | 10.1016/j.tiv.2011.12.004
3569 | 2012 | Ag | I | Sphere | None | Commercial | Negative | 29.57 | 28.41 | 65.45 | -33.33 | -20.67 | HeLa | 10000 | H | Human | Cervix | Epithelial | Adult | L | 72 | 20 | AlamarBlue | AlamarBlue |  | 15.308 |  | 132 | 10.1016/j.tiv.2011.12.004
3570 | 2012 | Ag | I | Sphere | None | Commercial | Negative | 29.57 | 28.41 | 65.45 | -33.33 | -20.67 | HeLa | 10000 | H | Human | Cervix | Epithelial | Adult | L | 72 | 40 | AlamarBlue | AlamarBlue |  | 7.9867 |  | 132 | 10.1016/j.tiv.2011.12.004
3571 | 2012 | Ag | I | Sphere | None | Commercial | Negative | 29.57 | 28.41 | 65.45 | -33.33 | -20.67 | HeLa | 10000 | H | Human | Cervix | Epithelial | Adult | L | 72 | 60 | AlamarBlue | AlamarBlue |  | 1.9967 |  | 132 | 10.1016/j.tiv.2011.12.004
3572 | 2012 | Ag | I | Sphere | None | Commercial | Negative | 29.57 | 28.41 | 65.45 | -33.33 | -20.67 | HeLa | 10000 | H | Human | Cervix | Epithelial | Adult | L | 72 | 80 | AlamarBlue | AlamarBlue |  | 0.99834 |  | 132 | 10.1016/j.tiv.2011.12.004
3573 | 2012 | Ag | I | Sphere | None | Commercial | Negative | 29.57 | 28.41 | 65.45 | -33.33 | -20.67 | HeLa | 10000 | H | Human | Cervix | Epithelial | Adult | L | 72 | 100 | AlamarBlue | AlamarBlue |  | 0.99834 |  | 132 | 10.1016/j.tiv.2011.12.004
3574 | 2012 | Ag | I | Sphere | None | Commercial | Negative | 29.57 | 28.41 | 65.45 | -33.33 | -20.67 | HeLa | 10000 | H | Human | Cervix | Epithelial | Adult | L | 72 | 150 | AlamarBlue | AlamarBlue |  | 0 |  | 132 | 10.1016/j.tiv.2011.12.004
3575 | 2012 | Ag | I | Sphere | None | Commercial | Negative | 29.57 | 28.41 | 65.45 | -33.33 | -20.67 | HeLa | 10000 | H | Human | Cervix | Epithelial | Adult | L | 72 | 200 | AlamarBlue | AlamarBlue |  | 0 |  | 132 | 10.1016/j.tiv.2011.12.004
3576 | 2012 | Ag | I | Sphere | None | Commercial | Negative | 29.57 | 28.41 | 65.45 | -33.33 | -20.67 | HeLa | 10000 | H | Human | Cervix | Epithelial | Adult | L | 72 | 250 | AlamarBlue | AlamarBlue |  | 0 |  | 132 | 10.1016/j.tiv.2011.12.004
3577 | 2012 | Ag | I | Sphere | None | Commercial | Negative | 29.57 | 28.41 | 68.55 | -33.33 | -15.83 | HaCat | 10000 | H | Human | Skin | Keratinocyte | Adult | L | 24 | 25 | NRU | NeutralRed |  | 112.01 |  | 132 | 10.1016/j.tiv.2011.12.004
3578 | 2012 | Ag | I | Sphere | None | Commercial | Negative | 29.57 | 28.41 | 68.55 | -33.33 | -15.83 | HaCat | 10000 | H | Human | Skin | Keratinocyte | Adult | L | 24 | 50 | NRU | NeutralRed |  | 68.1 |  | 132 | 10.1016/j.tiv.2011.12.004
3579 | 2012 | Ag | I | Sphere | None | Commercial | Negative | 29.57 | 28.41 | 68.55 | -33.33 | -15.83 | HaCat | 10000 | H | Human | Skin | Keratinocyte | Adult | L | 24 | 100 | NRU | NeutralRed |  | 41.756 |  | 132 | 10.1016/j.tiv.2011.12.004
3580 | 2012 | Ag | I | Sphere | None | Commercial | Negative | 29.57 | 28.41 | 68.55 | -33.33 | -15.83 | HaCat | 10000 | H | Human | Skin | Keratinocyte | Adult | L | 24 | 200 | NRU | NeutralRed |  | 38.53 |  | 132 | 10.1016/j.tiv.2011.12.004
3581 | 2012 | Ag | I | Sphere | None | Commercial | Negative | 29.57 | 28.41 | 68.55 | -33.33 | -15.83 | HaCat | 10000 | H | Human | Skin | Keratinocyte | Adult | L | 24 | 400 | NRU | NeutralRed |  | 34.229 |  | 132 | 10.1016/j.tiv.2011.12.004
3582 | 2012 | Ag | I | Sphere | None | Commercial | Negative | 29.57 | 28.41 | 68.55 | -33.33 | -15.83 | HaCat | 10000 | H | Human | Skin | Keratinocyte | Adult | L | 24 | 600 | NRU | NeutralRed |  | 34.946 |  | 132 | 10.1016/j.tiv.2011.12.004
3583 | 2012 | Ag | I | Sphere | None | Commercial | Negative | 29.57 | 28.41 | 68.55 | -33.33 | -15.83 | HaCat | 10000 | H | Human | Skin | Keratinocyte | Adult | L | 24 | 800 | NRU | NeutralRed |  | 35.305 |  | 132 | 10.1016/j.tiv.2011.12.004
3584 | 2012 | Ag | I | Sphere | None | Commercial | Negative | 29.57 | 28.41 | 68.55 | -33.33 | -15.83 | HaCat | 10000 | H | Human | Skin | Keratinocyte | Adult | L | 24 | 1000 | NRU | NeutralRed |  | 34.946 |  | 132 | 10.1016/j.tiv.2011.12.004
3585 | 2012 | Ag | I | Sphere | None | Commercial | Negative | 29.57 | 28.41 | 68.55 | -33.33 | -15.83 | HaCat | 10000 | H | Human | Skin | Keratinocyte | Adult | L | 48 | 25 | NRU | NeutralRed |  | 104.48 |  | 132 | 10.1016/j.tiv.2011.12.004
3586 | 2012 | Ag | I | Sphere | None | Commercial | Negative | 29.57 | 28.41 | 68.55 | -33.33 | -15.83 | HaCat | 10000 | H | Human | Skin | Keratinocyte | Adult | L | 48 | 50 | NRU | NeutralRed |  | 65.412 |  | 132 | 10.1016/j.tiv.2011.12.004
3587 | 2012 | Ag | I | Sphere | None | Commercial | Negative | 29.57 | 28.41 | 68.55 | -33.33 | -15.83 | HaCat | 10000 | H | Human | Skin | Keratinocyte | Adult | L | 48 | 100 | NRU | NeutralRed |  | 39.247 |  | 132 | 10.1016/j.tiv.2011.12.004
3588 | 2012 | Ag | I | Sphere | None | Commercial | Negative | 29.57 | 28.41 | 68.55 | -33.33 | -15.83 | HaCat | 10000 | H | Human | Skin | Keratinocyte | Adult | L | 48 | 200 | NRU | NeutralRed |  | 28.315 |  | 132 | 10.1016/j.tiv.2011.12.004
3589 | 2012 | Ag | I | Sphere | None | Commercial | Negative | 29.57 | 28.41 | 68.55 | -33.33 | -15.83 | HaCat | 10000 | H | Human | Skin | Keratinocyte | Adult | L | 48 | 400 | NRU | NeutralRed |  | 24.014 |  | 132 | 10.1016/j.tiv.2011.12.004
3590 | 2012 | Ag | I | Sphere | None | Commercial | Negative | 29.57 | 28.41 | 68.55 | -33.33 | -15.83 | HaCat | 10000 | H | Human | Skin | Keratinocyte | Adult | L | 48 | 600 | NRU | NeutralRed |  | 24.014 |  | 132 | 10.1016/j.tiv.2011.12.004
3591 | 2012 | Ag | I | Sphere | None | Commercial | Negative | 29.57 | 28.41 | 68.55 | -33.33 | -15.83 | HaCat | 10000 | H | Human | Skin | Keratinocyte | Adult | L | 48 | 800 | NRU | NeutralRed |  | 21.505 |  | 132 | 10.1016/j.tiv.2011.12.004
3592 | 2012 | Ag | I | Sphere | None | Commercial | Negative | 29.57 | 28.41 | 68.55 | -33.33 | -15.83 | HaCat | 10000 | H | Human | Skin | Keratinocyte | Adult | L | 48 | 1000 | NRU | NeutralRed |  | 22.939 |  | 132 | 10.1016/j.tiv.2011.12.004
3593 | 2012 | Ag | I | Sphere | None | Commercial | Negative | 29.57 | 28.41 | 68.55 | -33.33 | -15.83 | HaCat | 10000 | H | Human | Skin | Keratinocyte | Adult | L | 72 | 25 | NRU | NeutralRed |  | 92.115 |  | 132 | 10.1016/j.tiv.2011.12.004
3594 | 2012 | Ag | I | Sphere | None | Commercial | Negative | 29.57 | 28.41 | 68.55 | -33.33 | -15.83 | HaCat | 10000 | H | Human | Skin | Keratinocyte | Adult | L | 72 | 50 | NRU | NeutralRed |  | 46.595 |  | 132 | 10.1016/j.tiv.2011.12.004
3595 | 2012 | Ag | I | Sphere | None | Commercial | Negative | 29.57 | 28.41 | 68.55 | -33.33 | -15.83 | HaCat | 10000 | H | Human | Skin | Keratinocyte | Adult | L | 72 | 100 | NRU | NeutralRed |  | 25.448 |  | 132 | 10.1016/j.tiv.2011.12.004
3596 | 2012 | Ag | I | Sphere | None | Commercial | Negative | 29.57 | 28.41 | 68.55 | -33.33 | -15.83 | HaCat | 10000 | H | Human | Skin | Keratinocyte | Adult | L | 72 | 200 | NRU | NeutralRed |  | 20.43 |  | 132 | 10.1016/j.tiv.2011.12.004
3597 | 2012 | Ag | I | Sphere | None | Commercial | Negative | 29.57 | 28.41 | 68.55 | -33.33 | -15.83 | HaCat | 10000 | H | Human | Skin | Keratinocyte | Adult | L | 72 | 400 | NRU | NeutralRed |  | 18.996 |  | 132 | 10.1016/j.tiv.2011.12.004
3598 | 2012 | Ag | I | Sphere | None | Commercial | Negative | 29.57 | 28.41 | 68.55 | -33.33 | -15.83 | HaCat | 10000 | H | Human | Skin | Keratinocyte | Adult | L | 72 | 600 | NRU | NeutralRed |  | 20.43 |  | 132 | 10.1016/j.tiv.2011.12.004
3599 | 2012 | Ag | I | Sphere | None | Commercial | Negative | 29.57 | 28.41 | 68.55 | -33.33 | -15.83 | HaCat | 10000 | H | Human | Skin | Keratinocyte | Adult | L | 72 | 800 | NRU | NeutralRed |  | 21.505 |  | 132 | 10.1016/j.tiv.2011.12.004
3600 | 2012 | Ag | I | Sphere | None | Commercial | Negative | 29.57 | 28.41 | 68.55 | -33.33 | -15.83 | HaCat | 10000 | H | Human | Skin | Keratinocyte | Adult | L | 72 | 1000 | NRU | NeutralRed |  | 22.939 |  | 132 | 10.1016/j.tiv.2011.12.004
3601 | 2012 | Ag | I | Sphere | None | Commercial | Negative | 29.57 | 28.41 | 65.45 | -33.33 | -20.67 | HeLa | 10000 | H | Human | Cervix | Epithelial | Adult | L | 24 | 20 | NRU | NeutralRed |  | 86.111 |  | 132 | 10.1016/j.tiv.2011.12.004
3602 | 2012 | Ag | I | Sphere | None | Commercial | Negative | 29.57 | 28.41 | 65.45 | -33.33 | -20.67 | HeLa | 10000 | H | Human | Cervix | Epithelial | Adult | L | 24 | 40 | NRU | NeutralRed |  | 71.759 |  | 132 | 10.1016/j.tiv.2011.12.004
3603 | 2012 | Ag | I | Sphere | None | Commercial | Negative | 29.57 | 28.41 | 65.45 | -33.33 | -20.67 | HeLa | 10000 | H | Human | Cervix | Epithelial | Adult | L | 24 | 60 | NRU | NeutralRed |  | 67.284 |  | 132 | 10.1016/j.tiv.2011.12.004
3604 | 2012 | Ag | I | Sphere | None | Commercial | Negative | 29.57 | 28.41 | 65.45 | -33.33 | -20.67 | HeLa | 10000 | H | Human | Cervix | Epithelial | Adult | L | 24 | 80 | NRU | NeutralRed |  | 66.358 |  | 132 | 10.1016/j.tiv.2011.12.004
3605 | 2012 | Ag | I | Sphere | None | Commercial | Negative | 29.57 | 28.41 | 65.45 | -33.33 | -20.67 | HeLa | 10000 | H | Human | Cervix | Epithelial | Adult | L | 24 | 100 | NRU | NeutralRed |  | 61.265 |  | 132 | 10.1016/j.tiv.2011.12.004
3606 | 2012 | Ag | I | Sphere | None | Commercial | Negative | 29.57 | 28.41 | 65.45 | -33.33 | -20.67 | HeLa | 10000 | H | Human | Cervix | Epithelial | Adult | L | 24 | 150 | NRU | NeutralRed |  | 53.395 |  | 132 | 10.1016/j.tiv.2011.12.004
3607 | 2012 | Ag | I | Sphere | None | Commercial | Negative | 29.57 | 28.41 | 65.45 | -33.33 | -20.67 | HeLa | 10000 | H | Human | Cervix | Epithelial | Adult | L | 24 | 200 | NRU | NeutralRed |  | 49.846 |  | 132 | 10.1016/j.tiv.2011.12.004
3608 | 2012 | Ag | I | Sphere | None | Commercial | Negative | 29.57 | 28.41 | 65.45 | -33.33 | -20.67 | HeLa | 10000 | H | Human | Cervix | Epithelial | Adult | L | 24 | 250 | NRU | NeutralRed |  | 43.519 |  | 132 | 10.1016/j.tiv.2011.12.004
3609 | 2012 | Ag | I | Sphere | None | Commercial | Negative | 29.57 | 28.41 | 65.45 | -33.33 | -20.67 | HeLa | 10000 | H | Human | Cervix | Epithelial | Adult | L | 48 | 20 | NRU | NeutralRed |  | 48.92 |  | 132 | 10.1016/j.tiv.2011.12.004
3610 | 2012 | Ag | I | Sphere | None | Commercial | Negative | 29.57 | 28.41 | 65.45 | -33.33 | -20.67 | HeLa | 10000 | H | Human | Cervix | Epithelial | Adult | L | 48 | 40 | NRU | NeutralRed |  | 45.833 |  | 132 | 10.1016/j.tiv.2011.12.004
3611 | 2012 | Ag | I | Sphere | None | Commercial | Negative | 29.57 | 28.41 | 65.45 | -33.33 | -20.67 | HeLa | 10000 | H | Human | Cervix | Epithelial | Adult | L | 48 | 60 | NRU | NeutralRed |  | 33.642 |  | 132 | 10.1016/j.tiv.2011.12.004
3612 | 2012 | Ag | I | Sphere | None | Commercial | Negative | 29.57 | 28.41 | 65.45 | -33.33 | -20.67 | HeLa | 10000 | H | Human | Cervix | Epithelial | Adult | L | 48 | 80 | NRU | NeutralRed |  | 30.864 |  | 132 | 10.1016/j.tiv.2011.12.004
3613 | 2012 | Ag | I | Sphere | None | Commercial | Negative | 29.57 | 28.41 | 65.45 | -33.33 | -20.67 | HeLa | 10000 | H | Human | Cervix | Epithelial | Adult | L | 48 | 100 | NRU | NeutralRed |  | 29.167 |  | 132 | 10.1016/j.tiv.2011.12.004
3614 | 2012 | Ag | I | Sphere | None | Commercial | Negative | 29.57 | 28.41 | 65.45 | -33.33 | -20.67 | HeLa | 10000 | H | Human | Cervix | Epithelial | Adult | L | 48 | 150 | NRU | NeutralRed |  | 26.389 |  | 132 | 10.1016/j.tiv.2011.12.004
3615 | 2012 | Ag | I | Sphere | None | Commercial | Negative | 29.57 | 28.41 | 65.45 | -33.33 | -20.67 | HeLa | 10000 | H | Human | Cervix | Epithelial | Adult | L | 48 | 200 | NRU | NeutralRed |  | 27.623 |  | 132 | 10.1016/j.tiv.2011.12.004
3616 | 2012 | Ag | I | Sphere | None | Commercial | Negative | 29.57 | 28.41 | 65.45 | -33.33 | -20.67 | HeLa | 10000 | H | Human | Cervix | Epithelial | Adult | L | 48 | 250 | NRU | NeutralRed |  | 22.222 |  | 132 | 10.1016/j.tiv.2011.12.004
3617 | 2012 | Ag | I | Sphere | None | Commercial | Negative | 29.57 | 28.41 | 65.45 | -33.33 | -20.67 | HeLa | 10000 | H | Human | Cervix | Epithelial | Adult | L | 72 | 20 | NRU | NeutralRed |  | 45.062 |  | 132 | 10.1016/j.tiv.2011.12.004
3618 | 2012 | Ag | I | Sphere | None | Commercial | Negative | 29.57 | 28.41 | 65.45 | -33.33 | -20.67 | HeLa | 10000 | H | Human | Cervix | Epithelial | Adult | L | 72 | 40 | NRU | NeutralRed |  | 40.741 |  | 132 | 10.1016/j.tiv.2011.12.004
3619 | 2012 | Ag | I | Sphere | None | Commercial | Negative | 29.57 | 28.41 | 65.45 | -33.33 | -20.67 | HeLa | 10000 | H | Human | Cervix | Epithelial | Adult | L | 72 | 60 | NRU | NeutralRed |  | 30.864 |  | 132 | 10.1016/j.tiv.2011.12.004
3620 | 2012 | Ag | I | Sphere | None | Commercial | Negative | 29.57 | 28.41 | 65.45 | -33.33 | -20.67 | HeLa | 10000 | H | Human | Cervix | Epithelial | Adult | L | 72 | 80 | NRU | NeutralRed |  | 27.932 |  | 132 | 10.1016/j.tiv.2011.12.004
3621 | 2012 | Ag | I | Sphere | None | Commercial | Negative | 29.57 | 28.41 | 65.45 | -33.33 | -20.67 | HeLa | 10000 | H | Human | Cervix | Epithelial | Adult | L | 72 | 100 | NRU | NeutralRed |  | 27.623 |  | 132 | 10.1016/j.tiv.2011.12.004
3622 | 2012 | Ag | I | Sphere | None | Commercial | Negative | 29.57 | 28.41 | 65.45 | -33.33 | -20.67 | HeLa | 10000 | H | Human | Cervix | Epithelial | Adult | L | 72 | 150 | NRU | NeutralRed |  | 25.463 |  | 132 | 10.1016/j.tiv.2011.12.004
3623 | 2012 | Ag | I | Sphere | None | Commercial | Negative | 29.57 | 28.41 | 65.45 | -33.33 | -20.67 | HeLa | 10000 | H | Human | Cervix | Epithelial | Adult | L | 72 | 200 | NRU | NeutralRed |  | 25.463 |  | 132 | 10.1016/j.tiv.2011.12.004
3624 | 2012 | Ag | I | Sphere | None | Commercial | Negative | 29.57 | 28.41 | 65.45 | -33.33 | -20.67 | HeLa | 10000 | H | Human | Cervix | Epithelial | Adult | L | 72 | 250 | NRU | NeutralRed |  | 20.37 |  | 132 | 10.1016/j.tiv.2011.12.004
3625 | 2012 | Ag | I | Sphere | None | Commercial | Negative | 29.57 | 28.41 | 68.55 | -33.33 | -15.83 | HaCat | 10000 | H | Human | Skin | Keratinocyte | Adult | L | 24 | 25 | MTT | TetrazoliumSalt |  | 70.14 |  | 132 | 10.1016/j.tiv.2011.12.004
3626 | 2012 | Ag | I | Sphere | None | Commercial | Negative | 29.57 | 28.41 | 68.55 | -33.33 | -15.83 | HaCat | 10000 | H | Human | Skin | Keratinocyte | Adult | L | 24 | 50 | MTT | TetrazoliumSalt |  | 60.342 |  | 132 | 10.1016/j.tiv.2011.12.004
3627 | 2012 | Ag | I | Sphere | None | Commercial | Negative | 29.57 | 28.41 | 68.55 | -33.33 | -15.83 | HaCat | 10000 | H | Human | Skin | Keratinocyte | Adult | L | 24 | 100 | MTT | TetrazoliumSalt |  | 18.663 |  | 132 | 10.1016/j.tiv.2011.12.004
3628 | 2012 | Ag | I | Sphere | None | Commercial | Negative | 29.57 | 28.41 | 68.55 | -33.33 | -15.83 | HaCat | 10000 | H | Human | Skin | Keratinocyte | Adult | L | 24 | 200 | MTT | TetrazoliumSalt |  | 11.975 |  | 132 | 10.1016/j.tiv.2011.12.004
3629 | 2012 | Ag | I | Sphere | None | Commercial | Negative | 29.57 | 28.41 | 68.55 | -33.33 | -15.83 | HaCat | 10000 | H | Human | Skin | Keratinocyte | Adult | L | 24 | 400 | MTT | TetrazoliumSalt |  | 6.5319 |  | 132 | 10.1016/j.tiv.2011.12.004
3630 | 2012 | Ag | I | Sphere | None | Commercial | Negative | 29.57 | 28.41 | 68.55 | -33.33 | -15.83 | HaCat | 10000 | H | Human | Skin | Keratinocyte | Adult | L | 24 | 600 | MTT | TetrazoliumSalt |  | 8.2426 |  | 132 | 10.1016/j.tiv.2011.12.004
3631 | 2012 | Ag | I | Sphere | None | Commercial | Negative | 29.57 | 28.41 | 68.55 | -33.33 | -15.83 | HaCat | 10000 | H | Human | Skin | Keratinocyte | Adult | L | 24 | 800 | MTT | TetrazoliumSalt |  | 11.042 |  | 132 | 10.1016/j.tiv.2011.12.004
3632 | 2012 | Ag | I | Sphere | None | Commercial | Negative | 29.57 | 28.41 | 68.55 | -33.33 | -15.83 | HaCat | 10000 | H | Human | Skin | Keratinocyte | Adult | L | 24 | 1000 | MTT | TetrazoliumSalt |  | 11.353 |  | 132 | 10.1016/j.tiv.2011.12.004
3633 | 2012 | Ag | I | Sphere | None | Commercial | Negative | 29.57 | 28.41 | 68.55 | -33.33 | -15.83 | HaCat | 10000 | H | Human | Skin | Keratinocyte | Adult | L | 48 | 25 | MTT | TetrazoliumSalt |  | 59.72 |  | 132 | 10.1016/j.tiv.2011.12.004
3634 | 2012 | Ag | I | Sphere | None | Commercial | Negative | 29.57 | 28.41 | 68.55 | -33.33 | -15.83 | HaCat | 10000 | H | Human | Skin | Keratinocyte | Adult | L | 48 | 50 | MTT | TetrazoliumSalt |  | 43.079 |  | 132 | 10.1016/j.tiv.2011.12.004
3635 | 2012 | Ag | I | Sphere | None | Commercial | Negative | 29.57 | 28.41 | 68.55 | -33.33 | -15.83 | HaCat | 10000 | H | Human | Skin | Keratinocyte | Adult | L | 48 | 100 | MTT | TetrazoliumSalt |  | 20.218 |  | 132 | 10.1016/j.tiv.2011.12.004
3636 | 2012 | Ag | I | Sphere | None | Commercial | Negative | 29.57 | 28.41 | 68.55 | -33.33 | -15.83 | HaCat | 10000 | H | Human | Skin | Keratinocyte | Adult | L | 48 | 200 | MTT | TetrazoliumSalt |  | 8.8647 |  | 132 | 10.1016/j.tiv.2011.12.004
3637 | 2012 | Ag | I | Sphere | None | Commercial | Negative | 29.57 | 28.41 | 68.55 | -33.33 | -15.83 | HaCat | 10000 | H | Human | Skin | Keratinocyte | Adult | L | 48 | 400 | MTT | TetrazoliumSalt |  | 4.3546 |  | 132 | 10.1016/j.tiv.2011.12.004
3638 | 2012 | Ag | I | Sphere | None | Commercial | Negative | 29.57 | 28.41 | 68.55 | -33.33 | -15.83 | HaCat | 10000 | H | Human | Skin | Keratinocyte | Adult | L | 48 | 600 | MTT | TetrazoliumSalt |  | 4.3546 |  | 132 | 10.1016/j.tiv.2011.12.004
3639 | 2012 | Ag | I | Sphere | None | Commercial | Negative | 29.57 | 28.41 | 68.55 | -33.33 | -15.83 | HaCat | 10000 | H | Human | Skin | Keratinocyte | Adult | L | 48 | 800 | MTT | TetrazoliumSalt |  | 5.9098 |  | 132 | 10.1016/j.tiv.2011.12.004
3640 | 2012 | Ag | I | Sphere | None | Commercial | Negative | 29.57 | 28.41 | 68.55 | -33.33 | -15.83 | HaCat | 10000 | H | Human | Skin | Keratinocyte | Adult | L | 48 | 1000 | MTT | TetrazoliumSalt |  | 7.3095 |  | 132 | 10.1016/j.tiv.2011.12.004
3641 | 2012 | Ag | I | Sphere | None | Commercial | Negative | 29.57 | 28.41 | 68.55 | -33.33 | -15.83 | HaCat | 10000 | H | Human | Skin | Keratinocyte | Adult | L | 72 | 25 | MTT | TetrazoliumSalt |  | 55.21 |  | 132 | 10.1016/j.tiv.2011.12.004
3642 | 2012 | Ag | I | Sphere | None | Commercial | Negative | 29.57 | 28.41 | 68.55 | -33.33 | -15.83 | HaCat | 10000 | H | Human | Skin | Keratinocyte | Adult | L | 72 | 50 | MTT | TetrazoliumSalt |  | 38.103 |  | 132 | 10.1016/j.tiv.2011.12.004
3643 | 2012 | Ag | I | Sphere | None | Commercial | Negative | 29.57 | 28.41 | 68.55 | -33.33 | -15.83 | HaCat | 10000 | H | Human | Skin | Keratinocyte | Adult | L | 72 | 100 | MTT | TetrazoliumSalt |  | 17.729 |  | 132 | 10.1016/j.tiv.2011.12.004
3644 | 2012 | Ag | I | Sphere | None | Commercial | Negative | 29.57 | 28.41 | 68.55 | -33.33 | -15.83 | HaCat | 10000 | H | Human | Skin | Keratinocyte | Adult | L | 72 | 200 | MTT | TetrazoliumSalt |  | 5.9098 |  | 132 | 10.1016/j.tiv.2011.12.004
3645 | 2012 | Ag | I | Sphere | None | Commercial | Negative | 29.57 | 28.41 | 68.55 | -33.33 | -15.83 | HaCat | 10000 | H | Human | Skin | Keratinocyte | Adult | L | 72 | 400 | MTT | TetrazoliumSalt |  | 4.9767 |  | 132 | 10.1016/j.tiv.2011.12.004
3646 | 2012 | Ag | I | Sphere | None | Commercial | Negative | 29.57 | 28.41 | 68.55 | -33.33 | -15.83 | HaCat | 10000 | H | Human | Skin | Keratinocyte | Adult | L | 72 | 600 | MTT | TetrazoliumSalt |  | 4.9767 |  | 132 | 10.1016/j.tiv.2011.12.004
3647 | 2012 | Ag | I | Sphere | None | Commercial | Negative | 29.57 | 28.41 | 68.55 | -33.33 | -15.83 | HaCat | 10000 | H | Human | Skin | Keratinocyte | Adult | L | 72 | 800 | MTT | TetrazoliumSalt |  | 6.5319 |  | 132 | 10.1016/j.tiv.2011.12.004
3648 | 2012 | Ag | I | Sphere | None | Commercial | Negative | 29.57 | 28.41 | 68.55 | -33.33 | -15.83 | HaCat | 10000 | H | Human | Skin | Keratinocyte | Adult | L | 72 | 1000 | MTT | TetrazoliumSalt |  | 9.4868 |  | 132 | 10.1016/j.tiv.2011.12.004
3649 | 2012 | Ag | I | Sphere | None | Commercial | Negative | 29.57 | 28.41 | 65.45 | -33.33 | -20.67 | HeLa | 10000 | H | Human | Cervix | Epithelial | Adult | L | 24 | 20 | MTT | TetrazoliumSalt |  | 101.44 |  | 132 | 10.1016/j.tiv.2011.12.004
3650 | 2012 | Ag | I | Sphere | None | Commercial | Negative | 29.57 | 28.41 | 65.45 | -33.33 | -20.67 | HeLa | 10000 | H | Human | Cervix | Epithelial | Adult | L | 24 | 40 | MTT | TetrazoliumSalt |  | 61.798 |  | 132 | 10.1016/j.tiv.2011.12.004
3651 | 2012 | Ag | I | Sphere | None | Commercial | Negative | 29.57 | 28.41 | 65.45 | -33.33 | -20.67 | HeLa | 10000 | H | Human | Cervix | Epithelial | Adult | L | 24 | 60 | MTT | TetrazoliumSalt |  | 59.23 |  | 132 | 10.1016/j.tiv.2011.12.004
3652 | 2012 | Ag | I | Sphere | None | Commercial | Negative | 29.57 | 28.41 | 65.45 | -33.33 | -20.67 | HeLa | 10000 | H | Human | Cervix | Epithelial | Adult | L | 24 | 80 | MTT | TetrazoliumSalt |  | 18.78 |  | 132 | 10.1016/j.tiv.2011.12.004
3653 | 2012 | Ag | I | Sphere | None | Commercial | Negative | 29.57 | 28.41 | 65.45 | -33.33 | -20.67 | HeLa | 10000 | H | Human | Cervix | Epithelial | Adult | L | 24 | 100 | MTT | TetrazoliumSalt |  | 16.533 |  | 132 | 10.1016/j.tiv.2011.12.004
3654 | 2012 | Ag | I | Sphere | None | Commercial | Negative | 29.57 | 28.41 | 65.45 | -33.33 | -20.67 | HeLa | 10000 | H | Human | Cervix | Epithelial | Adult | L | 24 | 150 | MTT | TetrazoliumSalt |  | 13.483 |  | 132 | 10.1016/j.tiv.2011.12.004
3655 | 2012 | Ag | I | Sphere | None | Commercial | Negative | 29.57 | 28.41 | 65.45 | -33.33 | -20.67 | HeLa | 10000 | H | Human | Cervix | Epithelial | Adult | L | 24 | 200 | MTT | TetrazoliumSalt |  | 12.841 |  | 132 | 10.1016/j.tiv.2011.12.004
3656 | 2012 | Ag | I | Sphere | None | Commercial | Negative | 29.57 | 28.41 | 65.45 | -33.33 | -20.67 | HeLa | 10000 | H | Human | Cervix | Epithelial | Adult | L | 24 | 250 | MTT | TetrazoliumSalt |  | 11.236 |  | 132 | 10.1016/j.tiv.2011.12.004
3657 | 2012 | Ag | I | Sphere | None | Commercial | Negative | 29.57 | 28.41 | 65.45 | -33.33 | -20.67 | HeLa | 10000 | H | Human | Cervix | Epithelial | Adult | L | 48 | 20 | MTT | TetrazoliumSalt |  | 9.6308 |  | 132 | 10.1016/j.tiv.2011.12.004
3658 | 2012 | Ag | I | Sphere | None | Commercial | Negative | 29.57 | 28.41 | 65.45 | -33.33 | -20.67 | HeLa | 10000 | H | Human | Cervix | Epithelial | Adult | L | 48 | 40 | MTT | TetrazoliumSalt |  | 8.6677 |  | 132 | 10.1016/j.tiv.2011.12.004
3659 | 2012 | Ag | I | Sphere | None | Commercial | Negative | 29.57 | 28.41 | 65.45 | -33.33 | -20.67 | HeLa | 10000 | H | Human | Cervix | Epithelial | Adult | L | 48 | 60 | MTT | TetrazoliumSalt |  | 7.3836 |  | 132 | 10.1016/j.tiv.2011.12.004
3660 | 2012 | Ag | I | Sphere | None | Commercial | Negative | 29.57 | 28.41 | 65.45 | -33.33 | -20.67 | HeLa | 10000 | H | Human | Cervix | Epithelial | Adult | L | 48 | 80 | MTT | TetrazoliumSalt |  | 6.4205 |  | 132 | 10.1016/j.tiv.2011.12.004
3661 | 2012 | Ag | I | Sphere | None | Commercial | Negative | 29.57 | 28.41 | 65.45 | -33.33 | -20.67 | HeLa | 10000 | H | Human | Cervix | Epithelial | Adult | L | 48 | 100 | MTT | TetrazoliumSalt |  | 4.8154 |  | 132 | 10.1016/j.tiv.2011.12.004
3662 | 2012 | Ag | I | Sphere | None | Commercial | Negative | 29.57 | 28.41 | 65.45 | -33.33 | -20.67 | HeLa | 10000 | H | Human | Cervix | Epithelial | Adult | L | 48 | 150 | MTT | TetrazoliumSalt |  | 4.4944 |  | 132 | 10.1016/j.tiv.2011.12.004
3663 | 2012 | Ag | I | Sphere | None | Commercial | Negative | 29.57 | 28.41 | 65.45 | -33.33 | -20.67 | HeLa | 10000 | H | Human | Cervix | Epithelial | Adult | L | 48 | 200 | MTT | TetrazoliumSalt |  | 4.4944 |  | 132 | 10.1016/j.tiv.2011.12.004
3664 | 2012 | Ag | I | Sphere | None | Commercial | Negative | 29.57 | 28.41 | 65.45 | -33.33 | -20.67 | HeLa | 10000 | H | Human | Cervix | Epithelial | Adult | L | 48 | 250 | MTT | TetrazoliumSalt |  | 4.4944 |  | 132 | 10.1016/j.tiv.2011.12.004
3665 | 2012 | Ag | I | Sphere | None | Commercial | Negative | 29.57 | 28.41 | 65.45 | -33.33 | -20.67 | HeLa | 10000 | H | Human | Cervix | Epithelial | Adult | L | 72 | 20 | MTT | TetrazoliumSalt |  | 7.3836 |  | 132 | 10.1016/j.tiv.2011.12.004
3666 | 2012 | Ag | I | Sphere | None | Commercial | Negative | 29.57 | 28.41 | 65.45 | -33.33 | -20.67 | HeLa | 10000 | H | Human | Cervix | Epithelial | Adult | L | 72 | 40 | MTT | TetrazoliumSalt |  | 7.7047 |  | 132 | 10.1016/j.tiv.2011.12.004
3667 | 2012 | Ag | I | Sphere | None | Commercial | Negative | 29.57 | 28.41 | 65.45 | -33.33 | -20.67 | HeLa | 10000 | H | Human | Cervix | Epithelial | Adult | L | 72 | 60 | MTT | TetrazoliumSalt |  | 5.7785 |  | 132 | 10.1016/j.tiv.2011.12.004
3668 | 2012 | Ag | I | Sphere | None | Commercial | Negative | 29.57 | 28.41 | 65.45 | -33.33 | -20.67 | HeLa | 10000 | H | Human | Cervix | Epithelial | Adult | L | 72 | 80 | MTT | TetrazoliumSalt |  | 4.8154 |  | 132 | 10.1016/j.tiv.2011.12.004
3669 | 2012 | Ag | I | Sphere | None | Commercial | Negative | 29.57 | 28.41 | 65.45 | -33.33 | -20.67 | HeLa | 10000 | H | Human | Cervix | Epithelial | Adult | L | 72 | 100 | MTT | TetrazoliumSalt |  | 2.8892 |  | 132 | 10.1016/j.tiv.2011.12.004
3670 | 2012 | Ag | I | Sphere | None | Commercial | Negative | 29.57 | 28.41 | 65.45 | -33.33 | -20.67 | HeLa | 10000 | H | Human | Cervix | Epithelial | Adult | L | 72 | 150 | MTT | TetrazoliumSalt |  | 2.5682 |  | 132 | 10.1016/j.tiv.2011.12.004
3671 | 2012 | Ag | I | Sphere | None | Commercial | Negative | 29.57 | 28.41 | 65.45 | -33.33 | -20.67 | HeLa | 10000 | H | Human | Cervix | Epithelial | Adult | L | 72 | 200 | MTT | TetrazoliumSalt |  | 3.5313 |  | 132 | 10.1016/j.tiv.2011.12.004
3672 | 2012 | Ag | I | Sphere | None | Commercial | Negative | 29.57 | 28.41 | 65.45 | -33.33 | -20.67 | HeLa | 10000 | H | Human | Cervix | Epithelial | Adult | L | 72 | 250 | MTT | TetrazoliumSalt |  | 3.8523 |  | 132 | 10.1016/j.tiv.2011.12.004
3673 | 2015 | IronOxide | I | Sphere | None | Pyrolysis | Negative | 6 |  |  | -36.5 |  | HeLa | 100000 | H | Human | Cervix | Epithelial | Adult | L | 24 | 0.5 | MTT | TetrazoliumSalt |  | 87.183 |  | 133 | 10.1016/j.toxrep.2014.11.002 | 49.26
3674 | 2015 | IronOxide | I | Sphere | None | Pyrolysis | Negative | 6 |  |  | -36.5 |  | HeLa | 100000 | H | Human | Cervix | Epithelial | Adult | L | 24 | 2 | MTT | TetrazoliumSalt |  | 86.44 |  | 133 | 10.1016/j.toxrep.2014.11.002 | 49.26
3675 | 2015 | IronOxide | I | Sphere | None | Pyrolysis | Negative | 6 |  |  | -36.5 |  | HeLa | 100000 | H | Human | Cervix | Epithelial | Adult | L | 24 | 4 | MTT | TetrazoliumSalt |  | 84.582 |  | 133 | 10.1016/j.toxrep.2014.11.002 | 49.26
3676 | 2015 | IronOxide | I | Sphere | None | Pyrolysis | Negative | 6 |  |  | -36.5 |  | HeLa | 100000 | H | Human | Cervix | Epithelial | Adult | L | 48 | 0.5 | MTT | TetrazoliumSalt |  | 77.523 |  | 133 | 10.1016/j.toxrep.2014.11.002 | 49.26
3677 | 2015 | IronOxide | I | Sphere | None | Pyrolysis | Negative | 6 |  |  | -36.5 |  | HeLa | 100000 | H | Human | Cervix | Epithelial | Adult | L | 48 | 2 | MTT | TetrazoliumSalt |  | 72.693 |  | 133 | 10.1016/j.toxrep.2014.11.002 | 49.26
3678 | 2015 | IronOxide | I | Sphere | None | Pyrolysis | Negative | 6 |  |  | -36.5 |  | HeLa | 100000 | H | Human | Cervix | Epithelial | Adult | L | 48 | 4 | MTT | TetrazoliumSalt |  | 65.263 |  | 133 | 10.1016/j.toxrep.2014.11.002 | 49.26
3679 | 2015 | IronOxide | I | Sphere | None | Pyrolysis | Negative | 6 |  |  | -36.5 |  | HeLa | 100000 | H | Human | Cervix | Epithelial | Adult | L | 72 | 0.5 | MTT | TetrazoliumSalt |  | 75.294 |  | 133 | 10.1016/j.toxrep.2014.11.002 | 49.26
3680 | 2015 | IronOxide | I | Sphere | None | Pyrolysis | Negative | 6 |  |  | -36.5 |  | HeLa | 100000 | H | Human | Cervix | Epithelial | Adult | L | 72 | 2 | MTT | TetrazoliumSalt |  | 50.217 |  | 133 | 10.1016/j.toxrep.2014.11.002 | 49.26
3681 | 2015 | IronOxide | I | Sphere | None | Pyrolysis | Negative | 6 |  |  | -36.5 |  | HeLa | 100000 | H | Human | Cervix | Epithelial | Adult | L | 72 | 4 | MTT | TetrazoliumSalt |  | 42.229 |  | 133 | 10.1016/j.toxrep.2014.11.002 | 49.26
3682 | 2015 | IronOxide | I | Sphere | Chitosan | Pyrolysis | Positive | 8 |  |  | 11 |  | HeLa | 100000 | H | Human | Cervix | Epithelial | Adult | L | 24 | 0.5 | MTT | TetrazoliumSalt |  | 93.499 |  | 133 | 10.1016/j.toxrep.2014.11.002
3683 | 2015 | IronOxide | I | Sphere | Chitosan | Pyrolysis | Positive | 8 |  |  | 11 |  | HeLa | 100000 | H | Human | Cervix | Epithelial | Adult | L | 24 | 2 | MTT | TetrazoliumSalt |  | 87.74 |  | 133 | 10.1016/j.toxrep.2014.11.002
3684 | 2015 | IronOxide | I | Sphere | Chitosan | Pyrolysis | Positive | 8 |  |  | 11 |  | HeLa | 100000 | H | Human | Cervix | Epithelial | Adult | L | 24 | 4 | MTT | TetrazoliumSalt |  | 86.44 |  | 133 | 10.1016/j.toxrep.2014.11.002
3685 | 2015 | IronOxide | I | Sphere | Chitosan | Pyrolysis | Positive | 8 |  |  | 11 |  | HeLa | 100000 | H | Human | Cervix | Epithelial | Adult | L | 48 | 0.5 | MTT | TetrazoliumSalt |  | 92.941 |  | 133 | 10.1016/j.toxrep.2014.11.002
3686 | 2015 | IronOxide | I | Sphere | Chitosan | Pyrolysis | Positive | 8 |  |  | 11 |  | HeLa | 100000 | H | Human | Cervix | Epithelial | Adult | L | 48 | 2 | MTT | TetrazoliumSalt |  | 83.653 |  | 133 | 10.1016/j.toxrep.2014.11.002
3687 | 2015 | IronOxide | I | Sphere | Chitosan | Pyrolysis | Positive | 8 |  |  | 11 |  | HeLa | 100000 | H | Human | Cervix | Epithelial | Adult | L | 48 | 4 | MTT | TetrazoliumSalt |  | 78.824 |  | 133 | 10.1016/j.toxrep.2014.11.002
3688 | 2015 | IronOxide | I | Sphere | Chitosan | Pyrolysis | Positive | 8 |  |  | 11 |  | HeLa | 100000 | H | Human | Cervix | Epithelial | Adult | L | 72 | 0.5 | MTT | TetrazoliumSalt |  | 90.712 |  | 133 | 10.1016/j.toxrep.2014.11.002
3689 | 2015 | IronOxide | I | Sphere | Chitosan | Pyrolysis | Positive | 8 |  |  | 11 |  | HeLa | 100000 | H | Human | Cervix | Epithelial | Adult | L | 72 | 2 | MTT | TetrazoliumSalt |  | 80.31 |  | 133 | 10.1016/j.toxrep.2014.11.002
3690 | 2015 | IronOxide | I | Sphere | Chitosan | Pyrolysis | Positive | 8 |  |  | 11 |  | HeLa | 100000 | H | Human | Cervix | Epithelial | Adult | L | 72 | 4 | MTT | TetrazoliumSalt |  | 71.022 |  | 133 | 10.1016/j.toxrep.2014.11.002
3691 | 2015 | IronOxide | I | Sphere | None | Pyrolysis | Negative | 6 |  |  | -36.5 |  | A549 | 100000 | H | Human | Lung | Epithelial | Adult | L | 24 | 0.5 | MTT | TetrazoliumSalt |  | 97.447 |  | 133 | 10.1016/j.toxrep.2014.11.002 | 49.26
3692 | 2015 | IronOxide | I | Sphere | None | Pyrolysis | Negative | 6 |  |  | -36.5 |  | A549 | 100000 | H | Human | Lung | Epithelial | Adult | L | 24 | 2 | MTT | TetrazoliumSalt |  | 94.681 |  | 133 | 10.1016/j.toxrep.2014.11.002 | 49.26
3693 | 2015 | IronOxide | I | Sphere | None | Pyrolysis | Negative | 6 |  |  | -36.5 |  | A549 | 100000 | H | Human | Lung | Epithelial | Adult | L | 24 | 4 | MTT | TetrazoliumSalt |  | 91.277 |  | 133 | 10.1016/j.toxrep.2014.11.002 | 49.26
3694 | 2015 | IronOxide | I | Sphere | None | Pyrolysis | Negative | 6 |  |  | -36.5 |  | A549 | 100000 | H | Human | Lung | Epithelial | Adult | L | 48 | 0.5 | MTT | TetrazoliumSalt |  | 92.766 |  | 133 | 10.1016/j.toxrep.2014.11.002 | 49.26
3695 | 2015 | IronOxide | I | Sphere | None | Pyrolysis | Negative | 6 |  |  | -36.5 |  | A549 | 100000 | H | Human | Lung | Epithelial | Adult | L | 48 | 2 | MTT | TetrazoliumSalt |  | 80.426 |  | 133 | 10.1016/j.toxrep.2014.11.002 | 49.26
3696 | 2015 | IronOxide | I | Sphere | None | Pyrolysis | Negative | 6 |  |  | -36.5 |  | A549 | 100000 | H | Human | Lung | Epithelial | Adult | L | 48 | 4 | MTT | TetrazoliumSalt |  | 63.404 |  | 133 | 10.1016/j.toxrep.2014.11.002 | 49.26
3697 | 2015 | IronOxide | I | Sphere | None | Pyrolysis | Negative | 6 |  |  | -36.5 |  | A549 | 100000 | H | Human | Lung | Epithelial | Adult | L | 72 | 0.5 | MTT | TetrazoliumSalt |  | 85.745 |  | 133 | 10.1016/j.toxrep.2014.11.002 | 49.26
3698 | 2015 | IronOxide | I | Sphere | None | Pyrolysis | Negative | 6 |  |  | -36.5 |  | A549 | 100000 | H | Human | Lung | Epithelial | Adult | L | 72 | 2 | MTT | TetrazoliumSalt |  | 71.915 |  | 133 | 10.1016/j.toxrep.2014.11.002 | 49.26
3699 | 2015 | IronOxide | I | Sphere | None | Pyrolysis | Negative | 6 |  |  | -36.5 |  | A549 | 100000 | H | Human | Lung | Epithelial | Adult | L | 72 | 4 | MTT | TetrazoliumSalt |  | 45.319 |  | 133 | 10.1016/j.toxrep.2014.11.002 | 49.26
3700 | 2015 | IronOxide | I | Sphere | Chitosan | Pyrolysis | Positive | 8 |  |  | 11 |  | A549 | 100000 | H | Human | Lung | Epithelial | Adult | L | 24 | 0.5 | MTT | TetrazoliumSalt |  | 100 |  | 133 | 10.1016/j.toxrep.2014.11.002
3701 | 2015 | IronOxide | I | Sphere | Chitosan | Pyrolysis | Positive | 8 |  |  | 11 |  | A549 | 100000 | H | Human | Lung | Epithelial | Adult | L | 24 | 2 | MTT | TetrazoliumSalt |  | 95.532 |  | 133 | 10.1016/j.toxrep.2014.11.002
3702 | 2015 | IronOxide | I | Sphere | Chitosan | Pyrolysis | Positive | 8 |  |  | 11 |  | A549 | 100000 | H | Human | Lung | Epithelial | Adult | L | 24 | 4 | MTT | TetrazoliumSalt |  | 93.192 |  | 133 | 10.1016/j.toxrep.2014.11.002
3703 | 2015 | IronOxide | I | Sphere | Chitosan | Pyrolysis | Positive | 8 |  |  | 11 |  | A549 | 100000 | H | Human | Lung | Epithelial | Adult | L | 48 | 0.5 | MTT | TetrazoliumSalt |  | 96.596 |  | 133 | 10.1016/j.toxrep.2014.11.002
3704 | 2015 | IronOxide | I | Sphere | Chitosan | Pyrolysis | Positive | 8 |  |  | 11 |  | A549 | 100000 | H | Human | Lung | Epithelial | Adult | L | 48 | 2 | MTT | TetrazoliumSalt |  | 90.426 |  | 133 | 10.1016/j.toxrep.2014.11.002
3705 | 2015 | IronOxide | I | Sphere | Chitosan | Pyrolysis | Positive | 8 |  |  | 11 |  | A549 | 100000 | H | Human | Lung | Epithelial | Adult | L | 48 | 4 | MTT | TetrazoliumSalt |  | 83.191 |  | 133 | 10.1016/j.toxrep.2014.11.002
3706 | 2015 | IronOxide | I | Sphere | Chitosan | Pyrolysis | Positive | 8 |  |  | 11 |  | A549 | 100000 | H | Human | Lung | Epithelial | Adult | L | 72 | 0.5 | MTT | TetrazoliumSalt |  | 92.34 |  | 133 | 10.1016/j.toxrep.2014.11.002
3707 | 2015 | IronOxide | I | Sphere | Chitosan | Pyrolysis | Positive | 8 |  |  | 11 |  | A549 | 100000 | H | Human | Lung | Epithelial | Adult | L | 72 | 2 | MTT | TetrazoliumSalt |  | 88.085 |  | 133 | 10.1016/j.toxrep.2014.11.002
3708 | 2015 | IronOxide | I | Sphere | Chitosan | Pyrolysis | Positive | 8 |  |  | 11 |  | A549 | 100000 | H | Human | Lung | Epithelial | Adult | L | 72 | 4 | MTT | TetrazoliumSalt |  | 74.468 |  | 133 | 10.1016/j.toxrep.2014.11.002
3709 | 2015 | IronOxide | I | Sphere | None | Pyrolysis | Negative | 6 |  |  | -36.5 |  | HEK293 | 100000 | H | Human | Kidney | Epithelial | Embryonic | L | 24 | 0.5 | MTT | TetrazoliumSalt |  | 93.8 |  | 133 | 10.1016/j.toxrep.2014.11.002 | 49.26
3710 | 2015 | IronOxide | I | Sphere | None | Pyrolysis | Negative | 6 |  |  | -36.5 |  | HEK293 | 100000 | H | Human | Kidney | Epithelial | Embryonic | L | 24 | 2 | MTT | TetrazoliumSalt |  | 88.875 |  | 133 | 10.1016/j.toxrep.2014.11.002 | 49.26
3711 | 2015 | IronOxide | I | Sphere | None | Pyrolysis | Negative | 6 |  |  | -36.5 |  | HEK293 | 100000 | H | Human | Kidney | Epithelial | Embryonic | L | 24 | 4 | MTT | TetrazoliumSalt |  | 74.468 |  | 133 | 10.1016/j.toxrep.2014.11.002 | 49.26
3712 | 2015 | IronOxide | I | Sphere | None | Pyrolysis | Negative | 6 |  |  | -36.5 |  | HEK293 | 100000 | H | Human | Kidney | Epithelial | Embryonic | L | 48 | 0.5 | MTT | TetrazoliumSalt |  | 87.052 |  | 133 | 10.1016/j.toxrep.2014.11.002 | 49.26
3713 | 2015 | IronOxide | I | Sphere | None | Pyrolysis | Negative | 6 |  |  | -36.5 |  | HEK293 | 100000 | H | Human | Kidney | Epithelial | Embryonic | L | 48 | 2 | MTT | TetrazoliumSalt |  | 75.198 |  | 133 | 10.1016/j.toxrep.2014.11.002 | 49.26
3714 | 2015 | IronOxide | I | Sphere | None | Pyrolysis | Negative | 6 |  |  | -36.5 |  | HEK293 | 100000 | H | Human | Kidney | Epithelial | Embryonic | L | 48 | 4 | MTT | TetrazoliumSalt |  | 67.173 |  | 133 | 10.1016/j.toxrep.2014.11.002 | 49.26
3715 | 2015 | IronOxide | I | Sphere | Chitosan | Pyrolysis | Positive | 8 |  |  | 11 |  | HEK293 | 100000 | H | Human | Kidney | Epithelial | Embryonic | L | 24 | 0.5 | MTT | TetrazoliumSalt |  | 98.9 |  | 133 | 10.1016/j.toxrep.2014.11.002
3716 | 2015 | IronOxide | I | Sphere | Chitosan | Pyrolysis | Positive | 8 |  |  | 11 |  | HEK293 | 100000 | H | Human | Kidney | Epithelial | Embryonic | L | 24 | 2 | MTT | TetrazoliumSalt |  | 97.629 |  | 133 | 10.1016/j.toxrep.2014.11.002
3717 | 2015 | IronOxide | I | Sphere | Chitosan | Pyrolysis | Positive | 8 |  |  | 11 |  | HEK293 | 100000 | H | Human | Kidney | Epithelial | Embryonic | L | 24 | 4 | MTT | TetrazoliumSalt |  | 95.988 |  | 133 | 10.1016/j.toxrep.2014.11.002
3718 | 2015 | IronOxide | I | Sphere | Chitosan | Pyrolysis | Positive | 8 |  |  | 11 |  | HEK293 | 100000 | H | Human | Kidney | Epithelial | Embryonic | L | 48 | 0.5 | MTT | TetrazoliumSalt |  | 98.941 |  | 133 | 10.1016/j.toxrep.2014.11.002
3719 | 2015 | IronOxide | I | Sphere | Chitosan | Pyrolysis | Positive | 8 |  |  | 11 |  | HEK293 | 100000 | H | Human | Kidney | Epithelial | Embryonic | L | 48 | 2 | MTT | TetrazoliumSalt |  | 97.629 |  | 133 | 10.1016/j.toxrep.2014.11.002
3720 | 2015 | IronOxide | I | Sphere | Chitosan | Pyrolysis | Positive | 8 |  |  | 11 |  | HEK293 | 100000 | H | Human | Kidney | Epithelial | Embryonic | L | 48 | 4 | MTT | TetrazoliumSalt |  | 95.076 |  | 133 | 10.1016/j.toxrep.2014.11.002
3721 | 2018 | MWCNT | C | Nanotube | None | Commercial | Negative | 25 | 186.5 | 201.1 | -28.4 | -26.03 | HUVEC | 40000 | H | Human | Umbilical Vein | Endothelial | Embryonic | P | 24 | 8 | CCK-8 | TetrazoliumSalt | 80 | 93.005 | 0.27 | 134 | 10.1016/j.ecoenv.2018.06.025
3722 | 2018 | MWCNT | C | Nanotube | None | Commercial | Negative | 25 | 186.5 | 201.1 | -28.4 | -26.03 | HUVEC | 40000 | H | Human | Umbilical Vein | Endothelial | Embryonic | P | 24 | 32 | CCK-8 | TetrazoliumSalt | 80 | 85.215 | 0.27 | 134 | 10.1016/j.ecoenv.2018.06.025
3723 | 2018 | MWCNT | C | Nanotube | None | Commercial | Negative | 25 | 186.5 | 201.1 | -28.4 | -26.03 | HUVEC | 40000 | H | Human | Umbilical Vein | Endothelial | Embryonic | P | 24 | 128 | CCK-8 | TetrazoliumSalt | 80 | 59.936 | 0.27 | 134 | 10.1016/j.ecoenv.2018.06.025
3724 | 2018 | MWCNT | C | Nanotube | COOH | Commercial | Negative | 25 | 210.97 | 221.9 | -5.63 | -5.5 | HUVEC | 40000 | H | Human | Umbilical Vein | Endothelial | Embryonic | P | 24 | 8 | CCK-8 | TetrazoliumSalt | 80 | 81.24 | 0.3 | 134 | 10.1016/j.ecoenv.2018.06.025
3725 | 2018 | MWCNT | C | Nanotube | COOH | Commercial | Negative | 25 | 210.97 | 221.9 | -5.63 | -5.5 | HUVEC | 40000 | H | Human | Umbilical Vein | Endothelial | Embryonic | P | 24 | 32 | CCK-8 | TetrazoliumSalt | 80 | 72.973 | 0.3 | 134 | 10.1016/j.ecoenv.2018.06.025
3726 | 2018 | MWCNT | C | Nanotube | COOH | Commercial | Negative | 25 | 210.97 | 221.9 | -5.63 | -5.5 | HUVEC | 40000 | H | Human | Umbilical Vein | Endothelial | Embryonic | P | 24 | 128 | CCK-8 | TetrazoliumSalt | 80 | 46.741 | 0.3 | 134 | 10.1016/j.ecoenv.2018.06.025
3727 | 2011 | ZnO | I | Rod | None | Sol-Gel Method | Negative | 52 |  | 97 |  | -29 | A549 | 10000 | H | Human | Lung | Epithelial | Adult | L | 24 | 5 | MTT | TetrazoliumSalt | 2.88 | 95.017 |  | 135 | 10.1016/j.nano.2011.04.011 | 71.7
3728 | 2011 | ZnO | I | Rod | None | Sol-Gel Method | Negative | 52 |  | 97 |  | -29 | A549 | 10000 | H | Human | Lung | Epithelial | Adult | L | 24 | 10 | MTT | TetrazoliumSalt | 2.88 | 73.09 |  | 135 | 10.1016/j.nano.2011.04.011 | 71.7
3729 | 2011 | ZnO | I | Rod | None | Sol-Gel Method | Negative | 52 |  | 97 |  | -29 | A549 | 10000 | H | Human | Lung | Epithelial | Adult | L | 24 | 25 | MTT | TetrazoliumSalt | 2.88 | 60.133 |  | 135 | 10.1016/j.nano.2011.04.011 | 71.7
3730 | 2011 | ZnO | I | Rod | None | Sol-Gel Method | Negative | 52 |  | 97 |  | -29 | A549 | 10000 | H | Human | Lung | Epithelial | Adult | L | 24 | 50 | MTT | TetrazoliumSalt | 2.88 | 49.169 |  | 135 | 10.1016/j.nano.2011.04.011 | 71.7
3731 | 2011 | ZnO | I | Rod | None | Sol-Gel Method | Negative | 52 |  | 97 |  | -29 | A549 | 10000 | H | Human | Lung | Epithelial | Adult | L | 24 | 100 | MTT | TetrazoliumSalt | 2.88 | 39.092 |  | 135 | 10.1016/j.nano.2011.04.011 | 71.7
3732 | 2011 | ZnO | I | Rod | None | Sol-Gel Method | Negative | 52 |  | 97 |  | -29 | A549 | 10000 | H | Human | Lung | Epithelial | Adult | L | 48 | 5 | MTT | TetrazoliumSalt | 2.88 | 93.245 |  | 135 | 10.1016/j.nano.2011.04.011 | 71.7
3733 | 2011 | ZnO | I | Rod | None | Sol-Gel Method | Negative | 52 |  | 97 |  | -29 | A549 | 10000 | H | Human | Lung | Epithelial | Adult | L | 48 | 10 | MTT | TetrazoliumSalt | 2.88 | 60.908 |  | 135 | 10.1016/j.nano.2011.04.011 | 71.7
3734 | 2011 | ZnO | I | Rod | None | Sol-Gel Method | Negative | 52 |  | 97 |  | -29 | A549 | 10000 | H | Human | Lung | Epithelial | Adult | L | 48 | 25 | MTT | TetrazoliumSalt | 2.88 | 47.841 |  | 135 | 10.1016/j.nano.2011.04.011 | 71.7
3735 | 2011 | ZnO | I | Rod | None | Sol-Gel Method | Negative | 52 |  | 97 |  | -29 | A549 | 10000 | H | Human | Lung | Epithelial | Adult | L | 48 | 50 | MTT | TetrazoliumSalt | 2.88 | 37.874 |  | 135 | 10.1016/j.nano.2011.04.011 | 71.7
3736 | 2011 | ZnO | I | Rod | None | Sol-Gel Method | Negative | 52 |  | 97 |  | -29 | A549 | 10000 | H | Human | Lung | Epithelial | Adult | L | 48 | 100 | MTT | TetrazoliumSalt | 2.88 | 26.91 |  | 135 | 10.1016/j.nano.2011.04.011 | 71.7
3737 | 2020 | NiO | I | Sphere | None | Commercial | Positive | 21.6 | 346 | 197 | 25.3 | -11.5 | HepG2 | 10000 | H | Human | Liver | Epithelial | Adult | L | 24 | 5 | MTS | TetrazoliumSalt |  | 101.65 |  | 136 | 10.1016/j.chemosphere.2019.125488 | 71.7
3738 | 2020 | NiO | I | Sphere | None | Commercial | Positive | 21.6 | 346 | 197 | 25.3 | -11.5 | HepG2 | 10000 | H | Human | Liver | Epithelial | Adult | L | 24 | 10 | MTS | TetrazoliumSalt |  | 82.234 |  | 136 | 10.1016/j.chemosphere.2019.125488 | 71.7
3739 | 2020 | NiO | I | Sphere | None | Commercial | Positive | 21.6 | 346 | 197 | 25.3 | -11.5 | HepG2 | 10000 | H | Human | Liver | Epithelial | Adult | L | 24 | 25 | MTS | TetrazoliumSalt |  | 71.827 |  | 136 | 10.1016/j.chemosphere.2019.125488 | 71.7
3740 | 2020 | NiO | I | Sphere | None | Commercial | Positive | 21.6 | 346 | 197 | 25.3 | -11.5 | HepG2 | 10000 | H | Human | Liver | Epithelial | Adult | L | 24 | 50 | MTS | TetrazoliumSalt |  | 59.518 |  | 136 | 10.1016/j.chemosphere.2019.125488 | 71.7
3741 | 2020 | NiO | I | Sphere | None | Commercial | Positive | 21.6 | 346 | 197 | 25.3 | -11.5 | HepG2 | 10000 | H | Human | Liver | Epithelial | Adult | L | 24 | 100 | MTS | TetrazoliumSalt |  | 39.848 |  | 136 | 10.1016/j.chemosphere.2019.125488 | 71.7
3742 | 2020 | NiO | I | Sphere | None | Commercial | Positive | 21.6 | 346 | 197 | 25.3 | -11.5 | HepG2 | 10000 | H | Human | Liver | Epithelial | Adult | L | 24 | 5 | NRU | NeutralRed |  | 97.387 |  | 136 | 10.1016/j.chemosphere.2019.125488 | 71.7
3743 | 2020 | NiO | I | Sphere | None | Commercial | Positive | 21.6 | 346 | 197 | 25.3 | -11.5 | HepG2 | 10000 | H | Human | Liver | Epithelial | Adult | L | 24 | 10 | NRU | NeutralRed |  | 95.873 |  | 136 | 10.1016/j.chemosphere.2019.125488 | 71.7
3744 | 2020 | NiO | I | Sphere | None | Commercial | Positive | 21.6 | 346 | 197 | 25.3 | -11.5 | HepG2 | 10000 | H | Human | Liver | Epithelial | Adult | L | 24 | 25 | NRU | NeutralRed |  | 92.71 |  | 136 | 10.1016/j.chemosphere.2019.125488 | 71.7
3745 | 2020 | NiO | I | Sphere | None | Commercial | Positive | 21.6 | 346 | 197 | 25.3 | -11.5 | HepG2 | 10000 | H | Human | Liver | Epithelial | Adult | L | 24 | 50 | NRU | NeutralRed |  | 85.282 |  | 136 | 10.1016/j.chemosphere.2019.125488 | 71.7
3746 | 2020 | NiO | I | Sphere | None | Commercial | Positive | 21.6 | 346 | 197 | 25.3 | -11.5 | HepG2 | 10000 | H | Human | Liver | Epithelial | Adult | L | 24 | 100 | NRU | NeutralRed |  | 81.568 |  | 136 | 10.1016/j.chemosphere.2019.125488 | 71.7
3747 | 2012 | NiO | I | Sphere | None | Commercial |  | 22 |  | 151 |  |  | HEp-2 | 10000 | H | Human | Cervix | Epithelial | Adult | L | 24 | 1 | MTT | TetrazoliumSalt |  | 94.911 |  | 137 | 10.1016/j.fct.2012.01.017 | 71.7
3748 | 2012 | NiO | I | Sphere | None | Commercial |  | 22 |  | 151 |  |  | HEp-2 | 10000 | H | Human | Cervix | Epithelial | Adult | L | 24 | 2 | MTT | TetrazoliumSalt |  | 80.407 |  | 137 | 10.1016/j.fct.2012.01.017 | 71.7
3749 | 2012 | NiO | I | Sphere | None | Commercial |  | 22 |  | 151 |  |  | HEp-2 | 10000 | H | Human | Cervix | Epithelial | Adult | L | 24 | 5 | MTT | TetrazoliumSalt |  | 79.262 |  | 137 | 10.1016/j.fct.2012.01.017 | 71.7
3750 | 2012 | NiO | I | Sphere | None | Commercial |  | 22 |  | 151 |  |  | HEp-2 | 10000 | H | Human | Cervix | Epithelial | Adult | L | 24 | 10 | MTT | TetrazoliumSalt |  | 58.779 |  | 137 | 10.1016/j.fct.2012.01.017 | 71.7
3751 | 2012 | NiO | I | Sphere | None | Commercial |  | 22 |  | 151 |  |  | HEp-2 | 10000 | H | Human | Cervix | Epithelial | Adult | L | 24 | 25 | MTT | TetrazoliumSalt |  | 43.13 |  | 137 | 10.1016/j.fct.2012.01.017 | 71.7
3752 | 2012 | NiO | I | Sphere | None | Commercial |  | 22 |  | 151 |  |  | HEp-2 | 10000 | H | Human | Cervix | Epithelial | Adult | L | 24 | 50 | MTT | TetrazoliumSalt |  | 20.229 |  | 137 | 10.1016/j.fct.2012.01.017 | 71.7
3753 | 2012 | NiO | I | Sphere | None | Commercial |  | 22 |  | 151 |  |  | HEp-2 | 10000 | H | Human | Cervix | Epithelial | Adult | L | 24 | 100 | MTT | TetrazoliumSalt |  | 11.196 |  | 137 | 10.1016/j.fct.2012.01.017 | 71.7
3754 | 2012 | NiO | I | Sphere | None | Commercial |  | 22 |  | 151 |  |  | MCF-7 | 10000 | H | Human | Breast | Epithelial | Adult | L | 24 | 1 | MTT | TetrazoliumSalt |  | 93.13 |  | 137 | 10.1016/j.fct.2012.01.017 | 71.7
3755 | 2012 | NiO | I | Sphere | None | Commercial |  | 22 |  | 151 |  |  | MCF-7 | 10000 | H | Human | Breast | Epithelial | Adult | L | 24 | 2 | MTT | TetrazoliumSalt |  | 75.064 |  | 137 | 10.1016/j.fct.2012.01.017 | 71.7
3756 | 2012 | NiO | I | Sphere | None | Commercial |  | 22 |  | 151 |  |  | MCF-7 | 10000 | H | Human | Breast | Epithelial | Adult | L | 24 | 5 | MTT | TetrazoliumSalt |  | 70.483 |  | 137 | 10.1016/j.fct.2012.01.017 | 71.7
3757 | 2012 | NiO | I | Sphere | None | Commercial |  | 22 |  | 151 |  |  | MCF-7 | 10000 | H | Human | Breast | Epithelial | Adult | L | 24 | 10 | MTT | TetrazoliumSalt |  | 48.219 |  | 137 | 10.1016/j.fct.2012.01.017 | 71.7
3758 | 2012 | NiO | I | Sphere | None | Commercial |  | 22 |  | 151 |  |  | MCF-7 | 10000 | H | Human | Breast | Epithelial | Adult | L | 24 | 25 | MTT | TetrazoliumSalt |  | 33.461 |  | 137 | 10.1016/j.fct.2012.01.017 | 71.7
3759 | 2012 | NiO | I | Sphere | None | Commercial |  | 22 |  | 151 |  |  | MCF-7 | 10000 | H | Human | Breast | Epithelial | Adult | L | 24 | 50 | MTT | TetrazoliumSalt |  | 16.031 |  | 137 | 10.1016/j.fct.2012.01.017 | 71.7
3760 | 2012 | NiO | I | Sphere | None | Commercial |  | 22 |  | 151 |  |  | MCF-7 | 10000 | H | Human | Breast | Epithelial | Adult | L | 24 | 100 | MTT | TetrazoliumSalt |  | 8.7786 |  | 137 | 10.1016/j.fct.2012.01.017 | 71.7
3761 | 2012 | NiO | I | Sphere | None | Commercial |  | 22 |  | 151 |  |  | HEp-2 | 10000 | H | Human | Cervix | Epithelial | Adult | L | 24 | 1 | NRU | NeutralRed |  | 98.588 |  | 137 | 10.1016/j.fct.2012.01.017 | 71.7
3762 | 2012 | NiO | I | Sphere | None | Commercial |  | 22 |  | 151 |  |  | HEp-2 | 10000 | H | Human | Cervix | Epithelial | Adult | L | 24 | 2 | NRU | NeutralRed |  | 84.339 |  | 137 | 10.1016/j.fct.2012.01.017 | 71.7
3763 | 2012 | NiO | I | Sphere | None | Commercial |  | 22 |  | 151 |  |  | HEp-2 | 10000 | H | Human | Cervix | Epithelial | Adult | L | 24 | 5 | NRU | NeutralRed |  | 69.576 |  | 137 | 10.1016/j.fct.2012.01.017 | 71.7
3764 | 2012 | NiO | I | Sphere | None | Commercial |  | 22 |  | 151 |  |  | HEp-2 | 10000 | H | Human | Cervix | Epithelial | Adult | L | 24 | 10 | NRU | NeutralRed |  | 53.017 |  | 137 | 10.1016/j.fct.2012.01.017 | 71.7
3765 | 2012 | NiO | I | Sphere | None | Commercial |  | 22 |  | 151 |  |  | HEp-2 | 10000 | H | Human | Cervix | Epithelial | Adult | L | 24 | 25 | NRU | NeutralRed |  | 38.768 |  | 137 | 10.1016/j.fct.2012.01.017 | 71.7
3766 | 2012 | NiO | I | Sphere | None | Commercial |  | 22 |  | 151 |  |  | HEp-2 | 10000 | H | Human | Cervix | Epithelial | Adult | L | 24 | 50 | NRU | NeutralRed |  | 25.546 |  | 137 | 10.1016/j.fct.2012.01.017 | 71.7
3767 | 2012 | NiO | I | Sphere | None | Commercial |  | 22 |  | 151 |  |  | HEp-2 | 10000 | H | Human | Cervix | Epithelial | Adult | L | 24 | 100 | NRU | NeutralRed |  | 15.661 |  | 137 | 10.1016/j.fct.2012.01.017 | 71.7
3768 | 2012 | NiO | I | Sphere | None | Commercial |  | 22 |  | 151 |  |  | MCF-7 | 10000 | H | Human | Breast | Epithelial | Adult | L | 24 | 1 | NRU | NeutralRed |  | 94.095 |  | 137 | 10.1016/j.fct.2012.01.017 | 71.7
3769 | 2012 | NiO | I | Sphere | None | Commercial |  | 22 |  | 151 |  |  | MCF-7 | 10000 | H | Human | Breast | Epithelial | Adult | L | 24 | 2 | NRU | NeutralRed |  | 77.535 |  | 137 | 10.1016/j.fct.2012.01.017 | 71.7
3770 | 2012 | NiO | I | Sphere | None | Commercial |  | 22 |  | 151 |  |  | MCF-7 | 10000 | H | Human | Breast | Epithelial | Adult | L | 24 | 5 | NRU | NeutralRed |  | 58.28 |  | 137 | 10.1016/j.fct.2012.01.017 | 71.7
3771 | 2012 | NiO | I | Sphere | None | Commercial |  | 22 |  | 151 |  |  | MCF-7 | 10000 | H | Human | Breast | Epithelial | Adult | L | 24 | 10 | NRU | NeutralRed |  | 44.673 |  | 137 | 10.1016/j.fct.2012.01.017 | 71.7
3772 | 2012 | NiO | I | Sphere | None | Commercial |  | 22 |  | 151 |  |  | MCF-7 | 10000 | H | Human | Breast | Epithelial | Adult | L | 24 | 25 | NRU | NeutralRed |  | 33.761 |  | 137 | 10.1016/j.fct.2012.01.017 | 71.7
3773 | 2012 | NiO | I | Sphere | None | Commercial |  | 22 |  | 151 |  |  | MCF-7 | 10000 | H | Human | Breast | Epithelial | Adult | L | 24 | 50 | NRU | NeutralRed |  | 20.796 |  | 137 | 10.1016/j.fct.2012.01.017 | 71.7
3774 | 2012 | NiO | I | Sphere | None | Commercial |  | 22 |  | 151 |  |  | MCF-7 | 10000 | H | Human | Breast | Epithelial | Adult | L | 24 | 100 | NRU | NeutralRed |  | 13.992 |  | 137 | 10.1016/j.fct.2012.01.017 | 71.7
3775 | 2012 | CuO | I | Sphere | None | Commercial | Negative | 30 | 276.4 | 185.2 | -29.1 | -7.05 | A549 | 5000 | H | Human | Lung | Epithelial | Adult | L | 24 | 0.5 | CCK-8 | TetrazoliumSalt |  | 109.73 |  | 138 | 10.1021/tx3002093 | 70.76
3776 | 2012 | CuO | I | Sphere | None | Commercial | Negative | 30 | 276.4 | 185.2 | -29.1 | -7.05 | A549 | 5000 | H | Human | Lung | Epithelial | Adult | L | 24 | 1 | CCK-8 | TetrazoliumSalt |  | 103.7 |  | 138 | 10.1021/tx3002093 | 70.76
3777 | 2012 | CuO | I | Sphere | None | Commercial | Negative | 30 | 276.4 | 185.2 | -29.1 | -7.05 | A549 | 5000 | H | Human | Lung | Epithelial | Adult | L | 24 | 5 | CCK-8 | TetrazoliumSalt |  | 97.86 |  | 138 | 10.1021/tx3002093 | 70.76
3778 | 2012 | CuO | I | Sphere | None | Commercial | Negative | 30 | 276.4 | 185.2 | -29.1 | -7.05 | A549 | 5000 | H | Human | Lung | Epithelial | Adult | L | 24 | 20 | CCK-8 | TetrazoliumSalt |  | 84.241 |  | 138 | 10.1021/tx3002093 | 70.76
3779 | 2012 | CuO | I | Sphere | None | Commercial | Negative | 30 | 276.4 | 185.2 | -29.1 | -7.05 | A549 | 5000 | H | Human | Lung | Epithelial | Adult | L | 24 | 30 | CCK-8 | TetrazoliumSalt |  | 56.42 |  | 138 | 10.1021/tx3002093 | 70.76
3780 | 2012 | CuO | I | Sphere | None | Commercial | Negative | 30 | 276.4 | 185.2 | -29.1 | -7.05 | A549 | 5000 | H | Human | Lung | Epithelial | Adult | L | 24 | 40 | CCK-8 | TetrazoliumSalt |  | 19.844 |  | 138 | 10.1021/tx3002093 | 70.76
3781 | 2012 | CuO | I | Sphere | None | Commercial | Negative | 30 | 276.4 | 185.2 | -29.1 | -7.05 | A549 | 5000 | H | Human | Lung | Epithelial | Adult | L | 24 | 50 | CCK-8 | TetrazoliumSalt |  | 4.2802 |  | 138 | 10.1021/tx3002093 | 70.76
3782 | 2012 | CuO | I | Sphere | None | Commercial | Negative | 30 | 276.4 | 185.2 | -29.1 | -7.05 | A549 | 5000 | H | Human | Lung | Epithelial | Adult | L | 24 | 100 | CCK-8 | TetrazoliumSalt |  | 3.3074 |  | 138 | 10.1021/tx3002093 | 70.76
3783 | 2012 | CuO | I | Sphere | None | Commercial | Negative | 30 | 276.4 | 185.2 | -29.1 | -7.05 | A549 | 5000 | H | Human | Lung | Epithelial | Adult | L | 48 | 0.5 | CCK-8 | TetrazoliumSalt |  | 104.67 |  | 138 | 10.1021/tx3002093 | 70.76
3784 | 2012 | CuO | I | Sphere | None | Commercial | Negative | 30 | 276.4 | 185.2 | -29.1 | -7.05 | A549 | 5000 | H | Human | Lung | Epithelial | Adult | L | 48 | 1 | CCK-8 | TetrazoliumSalt |  | 101.36 |  | 138 | 10.1021/tx3002093 | 70.76
3785 | 2012 | CuO | I | Sphere | None | Commercial | Negative | 30 | 276.4 | 185.2 | -29.1 | -7.05 | A549 | 5000 | H | Human | Lung | Epithelial | Adult | L | 48 | 5 | CCK-8 | TetrazoliumSalt |  | 65.564 |  | 138 | 10.1021/tx3002093 | 70.76
3786 | 2012 | CuO | I | Sphere | None | Commercial | Negative | 30 | 276.4 | 185.2 | -29.1 | -7.05 | A549 | 5000 | H | Human | Lung | Epithelial | Adult | L | 48 | 20 | CCK-8 | TetrazoliumSalt |  | 27.821 |  | 138 | 10.1021/tx3002093 | 70.76
3787 | 2012 | CuO | I | Sphere | None | Commercial | Negative | 30 | 276.4 | 185.2 | -29.1 | -7.05 | A549 | 5000 | H | Human | Lung | Epithelial | Adult | L | 48 | 30 | CCK-8 | TetrazoliumSalt |  | 2.9183 |  | 138 | 10.1021/tx3002093 | 70.76
3788 | 2012 | CuO | I | Sphere | None | Commercial | Negative | 30 | 276.4 | 185.2 | -29.1 | -7.05 | A549 | 5000 | H | Human | Lung | Epithelial | Adult | L | 48 | 40 | CCK-8 | TetrazoliumSalt |  | 2.5292 |  | 138 | 10.1021/tx3002093 | 70.76
3789 | 2012 | CuO | I | Sphere | None | Commercial | Negative | 30 | 276.4 | 185.2 | -29.1 | -7.05 | A549 | 5000 | H | Human | Lung | Epithelial | Adult | L | 48 | 50 | CCK-8 | TetrazoliumSalt |  | 1.1673 |  | 138 | 10.1021/tx3002093 | 70.76
3790 | 2012 | CuO | I | Sphere | None | Commercial | Negative | 30 | 276.4 | 185.2 | -29.1 | -7.05 | A549 | 5000 | H | Human | Lung | Epithelial | Adult | L | 48 | 100 | CCK-8 | TetrazoliumSalt |  | 0.7782 |  | 138 | 10.1021/tx3002093 | 70.76
3791 | 2015 | SiO2 | I | Sphere | None | Commercial | Negative | 9 | 17.345 | 27.2 | -26.96 |  | RAW264.7 | 6000 | A | Mouse | Ascites | Monocyte/Macrophage | Adult | L | 48 | 5 | Live/Dead | PropidiumIodide |  | 89.744 |  | 139 | 10.2147/IJN.S72580
3792 | 2015 | SiO2 | I | Sphere | None | Commercial | Negative | 9 | 17.345 | 27.2 | -26.96 |  | RAW264.7 | 6000 | A | Mouse | Ascites | Monocyte/Macrophage | Adult | L | 48 | 10 | Live/Dead | PropidiumIodide |  | 85.755 |  | 139 | 10.2147/IJN.S72580
3793 | 2015 | SiO2 | I | Sphere | None | Commercial | Negative | 9 | 17.345 | 27.2 | -26.96 |  | RAW264.7 | 6000 | A | Mouse | Ascites | Monocyte/Macrophage | Adult | L | 48 | 100 | Live/Dead | PropidiumIodide |  | 7.9772 |  | 139 | 10.2147/IJN.S72580
3794 | 2015 | SiO2 | I | Sphere | None | Commercial | Negative | 9 | 17.345 | 27.2 | -26.96 |  | RAW264.7 | 6000 | A | Mouse | Ascites | Monocyte/Macrophage | Adult | L | 48 | 1000 | Live/Dead | PropidiumIodide |  | 9.6866 |  | 139 | 10.2147/IJN.S72580
3795 | 2015 | Au | I | Sphere | Citrate | Commercial | Negative | 4.7 | 12.26 | 146.1 | -57.5 |  | RAW264.7 | 6000 | A | Mouse | Ascites | Monocyte/Macrophage | Adult | L | 48 | 5 | Live/Dead | PropidiumIodide |  | 100.28 |  | 139 | 10.2147/IJN.S72580
3796 | 2015 | Au | I | Sphere | Citrate | Commercial | Negative | 4.7 | 12.26 | 146.1 | -57.5 |  | RAW264.7 | 6000 | A | Mouse | Ascites | Monocyte/Macrophage | Adult | L | 48 | 10 | Live/Dead | PropidiumIodide |  | 98.86 |  | 139 | 10.2147/IJN.S72580
3797 | 2015 | Au | I | Sphere | Citrate | Commercial | Negative | 4.7 | 12.26 | 146.1 | -57.5 |  | RAW264.7 | 6000 | A | Mouse | Ascites | Monocyte/Macrophage | Adult | L | 48 | 100 | Live/Dead | PropidiumIodide |  | 53.561 |  | 139 | 10.2147/IJN.S72580
3798 | 2015 | SiO2 | I | Sphere | None | Commercial | Negative | 280 | 283.6 | 14.3 | -73.8 |  | RAW264.7 | 6000 | A | Mouse | Ascites | Monocyte/Macrophage | Adult | L | 48 | 5 | Live/Dead | PropidiumIodide |  | 100.28 |  | 139 | 10.2147/IJN.S72580
3799 | 2015 | SiO2 | I | Sphere | None | Commercial | Negative | 280 | 283.6 | 14.3 | -73.8 |  | RAW264.7 | 6000 | A | Mouse | Ascites | Monocyte/Macrophage | Adult | L | 48 | 10 | Live/Dead | PropidiumIodide |  | 89.744 |  | 139 | 10.2147/IJN.S72580
3800 | 2015 | SiO2 | I | Sphere | None | Commercial | Negative | 280 | 283.6 | 14.3 | -73.8 |  | RAW264.7 | 6000 | A | Mouse | Ascites | Monocyte/Macrophage | Adult | L | 48 | 100 | Live/Dead | PropidiumIodide |  | 25.926 |  | 139 | 10.2147/IJN.S72580
3801 | 2015 | SiO2 | I | Sphere | None | Commercial | Negative | 280 | 283.6 | 14.3 | -73.8 |  | RAW264.7 | 6000 | A | Mouse | Ascites | Monocyte/Macrophage | Adult | L | 48 | 1000 | Live/Dead | PropidiumIodide |  | 23.077 |  | 139 | 10.2147/IJN.S72580
3802 | 2015 | Au | I | Sphere | Citrate | Commercial | Negative | 270 | 230.8 | 167.2 | -45.96 |  | RAW264.7 | 6000 | A | Mouse | Ascites | Monocyte/Macrophage | Adult | L | 48 | 5 | Live/Dead | PropidiumIodide |  | 93.162 |  | 139 | 10.2147/IJN.S72580
3803 | 2015 | Au | I | Sphere | Citrate | Commercial | Negative | 270 | 230.8 | 167.2 | -45.96 |  | RAW264.7 | 6000 | A | Mouse | Ascites | Monocyte/Macrophage | Adult | L | 48 | 10 | Live/Dead | PropidiumIodide |  | 94.872 |  | 139 | 10.2147/IJN.S72580
3804 | 2015 | Au | I | Sphere | Citrate | Commercial | Negative | 270 | 230.8 | 167.2 | -45.96 |  | RAW264.7 | 6000 | A | Mouse | Ascites | Monocyte/Macrophage | Adult | L | 48 | 100 | Live/Dead | PropidiumIodide |  | 94.872 |  | 139 | 10.2147/IJN.S72580
3805 | 2015 | Au | I | Sphere | Citrate | Commercial | Negative | 270 | 230.8 | 167.2 | -45.96 |  | RAW264.7 | 6000 | A | Mouse | Ascites | Monocyte/Macrophage | Adult | L | 48 | 1000 | Live/Dead | PropidiumIodide |  | 88.604 |  | 139 | 10.2147/IJN.S72580
3806 | 2015 | SiO2 | I | Sphere | None | Commercial | Negative | 9 | 17.345 | 27.2 | -26.96 |  | RAW264.7 | 6000 | A | Mouse | Ascites | Monocyte/Macrophage | Adult | L | 48 | 5 | Live/Dead | CalceinAM |  | 86.005 |  | 139 | 10.2147/IJN.S72580
3807 | 2015 | SiO2 | I | Sphere | None | Commercial | Negative | 9 | 17.345 | 27.2 | -26.96 |  | RAW264.7 | 6000 | A | Mouse | Ascites | Monocyte/Macrophage | Adult | L | 48 | 10 | Live/Dead | CalceinAM |  | 84.224 |  | 139 | 10.2147/IJN.S72580
3808 | 2015 | SiO2 | I | Sphere | None | Commercial | Negative | 9 | 17.345 | 27.2 | -26.96 |  | RAW264.7 | 6000 | A | Mouse | Ascites | Monocyte/Macrophage | Adult | L | 48 | 100 | Live/Dead | CalceinAM |  | 14.249 |  | 139 | 10.2147/IJN.S72580
3809 | 2015 | SiO2 | I | Sphere | None | Commercial | Negative | 9 | 17.345 | 27.2 | -26.96 |  | RAW264.7 | 6000 | A | Mouse | Ascites | Monocyte/Macrophage | Adult | L | 48 | 1000 | Live/Dead | CalceinAM |  | 7.888 |  | 139 | 10.2147/IJN.S72580
3810 | 2015 | Au | I | Sphere | Citrate | Commercial | Negative | 4.7 | 12.26 | 146.1 | -57.5 |  | RAW264.7 | 6000 | A | Mouse | Ascites | Monocyte/Macrophage | Adult | L | 48 | 5 | Live/Dead | CalceinAM |  | 100.25 |  | 139 | 10.2147/IJN.S72580
3811 | 2015 | Au | I | Sphere | Citrate | Commercial | Negative | 4.7 | 12.26 | 146.1 | -57.5 |  | RAW264.7 | 6000 | A | Mouse | Ascites | Monocyte/Macrophage | Adult | L | 48 | 10 | Live/Dead | CalceinAM |  | 82.952 |  | 139 | 10.2147/IJN.S72580
3812 | 2015 | Au | I | Sphere | Citrate | Commercial | Negative | 4.7 | 12.26 | 146.1 | -57.5 |  | RAW264.7 | 6000 | A | Mouse | Ascites | Monocyte/Macrophage | Adult | L | 48 | 100 | Live/Dead | CalceinAM |  | 68.957 |  | 139 | 10.2147/IJN.S72580
3813 | 2015 | SiO2 | I | Sphere | None | Commercial | Negative | 280 | 283.6 | 14.3 | -73.8 |  | RAW264.7 | 6000 | A | Mouse | Ascites | Monocyte/Macrophage | Adult | L | 48 | 5 | Live/Dead | CalceinAM |  | 98.982 |  | 139 | 10.2147/IJN.S72580
3814 | 2015 | SiO2 | I | Sphere | None | Commercial | Negative | 280 | 283.6 | 14.3 | -73.8 |  | RAW264.7 | 6000 | A | Mouse | Ascites | Monocyte/Macrophage | Adult | L | 48 | 10 | Live/Dead | CalceinAM |  | 82.952 |  | 139 | 10.2147/IJN.S72580
3815 | 2015 | SiO2 | I | Sphere | None | Commercial | Negative | 280 | 283.6 | 14.3 | -73.8 |  | RAW264.7 | 6000 | A | Mouse | Ascites | Monocyte/Macrophage | Adult | L | 48 | 100 | Live/Dead | CalceinAM |  | 27.481 |  | 139 | 10.2147/IJN.S72580
3816 | 2015 | SiO2 | I | Sphere | None | Commercial | Negative | 280 | 283.6 | 14.3 | -73.8 |  | RAW264.7 | 6000 | A | Mouse | Ascites | Monocyte/Macrophage | Adult | L | 48 | 1000 | Live/Dead | CalceinAM |  | 10.941 |  | 139 | 10.2147/IJN.S72580
3817 | 2015 | Au | I | Sphere | Citrate | Commercial | Negative | 270 | 230.8 | 167.2 | -45.96 |  | RAW264.7 | 6000 | A | Mouse | Ascites | Monocyte/Macrophage | Adult | L | 48 | 5 | Live/Dead | CalceinAM |  | 93.893 |  | 139 | 10.2147/IJN.S72580
3818 | 2015 | Au | I | Sphere | Citrate | Commercial | Negative | 270 | 230.8 | 167.2 | -45.96 |  | RAW264.7 | 6000 | A | Mouse | Ascites | Monocyte/Macrophage | Adult | L | 48 | 10 | Live/Dead | CalceinAM |  | 86.005 |  | 139 | 10.2147/IJN.S72580
3819 | 2015 | Au | I | Sphere | Citrate | Commercial | Negative | 270 | 230.8 | 167.2 | -45.96 |  | RAW264.7 | 6000 | A | Mouse | Ascites | Monocyte/Macrophage | Adult | L | 48 | 100 | Live/Dead | CalceinAM |  | 79.644 |  | 139 | 10.2147/IJN.S72580
3820 | 2015 | Au | I | Sphere | Citrate | Commercial | Negative | 270 | 230.8 | 167.2 | -45.96 |  | RAW264.7 | 6000 | A | Mouse | Ascites | Monocyte/Macrophage | Adult | L | 48 | 1000 | Live/Dead | CalceinAM |  | 52.672 |  | 139 | 10.2147/IJN.S72580
3821 | 2011 | PLGA | O | Sphere | None | Emulsion-Solvent Evaporation | Negative |  |  | 95 |  | -20.5 | BALB/c3T3 | 20000 | A | Mouse | Embryo | Fibroblast | Embryonic | L | 24 | 5.4 | MTT | TetrazoliumSalt |  | 103.66 | 0.102 | 140 | 10.1007/s10924-010-0262-4
3822 | 2011 | PLGA | O | Sphere | None | Emulsion-Solvent Evaporation | Negative |  |  | 95 |  | -20.5 | BALB/c3T3 | 20000 | A | Mouse | Embryo | Fibroblast | Embryonic | L | 24 | 54 | MTT | TetrazoliumSalt |  | 99.369 | 0.102 | 140 | 10.1007/s10924-010-0262-4
3823 | 2011 | PLGA | O | Sphere | None | Emulsion-Solvent Evaporation | Negative |  |  | 95 |  | -20.5 | BALB/c3T3 | 20000 | A | Mouse | Embryo | Fibroblast | Embryonic | L | 24 | 540 | MTT | TetrazoliumSalt |  | 104.42 | 0.102 | 140 | 10.1007/s10924-010-0262-4
3824 | 2010 | PLGA | O | Sphere | None | Emulsion-Solvent Evaporation | Negative |  | 275 |  | -14 |  | HeLa |  | H | Human | Cervix | Epithelial | Adult | L | 48 | 1 | WST-1 | TetrazoliumSalt |  | 84.91 | 0.1 | 141 | 10.1016/j.nano.2010.02.002
3825 | 2010 | PLGA | O | Sphere | None | Emulsion-Solvent Evaporation | Negative |  | 275 |  | -14 |  | HeLa |  | H | Human | Cervix | Epithelial | Adult | L | 48 | 10 | WST-1 | TetrazoliumSalt |  | 93.919 | 0.1 | 141 | 10.1016/j.nano.2010.02.002
3826 | 2010 | PLGA | O | Sphere | None | Emulsion-Solvent Evaporation | Negative |  | 275 |  | -14 |  | HeLa |  | H | Human | Cervix | Epithelial | Adult | L | 48 | 100 | WST-1 | TetrazoliumSalt |  | 90.766 | 0.1 | 141 | 10.1016/j.nano.2010.02.002
3827 | 2010 | PLGA | O | Sphere | None | Emulsion-Solvent Evaporation | Negative |  | 275 |  | -14 |  | Caco-2 |  | H | Human | Colon | Epithelial | Adult | L | 48 | 1 | WST-1 | TetrazoliumSalt |  | 115.77 | 0.1 | 141 | 10.1016/j.nano.2010.02.002
3828 | 2010 | PLGA | O | Sphere | None | Emulsion-Solvent Evaporation | Negative |  | 275 |  | -14 |  | Caco-2 |  | H | Human | Colon | Epithelial | Adult | L | 48 | 10 | WST-1 | TetrazoliumSalt |  | 115.32 | 0.1 | 141 | 10.1016/j.nano.2010.02.002
3829 | 2010 | PLGA | O | Sphere | None | Emulsion-Solvent Evaporation | Negative |  | 275 |  | -14 |  | Caco-2 |  | H | Human | Colon | Epithelial | Adult | L | 48 | 100 | WST-1 | TetrazoliumSalt |  | 98.649 | 0.1 | 141 | 10.1016/j.nano.2010.02.002
3830 | 2015 | Polystyrene | O | Sphere | None | Commercial | Negative | 50 | 58.45 | 93.73 | -50.5 | -15.5 | TT1 | 500000 | H | Human | Lung | Epithelial | Adult | P | 24 | 10 | MTT | TetrazoliumSalt |  | 92.801 | 0.047 | 142 | 10.1186/s12989-015-0091-7
3831 | 2015 | Polystyrene | O | Sphere | None | Commercial | Negative | 50 | 58.45 | 93.73 | -50.5 | -15.5 | TT1 | 500000 | H | Human | Lung | Epithelial | Adult | P | 24 | 50 | MTT | TetrazoliumSalt |  | 84.038 | 0.047 | 142 | 10.1186/s12989-015-0091-7
3832 | 2015 | Polystyrene | O | Sphere | None | Commercial | Negative | 50 | 58.45 | 93.73 | -50.5 | -15.5 | TT1 | 500000 | H | Human | Lung | Epithelial | Adult | P | 24 | 100 | MTT | TetrazoliumSalt |  | 82.16 | 0.047 | 142 | 10.1186/s12989-015-0091-7
3833 | 2015 | Polystyrene | O | Sphere | COOH | Commercial | Negative | 50 | 71.92 | 116.2 | -46.7 | -13.1 | TT1 | 500000 | H | Human | Lung | Epithelial | Adult | P | 24 | 10 | MTT | TetrazoliumSalt |  | 96.088 | 0.105 | 142 | 10.1186/s12989-015-0091-7
3834 | 2015 | Polystyrene | O | Sphere | COOH | Commercial | Negative | 50 | 71.92 | 116.2 | -46.7 | -13.1 | TT1 | 500000 | H | Human | Lung | Epithelial | Adult | P | 24 | 50 | MTT | TetrazoliumSalt |  | 93.74 | 0.105 | 142 | 10.1186/s12989-015-0091-7
3835 | 2015 | Polystyrene | O | Sphere | COOH | Commercial | Negative | 50 | 71.92 | 116.2 | -46.7 | -13.1 | TT1 | 500000 | H | Human | Lung | Epithelial | Adult | P | 24 | 100 | MTT | TetrazoliumSalt |  | 95.462 | 0.105 | 142 | 10.1186/s12989-015-0091-7
3836 | 2015 | Polystyrene | O | Sphere | NH2 | Commercial | Positive | 50 | 53.93 | 117.6 | 43 | -11.4 | TT1 | 500000 | H | Human | Lung | Epithelial | Adult | P | 24 | 10 | MTT | TetrazoliumSalt |  | 89.984 | 0.088 | 142 | 10.1186/s12989-015-0091-7
3837 | 2015 | Polystyrene | O | Sphere | NH2 | Commercial | Positive | 50 | 53.93 | 117.6 | 43 | -11.4 | TT1 | 500000 | H | Human | Lung | Epithelial | Adult | P | 24 | 50 | MTT | TetrazoliumSalt |  | 67.136 | 0.088 | 142 | 10.1186/s12989-015-0091-7
3838 | 2015 | Polystyrene | O | Sphere | NH2 | Commercial | Positive | 50 | 53.93 | 117.6 | 43 | -11.4 | TT1 | 500000 | H | Human | Lung | Epithelial | Adult | P | 24 | 100 | MTT | TetrazoliumSalt |  | 41.315 | 0.088 | 142 | 10.1186/s12989-015-0091-7
3839 | 2015 | Polystyrene | O | Sphere | None | Commercial | Negative | 50 | 58.45 | 67.32 | -50.5 | -35.2 | Macrophages | 200000 | H | Human | Lung | Macrophage | Adult | P | 24 | 10 | MTT | TetrazoliumSalt |  | 99.368 | 0.047 | 142 | 10.1186/s12989-015-0091-7
3840 | 2015 | Polystyrene | O | Sphere | None | Commercial | Negative | 50 | 58.45 | 67.32 | -50.5 | -35.2 | Macrophages | 200000 | H | Human | Lung | Macrophage | Adult | P | 24 | 25 | MTT | TetrazoliumSalt |  | 99.368 | 0.047 | 142 | 10.1186/s12989-015-0091-7
3841 | 2015 | Polystyrene | O | Sphere | None | Commercial | Negative | 50 | 58.45 | 67.32 | -50.5 | -35.2 | Macrophages | 200000 | H | Human | Lung | Macrophage | Adult | P | 24 | 50 | MTT | TetrazoliumSalt |  | 98.262 | 0.047 | 142 | 10.1186/s12989-015-0091-7
3842 | 2015 | Polystyrene | O | Sphere | None | Commercial | Negative | 50 | 58.45 | 67.32 | -50.5 | -35.2 | Macrophages | 200000 | H | Human | Lung | Macrophage | Adult | P | 24 | 100 | MTT | TetrazoliumSalt |  | 96.524 | 0.047 | 142 | 10.1186/s12989-015-0091-7
3843 | 2015 | Polystyrene | O | Sphere | COOH | Commercial | Negative | 50 | 71.92 | 85.5 | -46.7 | -33 | Macrophages | 200000 | H | Human | Lung | Macrophage | Adult | P | 24 | 10 | MTT | TetrazoliumSalt |  | 99.368 | 0.105 | 142 | 10.1186/s12989-015-0091-7
3844 | 2015 | Polystyrene | O | Sphere | COOH | Commercial | Negative | 50 | 71.92 | 85.5 | -46.7 | -33 | Macrophages | 200000 | H | Human | Lung | Macrophage | Adult | P | 24 | 25 | MTT | TetrazoliumSalt |  | 99.368 | 0.105 | 142 | 10.1186/s12989-015-0091-7
3845 | 2015 | Polystyrene | O | Sphere | COOH | Commercial | Negative | 50 | 71.92 | 85.5 | -46.7 | -33 | Macrophages | 200000 | H | Human | Lung | Macrophage | Adult | P | 24 | 50 | MTT | TetrazoliumSalt |  | 95.893 | 0.105 | 142 | 10.1186/s12989-015-0091-7
3846 | 2015 | Polystyrene | O | Sphere | COOH | Commercial | Negative | 50 | 71.92 | 85.5 | -46.7 | -33 | Macrophages | 200000 | H | Human | Lung | Macrophage | Adult | P | 24 | 100 | MTT | TetrazoliumSalt |  | 96.998 | 0.105 | 142 | 10.1186/s12989-015-0091-7
3847 | 2015 | Polystyrene | O | Sphere | NH2 | Commercial | Positive | 50 | 53.93 | 103.75 | 43 | -14.8 | Macrophages | 200000 | H | Human | Lung | Macrophage | Adult | P | 24 | 10 | MTT | TetrazoliumSalt |  | 91.153 | 0.088 | 142 | 10.1186/s12989-015-0091-7
3848 | 2015 | Polystyrene | O | Sphere | NH2 | Commercial | Positive | 50 | 53.93 | 103.75 | 43 | -14.8 | Macrophages | 200000 | H | Human | Lung | Macrophage | Adult | P | 24 | 25 | MTT | TetrazoliumSalt |  | 79.147 | 0.088 | 142 | 10.1186/s12989-015-0091-7
3849 | 2015 | Polystyrene | O | Sphere | NH2 | Commercial | Positive | 50 | 53.93 | 103.75 | 43 | -14.8 | Macrophages | 200000 | H | Human | Lung | Macrophage | Adult | P | 24 | 50 | MTT | TetrazoliumSalt |  | 47.709 | 0.088 | 142 | 10.1186/s12989-015-0091-7
3850 | 2015 | Polystyrene | O | Sphere | NH2 | Commercial | Positive | 50 | 53.93 | 103.75 | 43 | -14.8 | Macrophages | 200000 | H | Human | Lung | Macrophage | Adult | P | 24 | 100 | MTT | TetrazoliumSalt |  | 38.073 | 0.088 | 142 | 10.1186/s12989-015-0091-7
3851 | 2015 | Polystyrene | O | Sphere | None | Commercial | Negative | 50 | 58.45 | 93.73 | -50.5 | -15.5 | AT2 | 100000 | H | Human | Lung | Epithelial | Adult | P | 24 | 10 | MTT | TetrazoliumSalt |  | 103.99 | 0.047 | 142 | 10.1186/s12989-015-0091-7
3852 | 2015 | Polystyrene | O | Sphere | None | Commercial | Negative | 50 | 58.45 | 93.73 | -50.5 | -15.5 | AT2 | 100000 | H | Human | Lung | Epithelial | Adult | P | 24 | 25 | MTT | TetrazoliumSalt |  | 99.201 | 0.047 | 142 | 10.1186/s12989-015-0091-7
3853 | 2015 | Polystyrene | O | Sphere | None | Commercial | Negative | 50 | 58.45 | 93.73 | -50.5 | -15.5 | AT2 | 100000 | H | Human | Lung | Epithelial | Adult | P | 24 | 50 | MTT | TetrazoliumSalt |  | 101.6 | 0.047 | 142 | 10.1186/s12989-015-0091-7
3854 | 2015 | Polystyrene | O | Sphere | None | Commercial | Negative | 50 | 58.45 | 93.73 | -50.5 | -15.5 | AT2 | 100000 | H | Human | Lung | Epithelial | Adult | P | 24 | 100 | MTT | TetrazoliumSalt |  | 100.96 | 0.047 | 142 | 10.1186/s12989-015-0091-7
3855 | 2015 | Polystyrene | O | Sphere | COOH | Commercial | Negative | 50 | 71.92 | 116.2 | -46.7 | -13.1 | AT2 | 100000 | H | Human | Lung | Epithelial | Adult | P | 24 | 10 | MTT | TetrazoliumSalt |  | 94.089 | 0.105 | 142 | 10.1186/s12989-015-0091-7
3856 | 2015 | Polystyrene | O | Sphere | COOH | Commercial | Negative | 50 | 71.92 | 116.2 | -46.7 | -13.1 | AT2 | 100000 | H | Human | Lung | Epithelial | Adult | P | 24 | 25 | MTT | TetrazoliumSalt |  | 93.45 | 0.105 | 142 | 10.1186/s12989-015-0091-7
3857 | 2015 | Polystyrene | O | Sphere | COOH | Commercial | Negative | 50 | 71.92 | 116.2 | -46.7 | -13.1 | AT2 | 100000 | H | Human | Lung | Epithelial | Adult | P | 24 | 50 | MTT | TetrazoliumSalt |  | 90.735 | 0.105 | 142 | 10.1186/s12989-015-0091-7
3858 | 2015 | Polystyrene | O | Sphere | COOH | Commercial | Negative | 50 | 71.92 | 116.2 | -46.7 | -13.1 | AT2 | 100000 | H | Human | Lung | Epithelial | Adult | P | 24 | 100 | MTT | TetrazoliumSalt |  | 94.569 | 0.105 | 142 | 10.1186/s12989-015-0091-7
3859 | 2015 | Polystyrene | O | Sphere | NH2 | Commercial | Positive | 50 | 53.93 | 117.6 | 43 | -11.4 | AT2 | 100000 | H | Human | Lung | Epithelial | Adult | P | 24 | 10 | MTT | TetrazoliumSalt |  | 83.706 | 0.088 | 142 | 10.1186/s12989-015-0091-7
3860 | 2015 | Polystyrene | O | Sphere | NH2 | Commercial | Positive | 50 | 53.93 | 117.6 | 43 | -11.4 | AT2 | 100000 | H | Human | Lung | Epithelial | Adult | P | 24 | 25 | MTT | TetrazoliumSalt |  | 79.393 | 0.088 | 142 | 10.1186/s12989-015-0091-7
3861 | 2015 | Polystyrene | O | Sphere | NH2 | Commercial | Positive | 50 | 53.93 | 117.6 | 43 | -11.4 | AT2 | 100000 | H | Human | Lung | Epithelial | Adult | P | 24 | 50 | MTT | TetrazoliumSalt |  | 71.246 | 0.088 | 142 | 10.1186/s12989-015-0091-7
3862 | 2015 | Polystyrene | O | Sphere | NH2 | Commercial | Positive | 50 | 53.93 | 117.6 | 43 | -11.4 | AT2 | 100000 | H | Human | Lung | Epithelial | Adult | P | 24 | 100 | MTT | TetrazoliumSalt |  | 39.617 | 0.088 | 142 | 10.1186/s12989-015-0091-7
3863 | 2015 | Polystyrene | O | Sphere | None | Commercial | Negative | 100 | 101.6 | 123.8 | -51.1 | -15 | TT1 | 500000 | H | Human | Lung | Epithelial | Adult | P | 24 | 10 | MTT | TetrazoliumSalt |  | 92.894 | 0.023 | 142 | 10.1186/s12989-015-0091-7
3864 | 2015 | Polystyrene | O | Sphere | None | Commercial | Negative | 100 | 101.6 | 123.8 | -51.1 | -15 | TT1 | 500000 | H | Human | Lung | Epithelial | Adult | P | 24 | 50 | MTT | TetrazoliumSalt |  | 92.201 | 0.023 | 142 | 10.1186/s12989-015-0091-7
3865 | 2015 | Polystyrene | O | Sphere | None | Commercial | Negative | 100 | 101.6 | 123.8 | -51.1 | -15 | TT1 | 500000 | H | Human | Lung | Epithelial | Adult | P | 24 | 100 | MTT | TetrazoliumSalt |  | 87.695 | 0.023 | 142 | 10.1186/s12989-015-0091-7
3866 | 2015 | Polystyrene | O | Sphere | COOH | Commercial | Negative | 100 | 112.7 | 217.8 | -44.3 | -15.3 | TT1 | 500000 | H | Human | Lung | Epithelial | Adult | P | 24 | 10 | MTT | TetrazoliumSalt |  | 100.87 | 0.015 | 142 | 10.1186/s12989-015-0091-7
3867 | 2015 | Polystyrene | O | Sphere | COOH | Commercial | Negative | 100 | 112.7 | 217.8 | -44.3 | -15.3 | TT1 | 500000 | H | Human | Lung | Epithelial | Adult | P | 24 | 50 | MTT | TetrazoliumSalt |  | 91.161 | 0.015 | 142 | 10.1186/s12989-015-0091-7
3868 | 2015 | Polystyrene | O | Sphere | COOH | Commercial | Negative | 100 | 112.7 | 217.8 | -44.3 | -15.3 | TT1 | 500000 | H | Human | Lung | Epithelial | Adult | P | 24 | 100 | MTT | TetrazoliumSalt |  | 87.868 | 0.015 | 142 | 10.1186/s12989-015-0091-7
3869 | 2015 | Polystyrene | O | Sphere | NH2 | Commercial | Positive | 100 | 89.33 | 208.6 | 63.8 | -14.6 | TT1 | 500000 | H | Human | Lung | Epithelial | Adult | P | 24 | 10 | MTT | TetrazoliumSalt |  | 103.64 | 0.028 | 142 | 10.1186/s12989-015-0091-7
3870 | 2015 | Polystyrene | O | Sphere | NH2 | Commercial | Positive | 100 | 89.33 | 208.6 | 63.8 | -14.6 | TT1 | 500000 | H | Human | Lung | Epithelial | Adult | P | 24 | 50 | MTT | TetrazoliumSalt |  | 98.787 | 0.028 | 142 | 10.1186/s12989-015-0091-7
3871 | 2015 | Polystyrene | O | Sphere | NH2 | Commercial | Positive | 100 | 89.33 | 208.6 | 63.8 | -14.6 | TT1 | 500000 | H | Human | Lung | Epithelial | Adult | P | 24 | 100 | MTT | TetrazoliumSalt |  | 86.828 | 0.028 | 142 | 10.1186/s12989-015-0091-7
3872 | 2015 | Polystyrene | O | Sphere | None | Commercial | Negative | 100 | 101.6 | 112.23 | -51.1 | -27 | Macrophages | 200000 | H | Human | Lung | Macrophage | Adult | P | 24 | 10 | MTT | TetrazoliumSalt |  | 100.52 | 0.023 | 142 | 10.1186/s12989-015-0091-7
3873 | 2015 | Polystyrene | O | Sphere | None | Commercial | Negative | 100 | 101.6 | 112.23 | -51.1 | -27 | Macrophages | 200000 | H | Human | Lung | Macrophage | Adult | P | 24 | 25 | MTT | TetrazoliumSalt |  | 100.69 | 0.023 | 142 | 10.1186/s12989-015-0091-7
3874 | 2015 | Polystyrene | O | Sphere | None | Commercial | Negative | 100 | 101.6 | 112.23 | -51.1 | -27 | Macrophages | 200000 | H | Human | Lung | Macrophage | Adult | P | 24 | 50 | MTT | TetrazoliumSalt |  | 100 | 0.023 | 142 | 10.1186/s12989-015-0091-7
3875 | 2015 | Polystyrene | O | Sphere | None | Commercial | Negative | 100 | 101.6 | 112.23 | -51.1 | -27 | Macrophages | 200000 | H | Human | Lung | Macrophage | Adult | P | 24 | 100 | MTT | TetrazoliumSalt |  | 96.014 | 0.023 | 142 | 10.1186/s12989-015-0091-7
3876 | 2015 | Polystyrene | O | Sphere | COOH | Commercial | Negative | 100 | 112.7 | 224 | -44.3 | -18.7 | Macrophages | 200000 | H | Human | Lung | Macrophage | Adult | P | 24 | 10 | MTT | TetrazoliumSalt |  | 100 | 0.015 | 142 | 10.1186/s12989-015-0091-7
3877 | 2015 | Polystyrene | O | Sphere | COOH | Commercial | Negative | 100 | 112.7 | 224 | -44.3 | -18.7 | Macrophages | 200000 | H | Human | Lung | Macrophage | Adult | P | 24 | 25 | MTT | TetrazoliumSalt |  | 97.747 | 0.015 | 142 | 10.1186/s12989-015-0091-7
3878 | 2015 | Polystyrene | O | Sphere | COOH | Commercial | Negative | 100 | 112.7 | 224 | -44.3 | -18.7 | Macrophages | 200000 | H | Human | Lung | Macrophage | Adult | P | 24 | 50 | MTT | TetrazoliumSalt |  | 97.054 | 0.015 | 142 | 10.1186/s12989-015-0091-7
3879 | 2015 | Polystyrene | O | Sphere | COOH | Commercial | Negative | 100 | 112.7 | 224 | -44.3 | -18.7 | Macrophages | 200000 | H | Human | Lung | Macrophage | Adult | P | 24 | 100 | MTT | TetrazoliumSalt |  | 95.321 | 0.015 | 142 | 10.1186/s12989-015-0091-7
3880 | 2015 | Polystyrene | O | Sphere | NH2 | Commercial | Positive | 100 | 89.33 | 201.45 | 63.8 | -16.1 | Macrophages | 200000 | H | Human | Lung | Macrophage | Adult | P | 24 | 10 | MTT | TetrazoliumSalt |  | 97.054 | 0.028 | 142 | 10.1186/s12989-015-0091-7
3881 | 2015 | Polystyrene | O | Sphere | NH2 | Commercial | Positive | 100 | 89.33 | 201.45 | 63.8 | -16.1 | Macrophages | 200000 | H | Human | Lung | Macrophage | Adult | P | 24 | 25 | MTT | TetrazoliumSalt |  | 90.815 | 0.028 | 142 | 10.1186/s12989-015-0091-7
3882 | 2015 | Polystyrene | O | Sphere | NH2 | Commercial | Positive | 100 | 89.33 | 201.45 | 63.8 | -16.1 | Macrophages | 200000 | H | Human | Lung | Macrophage | Adult | P | 24 | 50 | MTT | TetrazoliumSalt |  | 77.643 | 0.028 | 142 | 10.1186/s12989-015-0091-7
3883 | 2015 | Polystyrene | O | Sphere | NH2 | Commercial | Positive | 100 | 89.33 | 201.45 | 63.8 | -16.1 | Macrophages | 200000 | H | Human | Lung | Macrophage | Adult | P | 24 | 100 | MTT | TetrazoliumSalt |  | 45.407 | 0.028 | 142 | 10.1186/s12989-015-0091-7
3884 | 2015 | Polystyrene | O | Sphere | None | Commercial | Negative | 100 | 101.6 | 123.8 | -51.1 | -15 | AT2 | 100000 | H | Human | Lung | Epithelial | Adult | P | 24 | 10 | MTT | TetrazoliumSalt |  | 98.472 | 0.023 | 142 | 10.1186/s12989-015-0091-7
3885 | 2015 | Polystyrene | O | Sphere | None | Commercial | Negative | 100 | 101.6 | 123.8 | -51.1 | -15 | AT2 | 100000 | H | Human | Lung | Epithelial | Adult | P | 24 | 25 | MTT | TetrazoliumSalt |  | 95.586 | 0.023 | 142 | 10.1186/s12989-015-0091-7
3886 | 2015 | Polystyrene | O | Sphere | None | Commercial | Negative | 100 | 101.6 | 123.8 | -51.1 | -15 | AT2 | 100000 | H | Human | Lung | Epithelial | Adult | P | 24 | 50 | MTT | TetrazoliumSalt |  | 97.284 | 0.023 | 142 | 10.1186/s12989-015-0091-7
3887 | 2015 | Polystyrene | O | Sphere | None | Commercial | Negative | 100 | 101.6 | 123.8 | -51.1 | -15 | AT2 | 100000 | H | Human | Lung | Epithelial | Adult | P | 24 | 100 | MTT | TetrazoliumSalt |  | 109 | 0.023 | 142 | 10.1186/s12989-015-0091-7
3888 | 2015 | Polystyrene | O | Sphere | COOH | Commercial | Negative | 100 | 112.7 | 217.8 | -44.3 | -15.3 | AT2 | 100000 | H | Human | Lung | Epithelial | Adult | P | 24 | 10 | MTT | TetrazoliumSalt |  | 85.908 | 0.015 | 142 | 10.1186/s12989-015-0091-7
3889 | 2015 | Polystyrene | O | Sphere | COOH | Commercial | Negative | 100 | 112.7 | 217.8 | -44.3 | -15.3 | AT2 | 100000 | H | Human | Lung | Epithelial | Adult | P | 24 | 25 | MTT | TetrazoliumSalt |  | 92.19 | 0.015 | 142 | 10.1186/s12989-015-0091-7
3890 | 2015 | Polystyrene | O | Sphere | COOH | Commercial | Negative | 100 | 112.7 | 217.8 | -44.3 | -15.3 | AT2 | 100000 | H | Human | Lung | Epithelial | Adult | P | 24 | 50 | MTT | TetrazoliumSalt |  | 101.7 | 0.015 | 142 | 10.1186/s12989-015-0091-7
3891 | 2015 | Polystyrene | O | Sphere | COOH | Commercial | Negative | 100 | 112.7 | 217.8 | -44.3 | -15.3 | AT2 | 100000 | H | Human | Lung | Epithelial | Adult | P | 24 | 100 | MTT | TetrazoliumSalt |  | 100.51 | 0.015 | 142 | 10.1186/s12989-015-0091-7
3892 | 2015 | Polystyrene | O | Sphere | NH2 | Commercial | Positive | 100 | 89.33 | 208.6 | 63.8 | -14.6 | AT2 | 100000 | H | Human | Lung | Epithelial | Adult | P | 24 | 10 | MTT | TetrazoliumSalt |  | 94.567 | 0.028 | 142 | 10.1186/s12989-015-0091-7
3893 | 2015 | Polystyrene | O | Sphere | NH2 | Commercial | Positive | 100 | 89.33 | 208.6 | 63.8 | -14.6 | AT2 | 100000 | H | Human | Lung | Epithelial | Adult | P | 24 | 25 | MTT | TetrazoliumSalt |  | 91.002 | 0.028 | 142 | 10.1186/s12989-015-0091-7
3894 | 2015 | Polystyrene | O | Sphere | NH2 | Commercial | Positive | 100 | 89.33 | 208.6 | 63.8 | -14.6 | AT2 | 100000 | H | Human | Lung | Epithelial | Adult | P | 24 | 50 | MTT | TetrazoliumSalt |  | 67.402 | 0.028 | 142 | 10.1186/s12989-015-0091-7
3895 | 2015 | Polystyrene | O | Sphere | NH2 | Commercial | Positive | 100 | 89.33 | 208.6 | 63.8 | -14.6 | AT2 | 100000 | H | Human | Lung | Epithelial | Adult | P | 24 | 100 | MTT | TetrazoliumSalt |  | 54.16 | 0.028 | 142 | 10.1186/s12989-015-0091-7
3896 | 2011 | HAP | I | Rod | None | Precipitation | Negative | 20 |  |  |  | -11.7 | MC3T3-E1 | 10000 | A | Mouse | Bone | Osteoblast | Adult | L | 72 | 50 | MTT | TetrazoliumSalt | 5 | 95.017 |  | 143 | 10.1088/0957-4484/22/10/105708
3897 | 2011 | HAP | I | Rod | None | Precipitation | Negative | 20 |  |  |  | -11.7 | MC3T3-E1 | 10000 | A | Mouse | Bone | Osteoblast | Adult | L | 72 | 100 | MTT | TetrazoliumSalt | 5 | 99.336 |  | 143 | 10.1088/0957-4484/22/10/105708
3898 | 2011 | HAP | I | Rod | None | Precipitation | Negative | 20 |  |  |  | -11.7 | MC3T3-E1 | 10000 | A | Mouse | Bone | Osteoblast | Adult | L | 72 | 500 | MTT | TetrazoliumSalt | 5 | 81.063 |  | 143 | 10.1088/0957-4484/22/10/105708
3899 | 2011 | HAP | I | Rod | None | Precipitation | Negative | 20 |  |  |  | -11.7 | MC3T3-E1 | 10000 | A | Mouse | Bone | Osteoblast | Adult | L | 72 | 1000 | MTT | TetrazoliumSalt | 5 | 87.043 |  | 143 | 10.1088/0957-4484/22/10/105708
3900 | 2011 | HAP | I | Rod | NH2 | Precipitation | Positive | 20 |  |  |  | 48.6 | MC3T3-E1 | 10000 | A | Mouse | Bone | Osteoblast | Adult | L | 72 | 1000 | MTT | TetrazoliumSalt | 5 | 196.68 |  | 143 | 10.1088/0957-4484/22/10/105708
3901 | 2011 | HAP | I | Rod | COOH | Precipitation | Negative | 20 |  |  |  | -28.3 | MC3T3-E1 | 10000 | A | Mouse | Bone | Osteoblast | Adult | L | 72 | 1000 | MTT | TetrazoliumSalt | 5 | 88.704 |  | 143 | 10.1088/0957-4484/22/10/105708
3902 | 2011 | HAP | I | Rod | CH3 | Precipitation | Negative | 50 |  |  |  | -11.4 | MC3T3-E1 | 10000 | A | Mouse | Bone | Osteoblast | Adult | L | 72 | 1000 | MTT | TetrazoliumSalt | 3 | 92.359 |  | 143 | 10.1088/0957-4484/22/10/105708
3903 | 2011 | HAP | I | Rod | None | Precipitation | Negative | 20 |  |  |  | -11.7 | MC3T3-E1 | 10000 | A | Mouse | Bone | Osteoblast | Adult | L | 72 | 1000 | MTT | TetrazoliumSalt | 5 | 98.339 |  | 143 | 10.1088/0957-4484/22/10/105708
3904 | 2016 | Ag | I | Sphere | Citrate | Commercial | Negative | 27.1 | 43.3 | 64.8 | -42.7 | -8.5 | HaCat |  | H | Human | Skin | Keratinocyte | Adult | L | 24 | 0.5 | MTT | TetrazoliumSalt |  | 102.52 | 0.255 | 144 | 10.1016/j.toxlet.2016.03.005
3905 | 2016 | Ag | I | Sphere | Citrate | Commercial | Negative | 27.1 | 43.3 | 64.8 | -42.7 | -8.5 | HaCat |  | H | Human | Skin | Keratinocyte | Adult | L | 24 | 5 | MTT | TetrazoliumSalt |  | 87.815 | 0.255 | 144 | 10.1016/j.toxlet.2016.03.005
3906 | 2016 | Ag | I | Sphere | Citrate | Commercial | Negative | 27.1 | 43.3 | 64.8 | -42.7 | -8.5 | HaCat |  | H | Human | Skin | Keratinocyte | Adult | L | 24 | 10 | MTT | TetrazoliumSalt |  | 79.503 | 0.255 | 144 | 10.1016/j.toxlet.2016.03.005
3907 | 2016 | Ag | I | Sphere | Citrate | Commercial | Negative | 27.1 | 43.3 | 64.8 | -42.7 | -8.5 | HaCat |  | H | Human | Skin | Keratinocyte | Adult | L | 24 | 25 | MTT | TetrazoliumSalt |  | 73.748 | 0.255 | 144 | 10.1016/j.toxlet.2016.03.005
3908 | 2016 | Ag | I | Sphere | Citrate | Commercial | Negative | 27.1 | 43.3 | 64.8 | -42.7 | -8.5 | HaCat |  | H | Human | Skin | Keratinocyte | Adult | L | 24 | 50 | MTT | TetrazoliumSalt |  | 39.645 | 0.255 | 144 | 10.1016/j.toxlet.2016.03.005
3909 | 2016 | Ag | I | Sphere | Citrate | Commercial | Negative | 27.1 | 43.3 | 64.8 | -42.7 | -8.5 | HaCat |  | H | Human | Skin | Keratinocyte | Adult | L | 24 | 75 | MTT | TetrazoliumSalt |  | 14.494 | 0.255 | 144 | 10.1016/j.toxlet.2016.03.005
3910 | 2016 | Ag | I | Sphere | Citrate | Commercial | Negative | 27.1 | 43.3 | 64.8 | -42.7 | -8.5 | HaCat |  | H | Human | Skin | Keratinocyte | Adult | L | 24 | 100 | MTT | TetrazoliumSalt |  | 14.92 | 0.255 | 144 | 10.1016/j.toxlet.2016.03.005
3911 | 2016 | Ag | I | Sphere | Citrate | Commercial | Negative | 27.1 | 43.3 | 64.8 | -42.7 | -8.5 | HaCat |  | H | Human | Skin | Keratinocyte | Adult | L | 48 | 0.5 | MTT | TetrazoliumSalt |  | 102.52 | 0.255 | 144 | 10.1016/j.toxlet.2016.03.005
3912 | 2016 | Ag | I | Sphere | Citrate | Commercial | Negative | 27.1 | 43.3 | 64.8 | -42.7 | -8.5 | HaCat |  | H | Human | Skin | Keratinocyte | Adult | L | 48 | 5 | MTT | TetrazoliumSalt |  | 96.128 | 0.255 | 144 | 10.1016/j.toxlet.2016.03.005
3913 | 2016 | Ag | I | Sphere | Citrate | Commercial | Negative | 27.1 | 43.3 | 64.8 | -42.7 | -8.5 | HaCat |  | H | Human | Skin | Keratinocyte | Adult | L | 48 | 10 | MTT | TetrazoliumSalt |  | 85.258 | 0.255 | 144 | 10.1016/j.toxlet.2016.03.005
3914 | 2016 | Ag | I | Sphere | Citrate | Commercial | Negative | 27.1 | 43.3 | 64.8 | -42.7 | -8.5 | HaCat |  | H | Human | Skin | Keratinocyte | Adult | L | 48 | 25 | MTT | TetrazoliumSalt |  | 73.108 | 0.255 | 144 | 10.1016/j.toxlet.2016.03.005
3915 | 2016 | Ag | I | Sphere | Citrate | Commercial | Negative | 27.1 | 43.3 | 64.8 | -42.7 | -8.5 | HaCat |  | H | Human | Skin | Keratinocyte | Adult | L | 48 | 50 | MTT | TetrazoliumSalt |  | 35.169 | 0.255 | 144 | 10.1016/j.toxlet.2016.03.005
3916 | 2016 | Ag | I | Sphere | Citrate | Commercial | Negative | 27.1 | 43.3 | 64.8 | -42.7 | -8.5 | HaCat |  | H | Human | Skin | Keratinocyte | Adult | L | 48 | 75 | MTT | TetrazoliumSalt |  | 6.1812 | 0.255 | 144 | 10.1016/j.toxlet.2016.03.005
3917 | 2016 | Ag | I | Sphere | Citrate | Commercial | Negative | 27.1 | 43.3 | 64.8 | -42.7 | -8.5 | HaCat |  | H | Human | Skin | Keratinocyte | Adult | L | 48 | 100 | MTT | TetrazoliumSalt |  | 7.8863 | 0.255 | 144 | 10.1016/j.toxlet.2016.03.005
3918 | 2016 | Ag | I | Sphere | PEG | Commercial | Negative | 27.7 | 62.1 | 57.7 | -12.1 | -6.5 | HaCat |  | H | Human | Skin | Keratinocyte | Adult | L | 24 | 0.5 | MTT | TetrazoliumSalt |  | 107.48 | 0.155 | 144 | 10.1016/j.toxlet.2016.03.005
3919 | 2016 | Ag | I | Sphere | PEG | Commercial | Negative | 27.7 | 62.1 | 57.7 | -12.1 | -6.5 | HaCat |  | H | Human | Skin | Keratinocyte | Adult | L | 24 | 5 | MTT | TetrazoliumSalt |  | 100.62 | 0.155 | 144 | 10.1016/j.toxlet.2016.03.005
3920 | 2016 | Ag | I | Sphere | PEG | Commercial | Negative | 27.7 | 62.1 | 57.7 | -12.1 | -6.5 | HaCat |  | H | Human | Skin | Keratinocyte | Adult | L | 24 | 10 | MTT | TetrazoliumSalt |  | 101.25 | 0.155 | 144 | 10.1016/j.toxlet.2016.03.005
3921 | 2016 | Ag | I | Sphere | PEG | Commercial | Negative | 27.7 | 62.1 | 57.7 | -12.1 | -6.5 | HaCat |  | H | Human | Skin | Keratinocyte | Adult | L | 24 | 25 | MTT | TetrazoliumSalt |  | 97.921 | 0.155 | 144 | 10.1016/j.toxlet.2016.03.005
3922 | 2016 | Ag | I | Sphere | PEG | Commercial | Negative | 27.7 | 62.1 | 57.7 | -12.1 | -6.5 | HaCat |  | H | Human | Skin | Keratinocyte | Adult | L | 24 | 50 | MTT | TetrazoliumSalt |  | 99.792 | 0.155 | 144 | 10.1016/j.toxlet.2016.03.005
3923 | 2016 | Ag | I | Sphere | PEG | Commercial | Negative | 27.7 | 62.1 | 57.7 | -12.1 | -6.5 | HaCat |  | H | Human | Skin | Keratinocyte | Adult | L | 24 | 75 | MTT | TetrazoliumSalt |  | 111.64 | 0.155 | 144 | 10.1016/j.toxlet.2016.03.005
3924 | 2016 | Ag | I | Sphere | PEG | Commercial | Negative | 27.7 | 62.1 | 57.7 | -12.1 | -6.5 | HaCat |  | H | Human | Skin | Keratinocyte | Adult | L | 24 | 100 | MTT | TetrazoliumSalt |  | 112.06 | 0.155 | 144 | 10.1016/j.toxlet.2016.03.005
3925 | 2016 | Ag | I | Sphere | PEG | Commercial | Negative | 27.7 | 62.1 | 57.7 | -12.1 | -6.5 | HaCat |  | H | Human | Skin | Keratinocyte | Adult | L | 48 | 0.5 | MTT | TetrazoliumSalt |  | 107.48 | 0.155 | 144 | 10.1016/j.toxlet.2016.03.005
3926 | 2016 | Ag | I | Sphere | PEG | Commercial | Negative | 27.7 | 62.1 | 57.7 | -12.1 | -6.5 | HaCat |  | H | Human | Skin | Keratinocyte | Adult | L | 48 | 5 | MTT | TetrazoliumSalt |  | 85.031 | 0.155 | 144 | 10.1016/j.toxlet.2016.03.005
3927 | 2016 | Ag | I | Sphere | PEG | Commercial | Negative | 27.7 | 62.1 | 57.7 | -12.1 | -6.5 | HaCat |  | H | Human | Skin | Keratinocyte | Adult | L | 48 | 10 | MTT | TetrazoliumSalt |  | 85.031 | 0.155 | 144 | 10.1016/j.toxlet.2016.03.005
3928 | 2016 | Ag | I | Sphere | PEG | Commercial | Negative | 27.7 | 62.1 | 57.7 | -12.1 | -6.5 | HaCat |  | H | Human | Skin | Keratinocyte | Adult | L | 48 | 25 | MTT | TetrazoliumSalt |  | 71.726 | 0.155 | 144 | 10.1016/j.toxlet.2016.03.005
3929 | 2016 | Ag | I | Sphere | PEG | Commercial | Negative | 27.7 | 62.1 | 57.7 | -12.1 | -6.5 | HaCat |  | H | Human | Skin | Keratinocyte | Adult | L | 48 | 50 | MTT | TetrazoliumSalt |  | 69.231 | 0.155 | 144 | 10.1016/j.toxlet.2016.03.005
3930 | 2016 | Ag | I | Sphere | PEG | Commercial | Negative | 27.7 | 62.1 | 57.7 | -12.1 | -6.5 | HaCat |  | H | Human | Skin | Keratinocyte | Adult | L | 48 | 75 | MTT | TetrazoliumSalt |  | 65.073 | 0.155 | 144 | 10.1016/j.toxlet.2016.03.005
3931 | 2016 | Ag | I | Sphere | PEG | Commercial | Negative | 27.7 | 62.1 | 57.7 | -12.1 | -6.5 | HaCat |  | H | Human | Skin | Keratinocyte | Adult | L | 48 | 100 | MTT | TetrazoliumSalt |  | 66.528 | 0.155 | 144 | 10.1016/j.toxlet.2016.03.005
3932 | 2019 | Cu | I | Sphere | AscorbicAcid | Chemical Reduction | Negative | 250 |  |  | -24.7 |  | HGF | 10000 | H | Human | Gingiva | Fibroblast | Adult | P | 24 | 7.8125 | MTT | TetrazoliumSalt |  | 75.638 |  | 145 | 10.1155/2019/5287632
3933 | 2019 | Cu | I | Sphere | AscorbicAcid | Chemical Reduction | Negative | 250 |  |  | -24.7 |  | HGF | 10000 | H | Human | Gingiva | Fibroblast | Adult | P | 24 | 15.625 | MTT | TetrazoliumSalt |  | 70.281 |  | 145 | 10.1155/2019/5287632
3934 | 2019 | Cu | I | Sphere | AscorbicAcid | Chemical Reduction | Negative | 250 |  |  | -24.7 |  | HGF | 10000 | H | Human | Gingiva | Fibroblast | Adult | P | 24 | 31.25 | MTT | TetrazoliumSalt |  | 73.852 |  | 145 | 10.1155/2019/5287632
3935 | 2019 | Cu | I | Sphere | AscorbicAcid | Chemical Reduction | Negative | 250 |  |  | -24.7 |  | HGF | 10000 | H | Human | Gingiva | Fibroblast | Adult | P | 24 | 62.5 | MTT | TetrazoliumSalt |  | 73.214 |  | 145 | 10.1155/2019/5287632
3936 | 2019 | Cu | I | Sphere | AscorbicAcid | Chemical Reduction | Negative | 250 |  |  | -24.7 |  | HGF | 10000 | H | Human | Gingiva | Fibroblast | Adult | P | 24 | 125 | MTT | TetrazoliumSalt |  | 68.75 |  | 145 | 10.1155/2019/5287632
3937 | 2019 | Cu | I | Sphere | AscorbicAcid | Chemical Reduction | Negative | 250 |  |  | -24.7 |  | HGF | 10000 | H | Human | Gingiva | Fibroblast | Adult | P | 24 | 250 | MTT | TetrazoliumSalt |  | 24.49 |  | 145 | 10.1155/2019/5287632
3938 | 2019 | Cu | I | Sphere | AscorbicAcid | Chemical Reduction | Negative | 250 |  |  | -24.7 |  | HGF | 10000 | H | Human | Gingiva | Fibroblast | Adult | P | 24 | 500 | MTT | TetrazoliumSalt |  | 23.852 |  | 145 | 10.1155/2019/5287632
3939 | 2019 | Cu | I | Sphere | AscorbicAcid | Chemical Reduction | Negative | 250 |  |  | -24.7 |  | HGF | 10000 | H | Human | Gingiva | Fibroblast | Adult | P | 24 | 1000 | MTT | TetrazoliumSalt |  | 32.398 |  | 145 | 10.1155/2019/5287632
3940 | 2020 | CeO2 | I | Sphere | None | Biosynthesis |  | 12.5 |  |  |  |  | HT29 |  | H | Human | Colon | Epithelial | Adult | L | 24 | 1.56 | MTT | TetrazoliumSalt |  | 98.236 |  | 146 | 10.1002/aoc.5308 | 20.02
3941 | 2020 | CeO2 | I | Sphere | None | Biosynthesis |  | 12.5 |  |  |  |  | HT29 |  | H | Human | Colon | Epithelial | Adult | L | 24 | 3.12 | MTT | TetrazoliumSalt |  | 98.236 |  | 146 | 10.1002/aoc.5308 | 20.02
3942 | 2020 | CeO2 | I | Sphere | None | Biosynthesis |  | 12.5 |  |  |  |  | HT29 |  | H | Human | Colon | Epithelial | Adult | L | 24 | 6.25 | MTT | TetrazoliumSalt |  | 96.649 |  | 146 | 10.1002/aoc.5308 | 20.02
3943 | 2020 | CeO2 | I | Sphere | None | Biosynthesis |  | 12.5 |  |  |  |  | HT29 |  | H | Human | Colon | Epithelial | Adult | L | 24 | 12.5 | MTT | TetrazoliumSalt |  | 95.414 |  | 146 | 10.1002/aoc.5308 | 20.02
3944 | 2020 | CeO2 | I | Sphere | None | Biosynthesis |  | 12.5 |  |  |  |  | HT29 |  | H | Human | Colon | Epithelial | Adult | L | 24 | 25 | MTT | TetrazoliumSalt |  | 95.414 |  | 146 | 10.1002/aoc.5308 | 20.02
3945 | 2020 | CeO2 | I | Sphere | None | Biosynthesis |  | 12.5 |  |  |  |  | HT29 |  | H | Human | Colon | Epithelial | Adult | L | 24 | 50 | MTT | TetrazoliumSalt |  | 98.236 |  | 146 | 10.1002/aoc.5308 | 20.02
3946 | 2020 | CeO2 | I | Sphere | None | Biosynthesis |  | 12.5 |  |  |  |  | HT29 |  | H | Human | Colon | Epithelial | Adult | L | 24 | 100 | MTT | TetrazoliumSalt |  | 96.12 |  | 146 | 10.1002/aoc.5308 | 20.02
3947 | 2020 | CeO2 | I | Sphere | None | Biosynthesis |  | 12.5 |  |  |  |  | HT29 |  | H | Human | Colon | Epithelial | Adult | L | 24 | 200 | MTT | TetrazoliumSalt |  | 89.065 |  | 146 | 10.1002/aoc.5308 | 20.02
3948 | 2020 | CeO2 | I | Sphere | None | Biosynthesis |  | 12.5 |  |  |  |  | HT29 |  | H | Human | Colon | Epithelial | Adult | L | 24 | 400 | MTT | TetrazoliumSalt |  | 79.365 |  | 146 | 10.1002/aoc.5308 | 20.02
3949 | 2020 | CeO2 | I | Sphere | None | Biosynthesis |  | 12.5 |  |  |  |  | HT29 |  | H | Human | Colon | Epithelial | Adult | L | 24 | 800 | MTT | TetrazoliumSalt |  | 77.601 |  | 146 | 10.1002/aoc.5308 | 20.02
3950 | 2015 | CeO2 | I | Cubic | None | Commercial | Negative | 25 | 305 | 245 | -13 | -20 | MCF-7 | 30000 | H | Human | Breast | Epithelial | Adult | L | 24 | 25 | MTT | TetrazoliumSalt |  | 102.01 |  | 147 | 10.1016/j.jcis.2015.04.049 | 20.02
3951 | 2015 | CeO2 | I | Cubic | None | Commercial | Negative | 25 | 305 | 245 | -13 | -20 | MCF-7 | 30000 | H | Human | Breast | Epithelial | Adult | L | 24 | 50 | MTT | TetrazoliumSalt |  | 104.01 |  | 147 | 10.1016/j.jcis.2015.04.049 | 20.02
3952 | 2015 | CeO2 | I | Cubic | None | Commercial | Negative | 25 | 305 | 245 | -13 | -20 | MCF-7 | 30000 | H | Human | Breast | Epithelial | Adult | L | 24 | 100 | MTT | TetrazoliumSalt |  | 104.01 |  | 147 | 10.1016/j.jcis.2015.04.049 | 20.02
3953 | 2015 | CeO2 | I | Cubic | None | Commercial | Negative | 25 | 305 | 245 | -13 | -20 | MCF-7 | 30000 | H | Human | Breast | Epithelial | Adult | L | 24 | 200 | MTT | TetrazoliumSalt |  | 106.02 |  | 147 | 10.1016/j.jcis.2015.04.049 | 20.02
3954 | 2015 | CeO2 | I | Cubic | None | Commercial | Negative | 25 | 305 | 245 | -13 | -20 | HT-1080 | 30000 | H | Human | Connective Tissue | Epithelial | Adult | L | 24 | 25 | MTT | TetrazoliumSalt |  | 102.01 |  | 147 | 10.1016/j.jcis.2015.04.049 | 20.02
3955 | 2015 | CeO2 | I | Cubic | None | Commercial | Negative | 25 | 305 | 245 | -13 | -20 | HT-1080 | 30000 | H | Human | Connective Tissue | Epithelial | Adult | L | 24 | 50 | MTT | TetrazoliumSalt |  | 98.997 |  | 147 | 10.1016/j.jcis.2015.04.049 | 20.02
3956 | 2015 | CeO2 | I | Cubic | None | Commercial | Negative | 25 | 305 | 245 | -13 | -20 | HT-1080 | 30000 | H | Human | Connective Tissue | Epithelial | Adult | L | 24 | 100 | MTT | TetrazoliumSalt |  | 106.02 |  | 147 | 10.1016/j.jcis.2015.04.049 | 20.02
3957 | 2015 | CeO2 | I | Cubic | None | Commercial | Negative | 25 | 305 | 245 | -13 | -20 | HT-1080 | 30000 | H | Human | Connective Tissue | Epithelial | Adult | L | 24 | 200 | MTT | TetrazoliumSalt |  | 107.02 |  | 147 | 10.1016/j.jcis.2015.04.049 | 20.02
3958 | 2015 | CeO2 | I | Cubic | None | Commercial | Negative | 25 | 305 | 245 | -13 | -20 | MCF-7 | 30000 | H | Human | Breast | Epithelial | Adult | L | 24 | 25 | NRU | NeutralRed |  | 100 |  | 147 | 10.1016/j.jcis.2015.04.049 | 20.02
3959 | 2015 | CeO2 | I | Cubic | None | Commercial | Negative | 25 | 305 | 245 | -13 | -20 | MCF-7 | 30000 | H | Human | Breast | Epithelial | Adult | L | 24 | 50 | NRU | NeutralRed |  | 104.05 |  | 147 | 10.1016/j.jcis.2015.04.049 | 20.02
3960 | 2015 | CeO2 | I | Cubic | None | Commercial | Negative | 25 | 305 | 245 | -13 | -20 | MCF-7 | 30000 | H | Human | Breast | Epithelial | Adult | L | 24 | 100 | NRU | NeutralRed |  | 116.04 |  | 147 | 10.1016/j.jcis.2015.04.049 | 20.02
3961 | 2015 | CeO2 | I | Cubic | None | Commercial | Negative | 25 | 305 | 245 | -13 | -20 | MCF-7 | 30000 | H | Human | Breast | Epithelial | Adult | L | 24 | 200 | NRU | NeutralRed |  | 112 |  | 147 | 10.1016/j.jcis.2015.04.049 | 20.02
3962 | 2015 | CeO2 | I | Cubic | None | Commercial | Negative | 25 | 305 | 245 | -13 | -20 | HT-1080 | 30000 | H | Human | Connective Tissue | Epithelial | Adult | L | 24 | 25 | NRU | NeutralRed |  | 105.14 |  | 147 | 10.1016/j.jcis.2015.04.049 | 20.02
3963 | 2015 | CeO2 | I | Cubic | None | Commercial | Negative | 25 | 305 | 245 | -13 | -20 | HT-1080 | 30000 | H | Human | Connective Tissue | Epithelial | Adult | L | 24 | 50 | NRU | NeutralRed |  | 107.94 |  | 147 | 10.1016/j.jcis.2015.04.049 | 20.02
3964 | 2015 | CeO2 | I | Cubic | None | Commercial | Negative | 25 | 305 | 245 | -13 | -20 | HT-1080 | 30000 | H | Human | Connective Tissue | Epithelial | Adult | L | 24 | 100 | NRU | NeutralRed |  | 114.95 |  | 147 | 10.1016/j.jcis.2015.04.049 | 20.02
3965 | 2015 | CeO2 | I | Cubic | None | Commercial | Negative | 25 | 305 | 245 | -13 | -20 | HT-1080 | 30000 | H | Human | Connective Tissue | Epithelial | Adult | L | 24 | 200 | NRU | NeutralRed |  | 111.06 |  | 147 | 10.1016/j.jcis.2015.04.049 | 20.02
3966 | 2017 | Bi2O3 | I | Sphere | None | Commercial |  |  | 149.1 | 183 |  |  | HepG2 |  | H | Human | Liver | Epithelial | Adult | L | 24 | 1 | MTT | TetrazoliumSalt |  | 81.774 |  | 148 | 10.1016/j.chemosphere.2016.11.018 | 61.44
3967 | 2017 | Bi2O3 | I | Sphere | None | Commercial |  |  | 149.1 | 183 |  |  | HepG2 |  | H | Human | Liver | Epithelial | Adult | L | 24 | 6.25 | MTT | TetrazoliumSalt |  | 67.672 |  | 148 | 10.1016/j.chemosphere.2016.11.018 | 61.44
3968 | 2017 | Bi2O3 | I | Sphere | None | Commercial |  |  | 149.1 | 183 |  |  | HepG2 |  | H | Human | Liver | Epithelial | Adult | L | 24 | 10 | MTT | TetrazoliumSalt |  | 57.295 |  | 148 | 10.1016/j.chemosphere.2016.11.018 | 61.44
3969 | 2017 | Bi2O3 | I | Sphere | None | Commercial |  |  | 149.1 | 183 |  |  | HepG2 |  | H | Human | Liver | Epithelial | Adult | L | 24 | 25 | MTT | TetrazoliumSalt |  | 52.639 |  | 148 | 10.1016/j.chemosphere.2016.11.018 | 61.44
3970 | 2017 | Bi2O3 | I | Sphere | None | Commercial |  |  | 149.1 | 183 |  |  | HepG2 |  | H | Human | Liver | Epithelial | Adult | L | 24 | 50 | MTT | TetrazoliumSalt |  | 48.248 |  | 148 | 10.1016/j.chemosphere.2016.11.018 | 61.44
3971 | 2017 | Bi2O3 | I | Sphere | None | Commercial |  |  | 149.1 | 183 |  |  | HepG2 |  | H | Human | Liver | Epithelial | Adult | L | 24 | 75 | MTT | TetrazoliumSalt |  | 37.206 |  | 148 | 10.1016/j.chemosphere.2016.11.018 | 61.44
3972 | 2017 | Bi2O3 | I | Sphere | None | Commercial |  |  | 149.1 | 183 |  |  | HepG2 |  | H | Human | Liver | Epithelial | Adult | L | 24 | 100 | MTT | TetrazoliumSalt |  | 29.357 |  | 148 | 10.1016/j.chemosphere.2016.11.018 | 61.44
3973 | 2017 | Bi2O3 | I | Sphere | None | Commercial |  |  | 149.1 | 183 |  |  | NRK-52E |  | A | Rat | Kidney | Epithelial | Adult | L | 24 | 1 | MTT | TetrazoliumSalt |  | 83.636 |  | 148 | 10.1016/j.chemosphere.2016.11.018 | 61.44
3974 | 2017 | Bi2O3 | I | Sphere | None | Commercial |  |  | 149.1 | 183 |  |  | NRK-52E |  | A | Rat | Kidney | Epithelial | Adult | L | 24 | 6.25 | MTT | TetrazoliumSalt |  | 70.333 |  | 148 | 10.1016/j.chemosphere.2016.11.018 | 61.44
3975 | 2017 | Bi2O3 | I | Sphere | None | Commercial |  |  | 149.1 | 183 |  |  | NRK-52E |  | A | Rat | Kidney | Epithelial | Adult | L | 24 | 10 | MTT | TetrazoliumSalt |  | 67.672 |  | 148 | 10.1016/j.chemosphere.2016.11.018 | 61.44
3976 | 2017 | Bi2O3 | I | Sphere | None | Commercial |  |  | 149.1 | 183 |  |  | NRK-52E |  | A | Rat | Kidney | Epithelial | Adult | L | 24 | 25 | MTT | TetrazoliumSalt |  | 60.355 |  | 148 | 10.1016/j.chemosphere.2016.11.018 | 61.44
3977 | 2017 | Bi2O3 | I | Sphere | None | Commercial |  |  | 149.1 | 183 |  |  | NRK-52E |  | A | Rat | Kidney | Epithelial | Adult | L | 24 | 50 | MTT | TetrazoliumSalt |  | 57.029 |  | 148 | 10.1016/j.chemosphere.2016.11.018 | 61.44
3978 | 2017 | Bi2O3 | I | Sphere | None | Commercial |  |  | 149.1 | 183 |  |  | NRK-52E |  | A | Rat | Kidney | Epithelial | Adult | L | 24 | 75 | MTT | TetrazoliumSalt |  | 56.098 |  | 148 | 10.1016/j.chemosphere.2016.11.018 | 61.44
3979 | 2017 | Bi2O3 | I | Sphere | None | Commercial |  |  | 149.1 | 183 |  |  | NRK-52E |  | A | Rat | Kidney | Epithelial | Adult | L | 24 | 100 | MTT | TetrazoliumSalt |  | 49.978 |  | 148 | 10.1016/j.chemosphere.2016.11.018 | 61.44
3980 | 2017 | Bi2O3 | I | Sphere | None | Commercial |  |  | 149.1 | 183 |  |  | Caco-2 |  | H | Human | Colon | Epithelial | Adult | L | 24 | 1 | MTT | TetrazoliumSalt |  | 75.122 |  | 148 | 10.1016/j.chemosphere.2016.11.018 | 61.44
3981 | 2017 | Bi2O3 | I | Sphere | None | Commercial |  |  | 149.1 | 183 |  |  | Caco-2 |  | H | Human | Colon | Epithelial | Adult | L | 24 | 6.25 | MTT | TetrazoliumSalt |  | 73.126 |  | 148 | 10.1016/j.chemosphere.2016.11.018 | 61.44
3982 | 2017 | Bi2O3 | I | Sphere | None | Commercial |  |  | 149.1 | 183 |  |  | Caco-2 |  | H | Human | Colon | Epithelial | Adult | L | 24 | 10 | MTT | TetrazoliumSalt |  | 70.2 |  | 148 | 10.1016/j.chemosphere.2016.11.018 | 61.44
3983 | 2017 | Bi2O3 | I | Sphere | None | Commercial |  |  | 149.1 | 183 |  |  | Caco-2 |  | H | Human | Colon | Epithelial | Adult | L | 24 | 25 | MTT | TetrazoliumSalt |  | 69.8 |  | 148 | 10.1016/j.chemosphere.2016.11.018 | 61.44
3984 | 2017 | Bi2O3 | I | Sphere | None | Commercial |  |  | 149.1 | 183 |  |  | Caco-2 |  | H | Human | Colon | Epithelial | Adult | L | 24 | 50 | MTT | TetrazoliumSalt |  | 61.286 |  | 148 | 10.1016/j.chemosphere.2016.11.018 | 61.44
3985 | 2017 | Bi2O3 | I | Sphere | None | Commercial |  |  | 149.1 | 183 |  |  | Caco-2 |  | H | Human | Colon | Epithelial | Adult | L | 24 | 75 | MTT | TetrazoliumSalt |  | 63.016 |  | 148 | 10.1016/j.chemosphere.2016.11.018 | 61.44
3986 | 2017 | Bi2O3 | I | Sphere | None | Commercial |  |  | 149.1 | 183 |  |  | Caco-2 |  | H | Human | Colon | Epithelial | Adult | L | 24 | 100 | MTT | TetrazoliumSalt |  | 48.381 |  | 148 | 10.1016/j.chemosphere.2016.11.018 | 61.44
3987 | 2017 | Bi2O3 | I | Sphere | None | Commercial |  |  | 149.1 | 183 |  |  | A549 |  | H | Human | Lung | Epithelial | Adult | L | 24 | 1 | MTT | TetrazoliumSalt |  | 74.989 |  | 148 | 10.1016/j.chemosphere.2016.11.018 | 61.44
3988 | 2017 | Bi2O3 | I | Sphere | None | Commercial |  |  | 149.1 | 183 |  |  | A549 |  | H | Human | Lung | Epithelial | Adult | L | 24 | 6.25 | MTT | TetrazoliumSalt |  | 70.2 |  | 148 | 10.1016/j.chemosphere.2016.11.018 | 61.44
3989 | 2017 | Bi2O3 | I | Sphere | None | Commercial |  |  | 149.1 | 183 |  |  | A549 |  | H | Human | Lung | Epithelial | Adult | L | 24 | 10 | MTT | TetrazoliumSalt |  | 63.282 |  | 148 | 10.1016/j.chemosphere.2016.11.018 | 61.44
3990 | 2017 | Bi2O3 | I | Sphere | None | Commercial |  |  | 149.1 | 183 |  |  | A549 |  | H | Human | Lung | Epithelial | Adult | L | 24 | 25 | MTT | TetrazoliumSalt |  | 52.106 |  | 148 | 10.1016/j.chemosphere.2016.11.018 | 61.44
3991 | 2017 | Bi2O3 | I | Sphere | None | Commercial |  |  | 149.1 | 183 |  |  | A549 |  | H | Human | Lung | Epithelial | Adult | L | 24 | 50 | MTT | TetrazoliumSalt |  | 49.978 |  | 148 | 10.1016/j.chemosphere.2016.11.018 | 61.44
3992 | 2017 | Bi2O3 | I | Sphere | None | Commercial |  |  | 149.1 | 183 |  |  | A549 |  | H | Human | Lung | Epithelial | Adult | L | 24 | 75 | MTT | TetrazoliumSalt |  | 49.712 |  | 148 | 10.1016/j.chemosphere.2016.11.018 | 61.44
3993 | 2017 | Bi2O3 | I | Sphere | None | Commercial |  |  | 149.1 | 183 |  |  | A549 |  | H | Human | Lung | Epithelial | Adult | L | 24 | 100 | MTT | TetrazoliumSalt |  | 49.18 |  | 148 | 10.1016/j.chemosphere.2016.11.018 | 61.44
3994 | 2017 | Bi2O3 | I | Sphere | None | Commercial |  |  | 149.1 | 183 |  |  | HepG2 |  | H | Human | Liver | Epithelial | Adult | L | 24 | 1 | NRU | NeutralRed |  | 87.835 |  | 148 | 10.1016/j.chemosphere.2016.11.018 | 61.44
3995 | 2017 | Bi2O3 | I | Sphere | None | Commercial |  |  | 149.1 | 183 |  |  | HepG2 |  | H | Human | Liver | Epithelial | Adult | L | 24 | 6.25 | NRU | NeutralRed |  | 84.433 |  | 148 | 10.1016/j.chemosphere.2016.11.018 | 61.44
3996 | 2017 | Bi2O3 | I | Sphere | None | Commercial |  |  | 149.1 | 183 |  |  | HepG2 |  | H | Human | Liver | Epithelial | Adult | L | 24 | 10 | NRU | NeutralRed |  | 82.474 |  | 148 | 10.1016/j.chemosphere.2016.11.018 | 61.44
3997 | 2017 | Bi2O3 | I | Sphere | None | Commercial |  |  | 149.1 | 183 |  |  | HepG2 |  | H | Human | Liver | Epithelial | Adult | L | 24 | 12.5 | NRU | NeutralRed |  | 80.103 |  | 148 | 10.1016/j.chemosphere.2016.11.018 | 61.44
3998 | 2017 | Bi2O3 | I | Sphere | None | Commercial |  |  | 149.1 | 183 |  |  | HepG2 |  | H | Human | Liver | Epithelial | Adult | L | 24 | 25 | NRU | NeutralRed |  | 76.289 |  | 148 | 10.1016/j.chemosphere.2016.11.018 | 61.44
3999 | 2017 | Bi2O3 | I | Sphere | None | Commercial |  |  | 149.1 | 183 |  |  | HepG2 |  | H | Human | Liver | Epithelial | Adult | L | 24 | 50 | NRU | NeutralRed |  | 65.258 |  | 148 | 10.1016/j.chemosphere.2016.11.018 | 61.44
4000 | 2017 | Bi2O3 | I | Sphere | None | Commercial |  |  | 149.1 | 183 |  |  | HepG2 |  | H | Human | Liver | Epithelial | Adult | L | 24 | 75 | NRU | NeutralRed |  | 59.691 |  | 148 | 10.1016/j.chemosphere.2016.11.018 | 61.44
4001 | 2017 | Bi2O3 | I | Sphere | None | Commercial |  |  | 149.1 | 183 |  |  | HepG2 |  | H | Human | Liver | Epithelial | Adult | L | 24 | 100 | NRU | NeutralRed |  | 45.567 |  | 148 | 10.1016/j.chemosphere.2016.11.018 | 61.44
4002 | 2017 | Bi2O3 | I | Sphere | None | Commercial |  |  | 149.1 | 183 |  |  | NRK-52E |  | A | Rat | Kidney | Epithelial | Adult | L | 24 | 1 | NRU | NeutralRed |  | 84.33 |  | 148 | 10.1016/j.chemosphere.2016.11.018 | 61.44
4003 | 2017 | Bi2O3 | I | Sphere | None | Commercial |  |  | 149.1 | 183 |  |  | NRK-52E |  | A | Rat | Kidney | Epithelial | Adult | L | 24 | 6.25 | NRU | NeutralRed |  | 77.01 |  | 148 | 10.1016/j.chemosphere.2016.11.018 | 61.44
4004 | 2017 | Bi2O3 | I | Sphere | None | Commercial |  |  | 149.1 | 183 |  |  | NRK-52E |  | A | Rat | Kidney | Epithelial | Adult | L | 24 | 10 | NRU | NeutralRed |  | 81.031 |  | 148 | 10.1016/j.chemosphere.2016.11.018 | 61.44
4005 | 2017 | Bi2O3 | I | Sphere | None | Commercial |  |  | 149.1 | 183 |  |  | NRK-52E |  | A | Rat | Kidney | Epithelial | Adult | L | 24 | 12.5 | NRU | NeutralRed |  | 82.474 |  | 148 | 10.1016/j.chemosphere.2016.11.018 | 61.44
4006 | 2017 | Bi2O3 | I | Sphere | None | Commercial |  |  | 149.1 | 183 |  |  | NRK-52E |  | A | Rat | Kidney | Epithelial | Adult | L | 24 | 25 | NRU | NeutralRed |  | 71.856 |  | 148 | 10.1016/j.chemosphere.2016.11.018 | 61.44
4007 | 2017 | Bi2O3 | I | Sphere | None | Commercial |  |  | 149.1 | 183 |  |  | NRK-52E |  | A | Rat | Kidney | Epithelial | Adult | L | 24 | 50 | NRU | NeutralRed |  | 65.876 |  | 148 | 10.1016/j.chemosphere.2016.11.018 | 61.44
4008 | 2017 | Bi2O3 | I | Sphere | None | Commercial |  |  | 149.1 | 183 |  |  | NRK-52E |  | A | Rat | Kidney | Epithelial | Adult | L | 24 | 75 | NRU | NeutralRed |  | 58.144 |  | 148 | 10.1016/j.chemosphere.2016.11.018 | 61.44
4009 | 2017 | Bi2O3 | I | Sphere | None | Commercial |  |  | 149.1 | 183 |  |  | NRK-52E |  | A | Rat | Kidney | Epithelial | Adult | L | 24 | 100 | NRU | NeutralRed |  | 46.701 |  | 148 | 10.1016/j.chemosphere.2016.11.018 | 61.44
4010 | 2017 | Bi2O3 | I | Sphere | None | Commercial |  |  | 149.1 | 183 |  |  | Caco-2 |  | H | Human | Colon | Epithelial | Adult | L | 24 | 1 | NRU | NeutralRed |  | 78.866 |  | 148 | 10.1016/j.chemosphere.2016.11.018 | 61.44
4011 | 2017 | Bi2O3 | I | Sphere | None | Commercial |  |  | 149.1 | 183 |  |  | Caco-2 |  | H | Human | Colon | Epithelial | Adult | L | 24 | 6.25 | NRU | NeutralRed |  | 70.412 |  | 148 | 10.1016/j.chemosphere.2016.11.018 | 61.44
4012 | 2017 | Bi2O3 | I | Sphere | None | Commercial |  |  | 149.1 | 183 |  |  | Caco-2 |  | H | Human | Colon | Epithelial | Adult | L | 24 | 10 | NRU | NeutralRed |  | 68.144 |  | 148 | 10.1016/j.chemosphere.2016.11.018 | 61.44
4013 | 2017 | Bi2O3 | I | Sphere | None | Commercial |  |  | 149.1 | 183 |  |  | Caco-2 |  | H | Human | Colon | Epithelial | Adult | L | 24 | 12.5 | NRU | NeutralRed |  | 68.041 |  | 148 | 10.1016/j.chemosphere.2016.11.018 | 61.44
4014 | 2017 | Bi2O3 | I | Sphere | None | Commercial |  |  | 149.1 | 183 |  |  | Caco-2 |  | H | Human | Colon | Epithelial | Adult | L | 24 | 25 | NRU | NeutralRed |  | 68.041 |  | 148 | 10.1016/j.chemosphere.2016.11.018 | 61.44
4015 | 2017 | Bi2O3 | I | Sphere | None | Commercial |  |  | 149.1 | 183 |  |  | Caco-2 |  | H | Human | Colon | Epithelial | Adult | L | 24 | 50 | NRU | NeutralRed |  | 55.464 |  | 148 | 10.1016/j.chemosphere.2016.11.018 | 61.44
4016 | 2017 | Bi2O3 | I | Sphere | None | Commercial |  |  | 149.1 | 183 |  |  | Caco-2 |  | H | Human | Colon | Epithelial | Adult | L | 24 | 75 | NRU | NeutralRed |  | 52.062 |  | 148 | 10.1016/j.chemosphere.2016.11.018 | 61.44
4017 | 2017 | Bi2O3 | I | Sphere | None | Commercial |  |  | 149.1 | 183 |  |  | Caco-2 |  | H | Human | Colon | Epithelial | Adult | L | 24 | 100 | NRU | NeutralRed |  | 45.567 |  | 148 | 10.1016/j.chemosphere.2016.11.018 | 61.44
4018 | 2017 | Bi2O3 | I | Sphere | None | Commercial |  |  | 149.1 | 183 |  |  | A549 |  | H | Human | Lung | Epithelial | Adult | L | 24 | 1 | NRU | NeutralRed |  | 83.402 |  | 148 | 10.1016/j.chemosphere.2016.11.018 | 61.44
4019 | 2017 | Bi2O3 | I | Sphere | None | Commercial |  |  | 149.1 | 183 |  |  | A549 |  | H | Human | Lung | Epithelial | Adult | L | 24 | 6.25 | NRU | NeutralRed |  | 80 |  | 148 | 10.1016/j.chemosphere.2016.11.018 | 61.44
4020 | 2017 | Bi2O3 | I | Sphere | None | Commercial |  |  | 149.1 | 183 |  |  | A549 |  | H | Human | Lung | Epithelial | Adult | L | 24 | 10 | NRU | NeutralRed |  | 78.454 |  | 148 | 10.1016/j.chemosphere.2016.11.018 | 61.44
4021 | 2017 | Bi2O3 | I | Sphere | None | Commercial |  |  | 149.1 | 183 |  |  | A549 |  | H | Human | Lung | Epithelial | Adult | L | 24 | 12.5 | NRU | NeutralRed |  | 77.216 |  | 148 | 10.1016/j.chemosphere.2016.11.018 | 61.44
4022 | 2017 | Bi2O3 | I | Sphere | None | Commercial |  |  | 149.1 | 183 |  |  | A549 |  | H | Human | Lung | Epithelial | Adult | L | 24 | 25 | NRU | NeutralRed |  | 75.052 |  | 148 | 10.1016/j.chemosphere.2016.11.018 | 61.44
4023 | 2017 | Bi2O3 | I | Sphere | None | Commercial |  |  | 149.1 | 183 |  |  | A549 |  | H | Human | Lung | Epithelial | Adult | L | 24 | 50 | NRU | NeutralRed |  | 61.134 |  | 148 | 10.1016/j.chemosphere.2016.11.018 | 61.44
4024 | 2017 | Bi2O3 | I | Sphere | None | Commercial |  |  | 149.1 | 183 |  |  | A549 |  | H | Human | Lung | Epithelial | Adult | L | 24 | 75 | NRU | NeutralRed |  | 44.124 |  | 148 | 10.1016/j.chemosphere.2016.11.018 | 61.44
4025 | 2017 | Bi2O3 | I | Sphere | None | Commercial |  |  | 149.1 | 183 |  |  | A549 |  | H | Human | Lung | Epithelial | Adult | L | 24 | 100 | NRU | NeutralRed |  | 40.722 |  | 148 | 10.1016/j.chemosphere.2016.11.018 | 61.44
4026 | 2020 | Polystyrene | O | Round | None | Commercial | Negative | 50 | 86.33 | 158.28 | -36 | -9.31 | Caco-2 | 150000 | H | Human | Colon | Epithelial | Adult | L | 24 | 25 | CoulterCounter | Impedance |  | 99.315 | 0.1 | 149 | 10.1039/c9en00523d
4027 | 2020 | Polystyrene | O | Round | None | Commercial | Negative | 50 | 86.33 | 158.28 | -36 | -9.31 | Caco-2 | 150000 | H | Human | Colon | Epithelial | Adult | L | 24 | 50 | CoulterCounter | Impedance |  | 106.16 | 0.1 | 149 | 10.1039/c9en00523d
4028 | 2020 | Polystyrene | O | Round | None | Commercial | Negative | 50 | 86.33 | 158.28 | -36 | -9.31 | Caco-2 | 150000 | H | Human | Colon | Epithelial | Adult | L | 24 | 100 | CoulterCounter | Impedance |  | 110.73 | 0.1 | 149 | 10.1039/c9en00523d
4029 | 2020 | Polystyrene | O | Round | None | Commercial | Negative | 50 | 86.33 | 158.28 | -36 | -9.31 | Caco-2 | 150000 | H | Human | Colon | Epithelial | Adult | L | 24 | 125 | CoulterCounter | Impedance |  | 96.119 | 0.1 | 149 | 10.1039/c9en00523d
4030 | 2020 | Polystyrene | O | Round | None | Commercial | Negative | 50 | 86.33 | 158.28 | -36 | -9.31 | Caco-2 | 150000 | H | Human | Colon | Epithelial | Adult | L | 24 | 150 | CoulterCounter | Impedance |  | 104.11 | 0.1 | 149 | 10.1039/c9en00523d
4031 | 2020 | Polystyrene | O | Round | None | Commercial | Negative | 50 | 86.33 | 158.28 | -36 | -9.31 | Caco-2 | 150000 | H | Human | Colon | Epithelial | Adult | L | 24 | 175 | CoulterCounter | Impedance |  | 106.16 | 0.1 | 149 | 10.1039/c9en00523d
4032 | 2020 | Polystyrene | O | Round | None | Commercial | Negative | 50 | 86.33 | 158.28 | -36 | -9.31 | Caco-2 | 150000 | H | Human | Colon | Epithelial | Adult | L | 24 | 200 | CoulterCounter | Impedance |  | 80.137 | 0.1 | 149 | 10.1039/c9en00523d
4033 | 2020 | Polystyrene | O | Round | None | Commercial | Negative | 50 | 86.33 | 158.28 | -36 | -9.31 | Caco-2 | 150000 | H | Human | Colon | Epithelial | Adult | L | 48 | 25 | CoulterCounter | Impedance |  | 102.56 | 0.1 | 149 | 10.1039/c9en00523d
4034 | 2020 | Polystyrene | O | Round | None | Commercial | Negative | 50 | 86.33 | 158.28 | -36 | -9.31 | Caco-2 | 150000 | H | Human | Colon | Epithelial | Adult | L | 48 | 50 | CoulterCounter | Impedance |  | 105.58 | 0.1 | 149 | 10.1039/c9en00523d
4035 | 2020 | Polystyrene | O | Round | None | Commercial | Negative | 50 | 86.33 | 158.28 | -36 | -9.31 | Caco-2 | 150000 | H | Human | Colon | Epithelial | Adult | L | 48 | 100 | CoulterCounter | Impedance |  | 92.558 | 0.1 | 149 | 10.1039/c9en00523d
4036 | 2020 | Polystyrene | O | Round | None | Commercial | Negative | 50 | 86.33 | 158.28 | -36 | -9.31 | Caco-2 | 150000 | H | Human | Colon | Epithelial | Adult | L | 48 | 125 | CoulterCounter | Impedance |  | 110.7 | 0.1 | 149 | 10.1039/c9en00523d
4037 | 2020 | Polystyrene | O | Round | None | Commercial | Negative | 50 | 86.33 | 158.28 | -36 | -9.31 | Caco-2 | 150000 | H | Human | Colon | Epithelial | Adult | L | 48 | 150 | CoulterCounter | Impedance |  | 97.674 | 0.1 | 149 | 10.1039/c9en00523d
4038 | 2020 | Polystyrene | O | Round | None | Commercial | Negative | 50 | 86.33 | 158.28 | -36 | -9.31 | Caco-2 | 150000 | H | Human | Colon | Epithelial | Adult | L | 48 | 175 | CoulterCounter | Impedance |  | 90.93 | 0.1 | 149 | 10.1039/c9en00523d
4039 | 2020 | Polystyrene | O | Round | None | Commercial | Negative | 50 | 86.33 | 158.28 | -36 | -9.31 | Caco-2 | 150000 | H | Human | Colon | Epithelial | Adult | L | 48 | 200 | CoulterCounter | Impedance |  | 75.349 | 0.1 | 149 | 10.1039/c9en00523d
4040 | 2011 | SWCNT | C | Nanotube | None | Chemical Vapor Deposition | Negative | 1.15 |  |  |  | -15.53 | PC12 | 10000 | A | Rat | Adrenal Gland | Irregular | Adult | L | 24 | 0.1 | MTT | TetrazoliumSalt | 1391.3 | 83.045 |  | 150 | 10.1021/nn2016259
4041 | 2011 | SWCNT | C | Nanotube | None | Chemical Vapor Deposition | Negative | 1.15 |  |  |  | -15.53 | PC12 | 10000 | A | Rat | Adrenal Gland | Irregular | Adult | L | 24 | 1 | MTT | TetrazoliumSalt | 1391.3 | 48.789 |  | 150 | 10.1021/nn2016259
4042 | 2011 | SWCNT | C | Nanotube | None | Chemical Vapor Deposition | Negative | 1.15 |  |  |  | -15.53 | PC12 | 10000 | A | Rat | Adrenal Gland | Irregular | Adult | L | 24 | 10 | MTT | TetrazoliumSalt | 1391.3 | 39.1 |  | 150 | 10.1021/nn2016259
4043 | 2011 | SWCNT | C | Nanotube | None | Chemical Vapor Deposition | Negative | 1.15 |  |  |  | -15.53 | PC12 | 10000 | A | Rat | Adrenal Gland | Irregular | Adult | L | 24 | 100 | MTT | TetrazoliumSalt | 1391.3 | 25.087 |  | 150 | 10.1021/nn2016259
4044 | 2011 | SWCNT | C | Nanotube | PEG | Chemical Vapor Deposition | Negative | 3 |  |  |  | -30.14 | PC12 | 10000 | A | Rat | Adrenal Gland | Irregular | Adult | L | 24 | 0.1 | MTT | TetrazoliumSalt | 183.3 | 84.602 |  | 150 | 10.1021/nn2016259
4045 | 2011 | SWCNT | C | Nanotube | PEG | Chemical Vapor Deposition | Negative | 3 |  |  |  | -30.14 | PC12 | 10000 | A | Rat | Adrenal Gland | Irregular | Adult | L | 24 | 1 | MTT | TetrazoliumSalt | 183.3 | 61.419 |  | 150 | 10.1021/nn2016259
4046 | 2011 | SWCNT | C | Nanotube | PEG | Chemical Vapor Deposition | Negative | 3 |  |  |  | -30.14 | PC12 | 10000 | A | Rat | Adrenal Gland | Irregular | Adult | L | 24 | 10 | MTT | TetrazoliumSalt | 183.3 | 54.152 |  | 150 | 10.1021/nn2016259
4047 | 2011 | SWCNT | C | Nanotube | PEG | Chemical Vapor Deposition | Negative | 3 |  |  |  | -30.14 | PC12 | 10000 | A | Rat | Adrenal Gland | Irregular | Adult | L | 24 | 100 | MTT | TetrazoliumSalt | 183.3 | 46.367 |  | 150 | 10.1021/nn2016259
4048 | 2011 | SWCNT | C | Nanotube | None | Chemical Vapor Deposition | Negative | 1.15 |  |  |  | -15.53 | PC12 | 10000 | A | Rat | Adrenal Gland | Irregular | Adult | L | 24 | 0.1 | XTT | TetrazoliumSalt | 1391.3 | 101.74 |  | 150 | 10.1021/nn2016259
4049 | 2011 | SWCNT | C | Nanotube | None | Chemical Vapor Deposition | Negative | 1.15 |  |  |  | -15.53 | PC12 | 10000 | A | Rat | Adrenal Gland | Irregular | Adult | L | 24 | 1 | XTT | TetrazoliumSalt | 1391.3 | 98.364 |  | 150 | 10.1021/nn2016259
4050 | 2011 | SWCNT | C | Nanotube | None | Chemical Vapor Deposition | Negative | 1.15 |  |  |  | -15.53 | PC12 | 10000 | A | Rat | Adrenal Gland | Irregular | Adult | L | 24 | 10 | XTT | TetrazoliumSalt | 1391.3 | 92.127 |  | 150 | 10.1021/nn2016259
4051 | 2011 | SWCNT | C | Nanotube | None | Chemical Vapor Deposition | Negative | 1.15 |  |  |  | -15.53 | PC12 | 10000 | A | Rat | Adrenal Gland | Irregular | Adult | L | 24 | 100 | XTT | TetrazoliumSalt | 1391.3 | 76.892 |  | 150 | 10.1021/nn2016259
4052 | 2011 | SWCNT | C | Nanotube | PEG | Chemical Vapor Deposition | Negative | 3 |  |  |  | -30.14 | PC12 | 10000 | A | Rat | Adrenal Gland | Irregular | Adult | L | 24 | 0.1 | XTT | TetrazoliumSalt | 183.3 | 99.489 |  | 150 | 10.1021/nn2016259
4053 | 2011 | SWCNT | C | Nanotube | PEG | Chemical Vapor Deposition | Negative | 3 |  |  |  | -30.14 | PC12 | 10000 | A | Rat | Adrenal Gland | Irregular | Adult | L | 24 | 1 | XTT | TetrazoliumSalt | 183.3 | 98.875 |  | 150 | 10.1021/nn2016259
4054 | 2011 | SWCNT | C | Nanotube | PEG | Chemical Vapor Deposition | Negative | 3 |  |  |  | -30.14 | PC12 | 10000 | A | Rat | Adrenal Gland | Irregular | Adult | L | 24 | 10 | XTT | TetrazoliumSalt | 183.3 | 95.808 |  | 150 | 10.1021/nn2016259
4055 | 2011 | SWCNT | C | Nanotube | PEG | Chemical Vapor Deposition | Negative | 3 |  |  |  | -30.14 | PC12 | 10000 | A | Rat | Adrenal Gland | Irregular | Adult | L | 24 | 100 | XTT | TetrazoliumSalt | 183.3 | 88.139 |  | 150 | 10.1021/nn2016259
4056 | 2011 | HAP | I | Rod | None | Precipitation | Neutral | 25 |  | 116 | -0.4 |  | BEAS-2B | 50000 | H | Human | Lung | Epithelial | Adult | L | 24 | 10 | CCK-8 | TetrazoliumSalt | 2.4 | 94.7 |  | 151 | 10.3109/17435390.2010.503943
4057 | 2011 | HAP | I | Rod | None | Precipitation | Negative | 30 |  | 109 | -5.7 |  | BEAS-2B | 50000 | H | Human | Lung | Epithelial | Adult | L | 24 | 10 | CCK-8 | TetrazoliumSalt | 4 | 98.396 |  | 151 | 10.3109/17435390.2010.503943
4058 | 2011 | HAP | I | Rod | None | Surfactant-based Synthesis | Negative | 20 |  | 195 | -5.3 |  | BEAS-2B | 50000 | H | Human | Lung | Epithelial | Adult | L | 24 | 10 | CCK-8 | TetrazoliumSalt | 12 | 99.861 |  | 151 | 10.3109/17435390.2010.503943
4059 | 2011 | HAP | I | Rod | None | Precipitation | Neutral | 25 |  | 116 | -0.4 |  | BEAS-2B | 50000 | H | Human | Lung | Epithelial | Adult | L | 24 | 30 | CCK-8 | TetrazoliumSalt | 2.4 | 92.748 |  | 151 | 10.3109/17435390.2010.503943
4060 | 2011 | HAP | I | Rod | None | Precipitation | Negative | 30 |  | 109 | -5.7 |  | BEAS-2B | 50000 | H | Human | Lung | Epithelial | Adult | L | 24 | 30 | CCK-8 | TetrazoliumSalt | 4 | 97.211 |  | 151 | 10.3109/17435390.2010.503943
4061 | 2011 | HAP | I | Rod | None | Surfactant-based Synthesis | Negative | 20 |  | 195 | -5.3 |  | BEAS-2B | 50000 | H | Human | Lung | Epithelial | Adult | L | 24 | 30 | CCK-8 | TetrazoliumSalt | 12 | 94.561 |  | 151 | 10.3109/17435390.2010.503943
4062 | 2011 | HAP | I | Rod | None | Precipitation | Neutral | 25 |  | 116 | -0.4 |  | BEAS-2B | 50000 | H | Human | Lung | Epithelial | Adult | L | 24 | 100 | CCK-8 | TetrazoliumSalt | 2.4 | 97.211 |  | 151 | 10.3109/17435390.2010.503943
4063 | 2011 | HAP | I | Rod | None | Precipitation | Negative | 30 |  | 109 | -5.7 |  | BEAS-2B | 50000 | H | Human | Lung | Epithelial | Adult | L | 24 | 100 | CCK-8 | TetrazoliumSalt | 4 | 97.559 |  | 151 | 10.3109/17435390.2010.503943
4064 | 2011 | HAP | I | Rod | None | Surfactant-based Synthesis | Negative | 20 |  | 195 | -5.3 |  | BEAS-2B | 50000 | H | Human | Lung | Epithelial | Adult | L | 24 | 100 | CCK-8 | TetrazoliumSalt | 12 | 96.025 |  | 151 | 10.3109/17435390.2010.503943
4065 | 2011 | HAP | I | Rod | None | Precipitation | Neutral | 25 |  | 116 | -0.4 |  | BEAS-2B | 50000 | H | Human | Lung | Epithelial | Adult | L | 24 | 300 | CCK-8 | TetrazoliumSalt | 2.4 | 91.423 |  | 151 | 10.3109/17435390.2010.503943
4066 | 2011 | HAP | I | Rod | None | Precipitation | Negative | 30 |  | 109 | -5.7 |  | BEAS-2B | 50000 | H | Human | Lung | Epithelial | Adult | L | 24 | 300 | CCK-8 | TetrazoliumSalt | 4 | 100.35 |  | 151 | 10.3109/17435390.2010.503943
4067 | 2011 | HAP | I | Rod | None | Surfactant-based Synthesis | Negative | 20 |  | 195 | -5.3 |  | BEAS-2B | 50000 | H | Human | Lung | Epithelial | Adult | L | 24 | 300 | CCK-8 | TetrazoliumSalt | 12 | 98.047 |  | 151 | 10.3109/17435390.2010.503943
4068 | 2011 | HAP | I | Rod | None | Precipitation | Neutral | 25 |  | 116 | -0.4 |  | RAW264.7 | 50000 | A | Mouse | Ascites | Monocyte/Macrophage | Adult | L | 24 | 10 | CCK-8 | TetrazoliumSalt | 2.4 | 98.467 |  | 151 | 10.3109/17435390.2010.503943
4069 | 2011 | HAP | I | Rod | None | Precipitation | Negative | 30 |  | 109 | -5.7 |  | RAW264.7 | 50000 | A | Mouse | Ascites | Monocyte/Macrophage | Adult | L | 24 | 10 | CCK-8 | TetrazoliumSalt | 4 | 104.89 |  | 151 | 10.3109/17435390.2010.503943
4070 | 2011 | HAP | I | Rod | None | Surfactant-based Synthesis | Negative | 20 |  | 195 | -5.3 |  | RAW264.7 | 50000 | A | Mouse | Ascites | Monocyte/Macrophage | Adult | L | 24 | 10 | CCK-8 | TetrazoliumSalt | 12 | 104.89 |  | 151 | 10.3109/17435390.2010.503943
4071 | 2011 | HAP | I | Rod | None | Precipitation | Neutral | 25 |  | 116 | -0.4 |  | RAW264.7 | 50000 | A | Mouse | Ascites | Monocyte/Macrophage | Adult | L | 24 | 30 | CCK-8 | TetrazoliumSalt | 2.4 | 101.15 |  | 151 | 10.3109/17435390.2010.503943
4072 | 2011 | HAP | I | Rod | None | Precipitation | Negative | 30 |  | 109 | -5.7 |  | RAW264.7 | 50000 | A | Mouse | Ascites | Monocyte/Macrophage | Adult | L | 24 | 30 | CCK-8 | TetrazoliumSalt | 4 | 91.667 |  | 151 | 10.3109/17435390.2010.503943
4073 | 2011 | HAP | I | Rod | None | Surfactant-based Synthesis | Negative | 20 |  | 195 | -5.3 |  | RAW264.7 | 50000 | A | Mouse | Ascites | Monocyte/Macrophage | Adult | L | 24 | 30 | CCK-8 | TetrazoliumSalt | 12 | 110.82 |  | 151 | 10.3109/17435390.2010.503943
4074 | 2011 | HAP | I | Rod | None | Precipitation | Neutral | 25 |  | 116 | -0.4 |  | RAW264.7 | 50000 | A | Mouse | Ascites | Monocyte/Macrophage | Adult | L | 24 | 100 | CCK-8 | TetrazoliumSalt | 2.4 | 111.49 |  | 151 | 10.3109/17435390.2010.503943
4075 | 2011 | HAP | I | Rod | None | Precipitation | Negative | 30 |  | 109 | -5.7 |  | RAW264.7 | 50000 | A | Mouse | Ascites | Monocyte/Macrophage | Adult | L | 24 | 100 | CCK-8 | TetrazoliumSalt | 4 | 105.75 |  | 151 | 10.3109/17435390.2010.503943
4076 | 2011 | HAP | I | Rod | None | Surfactant-based Synthesis | Negative | 20 |  | 195 | -5.3 |  | RAW264.7 | 50000 | A | Mouse | Ascites | Monocyte/Macrophage | Adult | L | 24 | 100 | CCK-8 | TetrazoliumSalt | 12 | 115.9 |  | 151 | 10.3109/17435390.2010.503943
4077 | 2011 | HAP | I | Rod | None | Precipitation | Neutral | 25 |  | 116 | -0.4 |  | RAW264.7 | 50000 | A | Mouse | Ascites | Monocyte/Macrophage | Adult | L | 24 | 300 | CCK-8 | TetrazoliumSalt | 2.4 | 120.98 |  | 151 | 10.3109/17435390.2010.503943
4078 | 2011 | HAP | I | Rod | None | Precipitation | Negative | 30 |  | 109 | -5.7 |  | RAW264.7 | 50000 | A | Mouse | Ascites | Monocyte/Macrophage | Adult | L | 24 | 300 | CCK-8 | TetrazoliumSalt | 4 | 115.9 |  | 151 | 10.3109/17435390.2010.503943
4079 | 2011 | HAP | I | Rod | None | Surfactant-based Synthesis | Negative | 20 |  | 195 | -5.3 |  | RAW264.7 | 50000 | A | Mouse | Ascites | Monocyte/Macrophage | Adult | L | 24 | 300 | CCK-8 | TetrazoliumSalt | 12 | 108.62 |  | 151 | 10.3109/17435390.2010.503943
4080 | 2011 | HAP | I | Rod | None | Precipitation | Neutral | 25 |  | 116 | -0.4 |  | HepG2 | 50000 | H | Human | Liver | Epithelial | Adult | L | 24 | 10 | CCK-8 | TetrazoliumSalt | 2.4 | 102.89 |  | 151 | 10.3109/17435390.2010.503943
4081 | 2011 | HAP | I | Rod | None | Precipitation | Negative | 30 |  | 109 | -5.7 |  | HepG2 | 50000 | H | Human | Liver | Epithelial | Adult | L | 24 | 10 | CCK-8 | TetrazoliumSalt | 4 | 99.036 |  | 151 | 10.3109/17435390.2010.503943
4082 | 2011 | HAP | I | Rod | None | Surfactant-based Synthesis | Negative | 20 |  | 195 | -5.3 |  | HepG2 | 50000 | H | Human | Liver | Epithelial | Adult | L | 24 | 10 | CCK-8 | TetrazoliumSalt | 12 | 100.37 |  | 151 | 10.3109/17435390.2010.503943
4083 | 2011 | HAP | I | Rod | None | Precipitation | Neutral | 25 |  | 116 | -0.4 |  | HepG2 | 50000 | H | Human | Liver | Epithelial | Adult | L | 24 | 30 | CCK-8 | TetrazoliumSalt | 2.4 | 101.71 |  | 151 | 10.3109/17435390.2010.503943
4084 | 2011 | HAP | I | Rod | None | Precipitation | Negative | 30 |  | 109 | -5.7 |  | HepG2 | 50000 | H | Human | Liver | Epithelial | Adult | L | 24 | 30 | CCK-8 | TetrazoliumSalt | 4 | 98.887 |  | 151 | 10.3109/17435390.2010.503943
4085 | 2011 | HAP | I | Rod | None | Surfactant-based Synthesis | Negative | 20 |  | 195 | -5.3 |  | HepG2 | 50000 | H | Human | Liver | Epithelial | Adult | L | 24 | 30 | CCK-8 | TetrazoliumSalt | 12 | 99.555 |  | 151 | 10.3109/17435390.2010.503943
4086 | 2011 | HAP | I | Rod | None | Precipitation | Neutral | 25 |  | 116 | -0.4 |  | HepG2 | 50000 | H | Human | Liver | Epithelial | Adult | L | 24 | 100 | CCK-8 | TetrazoliumSalt | 2.4 | 100.52 |  | 151 | 10.3109/17435390.2010.503943
4087 | 2011 | HAP | I | Rod | None | Precipitation | Negative | 30 |  | 109 | -5.7 |  | HepG2 | 50000 | H | Human | Liver | Epithelial | Adult | L | 24 | 100 | CCK-8 | TetrazoliumSalt | 4 | 97.329 |  | 151 | 10.3109/17435390.2010.503943
4088 | 2011 | HAP | I | Rod | None | Surfactant-based Synthesis | Negative | 20 |  | 195 | -5.3 |  | HepG2 | 50000 | H | Human | Liver | Epithelial | Adult | L | 24 | 100 | CCK-8 | TetrazoliumSalt | 12 | 102 |  | 151 | 10.3109/17435390.2010.503943
4089 | 2011 | HAP | I | Rod | None | Precipitation | Neutral | 25 |  | 116 | -0.4 |  | HepG2 | 50000 | H | Human | Liver | Epithelial | Adult | L | 24 | 300 | CCK-8 | TetrazoliumSalt | 2.4 | 102.67 |  | 151 | 10.3109/17435390.2010.503943
4090 | 2011 | HAP | I | Rod | None | Precipitation | Negative | 30 |  | 109 | -5.7 |  | HepG2 | 50000 | H | Human | Liver | Epithelial | Adult | L | 24 | 300 | CCK-8 | TetrazoliumSalt | 4 | 97.997 |  | 151 | 10.3109/17435390.2010.503943
4091 | 2011 | HAP | I | Rod | None | Surfactant-based Synthesis | Negative | 20 |  | 195 | -5.3 |  | HepG2 | 50000 | H | Human | Liver | Epithelial | Adult | L | 24 | 300 | CCK-8 | TetrazoliumSalt | 12 | 99.703 |  | 151 | 10.3109/17435390.2010.503943
4092 | 2011 | Polystyrene | O | Sphere | COOH | Miniemulsion Polymerization | Negative |  |  | 116 |  | -46 | Macrophages |  | H | Human | Blood | Monocyte | Adult | P | 48 | 0.01 | XTT | TetrazoliumSalt |  | 100 | 0.01 | 152 | 10.1021/nn2000756
4093 | 2011 | Polystyrene | O | Sphere | COOH | Miniemulsion Polymerization | Negative |  |  | 116 |  | -46 | Macrophages |  | H | Human | Blood | Monocyte | Adult | P | 48 | 0.1 | XTT | TetrazoliumSalt |  | 103.63 | 0.01 | 152 | 10.1021/nn2000756
4094 | 2011 | Polystyrene | O | Sphere | COOH | Miniemulsion Polymerization | Negative |  |  | 116 |  | -46 | Macrophages |  | H | Human | Blood | Monocyte | Adult | P | 48 | 1 | XTT | TetrazoliumSalt |  | 102.47 | 0.01 | 152 | 10.1021/nn2000756
4095 | 2011 | Polystyrene | O | Sphere | COOH | Miniemulsion Polymerization | Negative |  |  | 116 |  | -46 | Macrophages |  | H | Human | Blood | Monocyte | Adult | P | 48 | 10 | XTT | TetrazoliumSalt |  | 95.73 | 0.01 | 152 | 10.1021/nn2000756
4096 | 2011 | Polystyrene | O | Sphere | COOH | Miniemulsion Polymerization | Negative |  |  | 116 |  | -46 | Macrophages |  | H | Human | Blood | Monocyte | Adult | P | 48 | 100 | XTT | TetrazoliumSalt |  | 105.36 | 0.01 | 152 | 10.1021/nn2000756
4097 | 2011 | Polystyrene | O | Sphere | NH2 | Miniemulsion Polymerization | Positive |  |  | 113 |  | 56 | Macrophages |  | H | Human | Blood | Monocyte | Adult | P | 48 | 0.01 | XTT | TetrazoliumSalt |  | 100 | 0.01 | 152 | 10.1021/nn2000756
4098 | 2011 | Polystyrene | O | Sphere | NH2 | Miniemulsion Polymerization | Positive |  |  | 113 |  | 56 | Macrophages |  | H | Human | Blood | Monocyte | Adult | P | 48 | 0.1 | XTT | TetrazoliumSalt |  | 104.21 | 0.01 | 152 | 10.1021/nn2000756
4099 | 2011 | Polystyrene | O | Sphere | NH2 | Miniemulsion Polymerization | Positive |  |  | 113 |  | 56 | Macrophages |  | H | Human | Blood | Monocyte | Adult | P | 48 | 1 | XTT | TetrazoliumSalt |  | 96.308 | 0.01 | 152 | 10.1021/nn2000756
4100 | 2011 | Polystyrene | O | Sphere | NH2 | Miniemulsion Polymerization | Positive |  |  | 113 |  | 56 | Macrophages |  | H | Human | Blood | Monocyte | Adult | P | 48 | 10 | XTT | TetrazoliumSalt |  | 100.93 | 0.01 | 152 | 10.1021/nn2000756
4101 | 2011 | Polystyrene | O | Sphere | NH2 | Miniemulsion Polymerization | Positive |  |  | 113 |  | 56 | Macrophages |  | H | Human | Blood | Monocyte | Adult | P | 48 | 100 | XTT | TetrazoliumSalt |  | 107.29 | 0.01 | 152 | 10.1021/nn2000756
4102 | 2011 | Polystyrene | O | Sphere | COOH | Miniemulsion Polymerization | Negative |  |  | 116 |  | -46 | THP-1 |  | H | Human | Blood | Monocyte | Adult | L | 48 | 0.01 | XTT | TetrazoliumSalt |  | 100 | 0.01 | 152 | 10.1021/nn2000756
4103 | 2011 | Polystyrene | O | Sphere | COOH | Miniemulsion Polymerization | Negative |  |  | 116 |  | -46 | THP-1 |  | H | Human | Blood | Monocyte | Adult | L | 48 | 0.1 | XTT | TetrazoliumSalt |  | 113.47 | 0.01 | 152 | 10.1021/nn2000756
4104 | 2011 | Polystyrene | O | Sphere | COOH | Miniemulsion Polymerization | Negative |  |  | 116 |  | -46 | THP-1 |  | H | Human | Blood | Monocyte | Adult | L | 48 | 1 | XTT | TetrazoliumSalt |  | 120.31 | 0.01 | 152 | 10.1021/nn2000756
4105 | 2011 | Polystyrene | O | Sphere | COOH | Miniemulsion Polymerization | Negative |  |  | 116 |  | -46 | THP-1 |  | H | Human | Blood | Monocyte | Adult | L | 48 | 10 | XTT | TetrazoliumSalt |  | 115.45 | 0.01 | 152 | 10.1021/nn2000756
4106 | 2011 | Polystyrene | O | Sphere | COOH | Miniemulsion Polymerization | Negative |  |  | 116 |  | -46 | THP-1 |  | H | Human | Blood | Monocyte | Adult | L | 48 | 100 | XTT | TetrazoliumSalt |  | 105.08 | 0.01 | 152 | 10.1021/nn2000756
4107 | 2011 | Polystyrene | O | Sphere | NH2 | Miniemulsion Polymerization | Positive |  |  | 113 |  | 56 | THP-1 |  | H | Human | Blood | Monocyte | Adult | L | 48 | 0.01 | XTT | TetrazoliumSalt |  | 100 | 0.01 | 152 | 10.1021/nn2000756
4108 | 2011 | Polystyrene | O | Sphere | NH2 | Miniemulsion Polymerization | Positive |  |  | 113 |  | 56 | THP-1 |  | H | Human | Blood | Monocyte | Adult | L | 48 | 0.1 | XTT | TetrazoliumSalt |  | 114.57 | 0.01 | 152 | 10.1021/nn2000756
4109 | 2011 | Polystyrene | O | Sphere | NH2 | Miniemulsion Polymerization | Positive |  |  | 113 |  | 56 | THP-1 |  | H | Human | Blood | Monocyte | Adult | L | 48 | 1 | XTT | TetrazoliumSalt |  | 119.65 | 0.01 | 152 | 10.1021/nn2000756
4110 | 2011 | Polystyrene | O | Sphere | NH2 | Miniemulsion Polymerization | Positive |  |  | 113 |  | 56 | THP-1 |  | H | Human | Blood | Monocyte | Adult | L | 48 | 10 | XTT | TetrazoliumSalt |  | 117.22 | 0.01 | 152 | 10.1021/nn2000756
4111 | 2011 | Polystyrene | O | Sphere | NH2 | Miniemulsion Polymerization | Positive |  |  | 113 |  | 56 | THP-1 |  | H | Human | Blood | Monocyte | Adult | L | 48 | 100 | XTT | TetrazoliumSalt |  | 106.84 | 0.01 | 152 | 10.1021/nn2000756
| 2015 | CeO2 | I |  |  |  |  | 20.3 |  |  |  |  | L929 |  | A | Mouse | Areolar tissue | Fibroblast | A | L | 24 |  | MTT | tetrazolium salt |  | 105.58918 |  | 1 | 10.1016/j.ceramint.2014.09.095 | 20.02 | N | N | N | cell metabolic activity | 0.002477829
| 2015 | CeO2 | I |  |  |  |  | 20.3 |  |  |  |  | L929 |  | A | Mouse | Areolar tissue | Fibroblast | A | L | 24 |  | MTT | tetrazolium salt |  | 103.02621 |  | 1 | 10.1016/j.ceramint.2014.09.095 | 20.02 | N | N | N | cell metabolic activity | 0.004955658
| 2015 | CeO2 | I |  |  |  |  | 20.3 |  |  |  |  | L929 |  | A | Mouse | Areolar tissue | Fibroblast | A | L | 24 |  | MTT | tetrazolium salt |  | 104.85748 |  | 1 | 10.1016/j.ceramint.2014.09.095 | 20.02 | N | N | N | cell metabolic activity | 0.009911315
| 2015 | CeO2 | I |  |  |  |  | 20.3 |  |  |  |  | L929 |  | A | Mouse | Areolar tissue | Fibroblast | A | L | 24 |  | MTT | tetrazolium salt |  | 100.0967 |  | 1 | 10.1016/j.ceramint.2014.09.095 | 20.02 | N | N | N | cell metabolic activity | 0.01982263
| 2015 | CeO2 | I |  |  |  |  | 20.3 |  |  |  |  | L929 |  | A | Mouse | Areolar tissue | Fibroblast | A | L | 24 |  | MTT | tetrazolium salt |  | 97.53237 |  | 1 | 10.1016/j.ceramint.2014.09.095 | 20.02 | N | N | N | cell metabolic activity | 0.03964526
| 2014 | Se | I |  |  |  |  | 79.6 |  |  |  |  | PC3 |  | H | Human | Prostate | Epithelial | A | L | 24 |  | XTT | tetrazolium salt |  | 91.09037 |  | 2 | 10.4172/2157-7439.1000194 |  | N | N | N | cell metabolic activity | 1.307546e-06
| 2014 | Se | I |  |  |  |  | 79.6 |  |  |  |  | PC3 |  | H | Human | Prostate | Epithelial | A | L | 24 |  | XTT | tetrazolium salt |  | 77.62113 |  | 2 | 10.4172/2157-7439.1000194 |  | N | N | N | cell metabolic activity | 2.615091e-06
| 2014 | Se | I |  |  |  |  | 79.6 |  |  |  |  | PC3 |  | H | Human | Prostate | Epithelial | A | L | 24 |  | XTT | tetrazolium salt |  | 54.2135 |  | 2 | 10.4172/2157-7439.1000194 |  | N | N | N | cell metabolic activity | 5.230183e-06
| 2014 | Se | I |  |  |  |  | 79.6 |  |  |  |  | PC3 |  | H | Human | Prostate | Epithelial | A | L | 24 |  | XTT | tetrazolium salt |  | 44.062363 |  | 2 | 10.4172/2157-7439.1000194 |  | N | N | N | cell metabolic activity | 7.845274e-06
| 2010 | CuO | I |  |  |  |  | 52.51 |  |  |  |  | A549 |  | H | Human | Lung | Epithelial | A | L | 24 |  | MTT | tetrazolium salt |  | 74.58716 |  | 3 | 10.1016/j.bbrc.2010.04.156 | 70.76 | N | N | N | cell metabolic activity | 3.471326e-05
| 2010 | CuO | I |  |  |  |  | 52.51 |  |  |  |  | A549 |  | H | Human | Lung | Epithelial | A | L | 24 |  | MTT | tetrazolium salt |  | 66.055046 |  | 3 | 10.1016/j.bbrc.2010.04.156 | 70.76 | N | N | N | cell metabolic activity | 8.678315e-05
| 2010 | CuO | I |  |  |  |  | 52.51 |  |  |  |  | A549 |  | H | Human | Lung | Epithelial | A | L | 24 |  | MTT | tetrazolium salt |  | 48.16514 |  | 3 | 10.1016/j.bbrc.2010.04.156 | 70.76 | N | N | N | cell metabolic activity | 0.0001735663
| 2010 | CuO | I |  |  |  |  | 52.51 |  |  |  |  | A549 |  | H | Human | Lung | Epithelial | A | L | 24 |  | NR | toluylene red |  | 84.71387 |  | 3 | 10.1016/j.bbrc.2010.04.156 | 70.76 | N | N | N | lysosomal uptake | 3.471326e-05
| 2010 | CuO | I |  |  |  |  | 52.51 |  |  |  |  | A549 |  | H | Human | Lung | Epithelial | A | L | 24 |  | NR | toluylene red |  | 68.67281 |  | 3 | 10.1016/j.bbrc.2010.04.156 | 70.76 | N | N | N | lysosomal uptake | 8.678315e-05
| 2010 | CuO | I |  |  |  |  | 52.51 |  |  |  |  | A549 |  | H | Human | Lung | Epithelial | A | L | 24 |  | NR | toluylene red |  | 45.37968 |  | 3 | 10.1016/j.bbrc.2010.04.156 | 70.76 | N | N | N | lysosomal uptake | 0.0001735663
| 2011 | CuO | I |  |  |  |  | 239 |  |  |  |  | HCMEC |  | H | Human | Heart | Endothelial | A | P | 12 |  | MTT | tetrazolium salt |  | 98.8764 |  | 4 | 10.1007/s10565-011-9191-9 | 70.76 | N | Y | N | cell metabolic activity | 3.681525e-11
| 2011 | CuO | I |  |  |  |  | 239 |  |  |  |  | HCMEC |  | H | Human | Heart | Endothelial | A | P | 12 |  | MTT | tetrazolium salt |  | 96.62921 |  | 4 | 10.1007/s10565-011-9191-9 | 70.76 | N | Y | N | cell metabolic activity | 3.681525e-10
| 2011 | CuO | I |  |  |  |  | 239 |  |  |  |  | HCMEC |  | H | Human | Heart | Endothelial | A | P | 12 |  | MTT | tetrazolium salt |  | 96.62921 |  | 4 | 10.1007/s10565-011-9191-9 | 70.76 | N | Y | N | cell metabolic activity | 3.681525e-09
| 2011 | CuO | I |  |  |  |  | 239 |  |  |  |  | HCMEC |  | H | Human | Heart | Endothelial | A | P | 12 |  | MTT | tetrazolium salt |  | 98.8764 |  | 4 | 10.1007/s10565-011-9191-9 | 70.76 | N | Y | N | cell metabolic activity | 3.681525e-08
| 2011 | CuO | I |  |  |  |  | 239 |  |  |  |  | HCMEC |  | H | Human | Heart | Endothelial | A | P | 12 |  | MTT | tetrazolium salt |  | 84.26966 |  | 4 | 10.1007/s10565-011-9191-9 | 70.76 | N | Y | N | cell metabolic activity | 1.840763e-07
| 2011 | CuO | I |  |  |  |  | 239 |  |  |  |  | HCMEC |  | H | Human | Heart | Endothelial | A | P | 12 |  | MTT | tetrazolium salt |  | 65.16854 |  | 4 | 10.1007/s10565-011-9191-9 | 70.76 | N | Y | N | cell metabolic activity | 3.681525e-07
| 2011 | CuO | I |  |  |  |  | 239 |  |  |  |  | HCMEC |  | H | Human | Heart | Endothelial | A | P | 12 |  | MTT | tetrazolium salt |  | 46.067417 |  | 4 | 10.1007/s10565-011-9191-9 | 70.76 | N | Y | N | cell metabolic activity | 7.36305e-07
| 2011 | CuO | I |  |  |  |  | 239 |  |  |  |  | HCMEC |  | H | Human | Heart | Endothelial | A | P | 12 |  | MTT | tetrazolium salt |  | 16.853933 |  | 4 | 10.1007/s10565-011-9191-9 | 70.76 | N | Y | N | cell metabolic activity | 1.840763e-06
| 2011 | CuO | I |  |  |  |  | 239 |  |  |  |  | HCMEC |  | H | Human | Heart | Endothelial | A | P | 12 |  | MTT | tetrazolium salt |  | 14.606742 |  | 4 | 10.1007/s10565-011-9191-9 | 70.76 | N | Y | N | cell metabolic activity | 3.681525e-06
| 2011 | CuO | I |  |  |  |  | 239 |  |  |  |  | HCMEC |  | H | Human | Heart | Endothelial | A | P | 24 |  | MTT | tetrazolium salt |  | 96.62921 |  | 4 | 10.1007/s10565-011-9191-9 | 70.76 | N | Y | N | cell metabolic activity | 3.681525e-11
| 2011 | CuO | I |  |  |  |  | 239 |  |  |  |  | HCMEC |  | H | Human | Heart | Endothelial | A | P | 24 |  | MTT | tetrazolium salt |  | 100 |  | 4 | 10.1007/s10565-011-9191-9 | 70.76 | N | Y | N | cell metabolic activity | 3.681525e-10
| 2011 | CuO | I |  |  |  |  | 239 |  |  |  |  | HCMEC |  | H | Human | Heart | Endothelial | A | P | 24 |  | MTT | tetrazolium salt |  | 95.505615 |  | 4 | 10.1007/s10565-011-9191-9 | 70.76 | N | Y | N | cell metabolic activity | 3.681525e-09
| 2011 | CuO | I |  |  |  |  | 239 |  |  |  |  | HCMEC |  | H | Human | Heart | Endothelial | A | P | 24 |  | MTT | tetrazolium salt |  | 96.62921 |  | 4 | 10.1007/s10565-011-9191-9 | 70.76 | N | Y | N | cell metabolic activity | 3.681525e-08
| 2011 | CuO | I |  |  |  |  | 239 |  |  |  |  | HCMEC |  | H | Human | Heart | Endothelial | A | P | 24 |  | MTT | tetrazolium salt |  | 75.2809 |  | 4 | 10.1007/s10565-011-9191-9 | 70.76 | N | Y | N | cell metabolic activity | 1.840763e-07
| 2011 | CuO | I |  |  |  |  | 239 |  |  |  |  | HCMEC |  | H | Human | Heart | Endothelial | A | P | 24 |  | MTT | tetrazolium salt |  | 43.820225 |  | 4 | 10.1007/s10565-011-9191-9 | 70.76 | N | Y | N | cell metabolic activity | 3.681525e-07
| 2011 | CuO | I |  |  |  |  | 239 |  |  |  |  | HCMEC |  | H | Human | Heart | Endothelial | A | P | 24 |  | MTT | tetrazolium salt |  | 15.730337 |  | 4 | 10.1007/s10565-011-9191-9 | 70.76 | N | Y | N | cell metabolic activity | 7.36305e-07
| 2011 | CuO | I |  |  |  |  | 239 |  |  |  |  | HCMEC |  | H | Human | Heart | Endothelial | A | P | 24 |  | MTT | tetrazolium salt |  | 13.483146 |  | 4 | 10.1007/s10565-011-9191-9 | 70.76 | N | Y | N | cell metabolic activity | 1.840763e-06
| 2011 | CuO | I |  |  |  |  | 239 |  |  |  |  | HCMEC |  | H | Human | Heart | Endothelial | A | P | 24 |  | MTT | tetrazolium salt |  | 13.483146 |  | 4 | 10.1007/s10565-011-9191-9 | 70.76 | N | Y | N | cell metabolic activity | 3.681525e-06
| 2011 | CuO | I |  |  |  |  | 239 |  |  |  |  | HCMEC |  | H | Human | Heart | Endothelial | A | P | 12 |  | LDH | LDH activity assay kit |  | 46.294353 |  | 4 | 10.1007/s10565-011-9191-9 | 70.76 | N | Y | N | LDH leakage | 3.681525e-11
| 2011 | CuO | I |  |  |  |  | 239 |  |  |  |  | HCMEC |  | H | Human | Heart | Endothelial | A | P | 12 |  | LDH | LDH activity assay kit |  | 44.390324 |  | 4 | 10.1007/s10565-011-9191-9 | 70.76 | N | Y | N | LDH leakage | 3.681525e-10
| 2011 | CuO | I |  |  |  |  | 239 |  |  |  |  | HCMEC |  | H | Human | Heart | Endothelial | A | P | 12 |  | LDH | LDH activity assay kit |  | 44.36371 |  | 4 | 10.1007/s10565-011-9191-9 | 70.76 | N | Y | N | LDH leakage | 3.681525e-09
| 2011 | CuO | I |  |  |  |  | 239 |  |  |  |  | HCMEC |  | H | Human | Heart | Endothelial | A | P | 12 |  | LDH | LDH activity assay kit |  | 33.08468 |  | 4 | 10.1007/s10565-011-9191-9 | 70.76 | N | Y | N | LDH leakage | 3.681525e-08
| 2011 | CuO | I |  |  |  |  | 239 |  |  |  |  | HCMEC |  | H | Human | Heart | Endothelial | A | P | 12 |  | LDH | LDH activity assay kit |  | 27.435486 |  | 4 | 10.1007/s10565-011-9191-9 | 70.76 | N | Y | N | LDH leakage | 1.840763e-07
| 2011 | CuO | I |  |  |  |  | 239 |  |  |  |  | HCMEC |  | H | Human | Heart | Endothelial | A | P | 12 |  | LDH | LDH activity assay kit |  | 12.40403 |  | 4 | 10.1007/s10565-011-9191-9 | 70.76 | N | Y | N | LDH leakage | 3.681525e-07
| 2011 | CuO | I |  |  |  |  | 239 |  |  |  |  | HCMEC |  | H | Human | Heart | Endothelial | A | P | 12 |  | LDH | LDH activity assay kit |  | 12.37742 |  | 4 | 10.1007/s10565-011-9191-9 | 70.76 | N | Y | N | LDH leakage | 7.36305e-07
| 2011 | CuO | I |  |  |  |  | 239 |  |  |  |  | HCMEC |  | H | Human | Heart | Endothelial | A | P | 12 |  | LDH | LDH activity assay kit |  | -6.40161 |  | 4 | 10.1007/s10565-011-9191-9 | 70.76 | N | Y | N | LDH leakage | 1.840763e-06
| 2011 | CuO | I |  |  |  |  | 239 |  |  |  |  | HCMEC |  | H | Human | Heart | Endothelial | A | P | 12 |  | LDH | LDH activity assay kit |  | -32.67822 |  | 4 | 10.1007/s10565-011-9191-9 | 70.76 | N | Y | N | LDH leakage | 3.681525e-06
| 2011 | CuO | I |  |  |  |  | 239 |  |  |  |  | HCMEC |  | H | Human | Heart | Endothelial | A | P | 24 |  | LDH | LDH activity assay kit |  | 43.374195 |  | 4 | 10.1007/s10565-011-9191-9 | 70.76 | N | Y | N | LDH leakage | 3.681525e-11
| 2011 | CuO | I |  |  |  |  | 239 |  |  |  |  | HCMEC |  | H | Human | Heart | Endothelial | A | P | 24 |  | LDH | LDH activity assay kit |  | 41.47016 |  | 4 | 10.1007/s10565-011-9191-9 | 70.76 | N | Y | N | LDH leakage | 3.681525e-10
| 2011 | CuO | I |  |  |  |  | 239 |  |  |  |  | HCMEC |  | H | Human | Heart | Endothelial | A | P | 24 |  | LDH | LDH activity assay kit |  | 45.19597 |  | 4 | 10.1007/s10565-011-9191-9 | 70.76 | N | Y | N | LDH leakage | 3.681525e-09
| 2011 | CuO | I |  |  |  |  | 239 |  |  |  |  | HCMEC |  | H | Human | Heart | Endothelial | A | P | 24 |  | LDH | LDH activity assay kit |  | 30.16451 |  | 4 | 10.1007/s10565-011-9191-9 | 70.76 | N | Y | N | LDH leakage | 3.681525e-08
| 2011 | CuO | I |  |  |  |  | 239 |  |  |  |  | HCMEC |  | H | Human | Heart | Endothelial | A | P | 24 |  | LDH | LDH activity assay kit |  | 11.39032 |  | 4 | 10.1007/s10565-011-9191-9 | 70.76 | N | Y | N | LDH leakage | 1.840763e-07
| 2011 | CuO | I |  |  |  |  | 239 |  |  |  |  | HCMEC |  | H | Human | Heart | Endothelial | A | P | 24 |  | LDH | LDH activity assay kit |  | 5.73629 |  | 4 | 10.1007/s10565-011-9191-9 | 70.76 | N | Y | N | LDH leakage | 3.681525e-07
| 2011 | CuO | I |  |  |  |  | 239 |  |  |  |  | HCMEC |  | H | Human | Heart | Endothelial | A | P | 24 |  | LDH | LDH activity assay kit |  | -1.79274 |  | 4 | 10.1007/s10565-011-9191-9 | 70.76 | N | Y | N | LDH leakage | 7.36305e-07
| 2011 | CuO | I |  |  |  |  | 239 |  |  |  |  | HCMEC |  | H | Human | Heart | Endothelial | A | P | 24 |  | LDH | LDH activity assay kit |  | -16.81935 |  | 4 | 10.1007/s10565-011-9191-9 | 70.76 | N | Y | N | LDH leakage | 1.840763e-06
| 2011 | CuO | I |  |  |  |  | 239 |  |  |  |  | HCMEC |  | H | Human | Heart | Endothelial | A | P | 24 |  | LDH | LDH activity assay kit |  | -37.47339 |  | 4 | 10.1007/s10565-011-9191-9 | 70.76 | N | Y | N | LDH leakage | 3.681525e-06
| 2008 | CuO | I |  |  |  |  | 33 |  |  |  |  | SH­SY5Y |  | H | Human | Bone Marrow | Epithelial | A | L | 48 |  | MTS | tetrazolium salt |  | 34.999928 |  | 5 | 10.1080/17458080802235765 | 70.76 | N | N | N | cell metabolic activity | 0.001
| 2008 | CuO | I |  |  |  |  | 33 |  |  |  |  | SH­SY5Y |  | H | Human | Bone Marrow | Epithelial | A | L | 48 |  | MTS | tetrazolium salt |  | 32.006794 |  | 5 | 10.1080/17458080802235765 | 70.76 | N | N | N | cell metabolic activity | 0.1
| 2008 | CuO | I |  |  |  |  | 33 |  |  |  |  | SH­SY5Y |  | H | Human | Bone Marrow | Epithelial | A | L | 48 |  | MTS | tetrazolium salt |  | 37.407795 |  | 5 | 10.1080/17458080802235765 | 70.76 | N | N | N | cell metabolic activity | 1
| 2008 | CuO | I |  |  |  |  | 33 |  |  |  |  | SH­SY5Y |  | H | Human | Bone Marrow | Epithelial | A | L | 48 |  | MTS | tetrazolium salt |  | 41.71446 |  | 5 | 10.1080/17458080802235765 | 70.76 | N | N | N | cell metabolic activity | 10
| 2008 | CuO | I |  |  |  |  | 33 |  |  |  |  | SH­SY5Y |  | H | Human | Bone Marrow | Epithelial | A | L | 48 |  | MTS | tetrazolium salt |  | -1.4239597 |  | 5 | 10.1080/17458080802235765 | 70.76 | N | N | N | cell metabolic activity | 100
| 2008 | CuO | I |  |  |  |  | 33 |  |  |  |  | H4 |  | H | Human | Brain | Epithelial | A | L | 48 |  | MTS | tetrazolium salt |  | 71.82643 |  | 5 | 10.1080/17458080802235765 | 70.76 | N | N | N | cell metabolic activity | 0.001
| 2008 | CuO | I |  |  |  |  | 33 |  |  |  |  | H4 |  | H | Human | Brain | Epithelial | A | L | 48 |  | MTS | tetrazolium salt |  | 59.056118 |  | 5 | 10.1080/17458080802235765 | 70.76 | N | N | N | cell metabolic activity | 0.1
| 2008 | CuO | I |  |  |  |  | 33 |  |  |  |  | H4 |  | H | Human | Brain | Epithelial | A | L | 48 |  | MTS | tetrazolium salt |  | 68.19899 |  | 5 | 10.1080/17458080802235765 | 70.76 | N | N | N | cell metabolic activity | 1
| 2008 | CuO | I |  |  |  |  | 33 |  |  |  |  | H4 |  | H | Human | Brain | Epithelial | A | L | 48 |  | MTS | tetrazolium salt |  | 38.425575 |  | 5 | 10.1080/17458080802235765 | 70.76 | N | N | N | cell metabolic activity | 10
| 2008 | CuO | I |  |  |  |  | 33 |  |  |  |  | H4 |  | H | Human | Brain | Epithelial | A | L | 48 |  | MTS | tetrazolium salt |  | -0.036262684 |  | 5 | 10.1080/17458080802235765 | 70.76 | N | N | N | cell metabolic activity | 100
| 2008 | CuO | I |  |  |  |  | 33 |  |  |  |  | SH­SY5Y |  | H | Human | Bone Marrow | Epithelial | A | L | 48 |  | Live/Dead | Calcein AM, Ethidium homodimer-1 |  | 97.65237 |  | 5 | 10.1080/17458080802235765 | 70.76 | N | N | N | cell membrane integrity | 0.001
| 2008 | CuO | I |  |  |  |  | 33 |  |  |  |  | SH­SY5Y |  | H | Human | Bone Marrow | Epithelial | A | L | 48 |  | Live/Dead | Calcein AM, Ethidium homodimer-1 |  | 98.91648 |  | 5 | 10.1080/17458080802235765 | 70.76 | N | N | N | cell membrane integrity | 0.1
| 2008 | CuO | I |  |  |  |  | 33 |  |  |  |  | SH­SY5Y |  | H | Human | Bone Marrow | Epithelial | A | L | 48 |  | Live/Dead | Calcein AM, Ethidium homodimer-1 |  | 97.65237 |  | 5 | 10.1080/17458080802235765 | 70.76 | N | N | N | cell membrane integrity | 1
| 2008 | CuO | I |  |  |  |  | 33 |  |  |  |  | SH­SY5Y |  | H | Human | Bone Marrow | Epithelial | A | L | 48 |  | Live/Dead | Calcein AM, Ethidium homodimer-1 |  | 89.75169 |  | 5 | 10.1080/17458080802235765 | 70.76 | N | N | N | cell membrane integrity | 10
| 2008 | CuO | I |  |  |  |  | 33 |  |  |  |  | SH­SY5Y |  | H | Human | Bone Marrow | Epithelial | A | L | 48 |  | Live/Dead | Calcein AM, Ethidium homodimer-1 |  | 41.083523 |  | 5 | 10.1080/17458080802235765 | 70.76 | N | N | N | cell membrane integrity | 100
| 2008 | CuO | I |  |  |  |  | 33 |  |  |  |  | H4 |  | H | Human | Brain | Epithelial | A | L | 48 |  | Live/Dead | Calcein AM, Ethidium homodimer-1 |  | 98.284424 |  | 5 | 10.1080/17458080802235765 | 70.76 | N | N | N | cell membrane integrity | 0.001
| 2008 | CuO | I |  |  |  |  | 33 |  |  |  |  | H4 |  | H | Human | Brain | Epithelial | A | L | 48 |  | Live/Dead | Calcein AM, Ethidium homodimer-1 |  | 98.60045 |  | 5 | 10.1080/17458080802235765 | 70.76 | N | N | N | cell membrane integrity | 0.1
| 2008 | CuO | I |  |  |  |  | 33 |  |  |  |  | H4 |  | H | Human | Brain | Epithelial | A | L | 48 |  | Live/Dead | Calcein AM, Ethidium homodimer-1 |  | 97.33634 |  | 5 | 10.1080/17458080802235765 | 70.76 | N | N | N | cell membrane integrity | 1
| 2008 | CuO | I |  |  |  |  | 33 |  |  |  |  | H4 |  | H | Human | Brain | Epithelial | A | L | 48 |  | Live/Dead | Calcein AM, Ethidium homodimer-1 |  | 90.06772 |  | 5 | 10.1080/17458080802235765 | 70.76 | N | N | N | cell membrane integrity | 10
| 2008 | CuO | I |  |  |  |  | 33 |  |  |  |  | H4 |  | H | Human | Brain | Epithelial | A | L | 48 |  | Live/Dead | Calcein AM, Ethidium homodimer-1 |  | 60.6772 |  | 5 | 10.1080/17458080802235765 | 70.76 | N | N | N | cell membrane integrity | 100
| 2010 | CuS | I |  |  |  |  | 3 |  |  |  |  | HEK­293 |  | H | Human | Kidney | Epithelial | E | L | 48 |  | WST­1 | tetrazolium salt |  | 97.88231 |  | 6 | 10.2217/nnm.10.85 |  | N | N | N | cell metabolic activity | 100
| 2010 | CuS | I |  |  |  |  | 3 |  |  |  |  | HEK­293 |  | H | Human | Kidney | Epithelial | E | L | 48 |  | WST­1 | tetrazolium salt |  | 96.61061 |  | 6 | 10.2217/nnm.10.85 |  | N | N | N | cell metabolic activity | 200
| 2010 | CuS | I |  |  |  |  | 3 |  |  |  |  | HEK­293 |  | H | Human | Kidney | Epithelial | E | L | 48 |  | WST­1 | tetrazolium salt |  | 95.936755 |  | 6 | 10.2217/nnm.10.85 |  | N | N | N | cell metabolic activity | 400
| 2010 | CuS | I |  |  |  |  | 3 |  |  |  |  | HEK­293 |  | H | Human | Kidney | Epithelial | E | L | 48 |  | WST­1 | tetrazolium salt |  | 100.76336 |  | 6 | 10.2217/nnm.10.85 |  | N | N | N | cell metabolic activity | 0.001
| 2010 | CuS | I |  |  |  |  | 3 |  |  |  |  | HEK­293 |  | H | Human | Kidney | Epithelial | E | L | 48 |  | WST­1 | tetrazolium salt |  | 101.52672 |  | 6 | 10.2217/nnm.10.85 |  | N | N | N | cell metabolic activity | 0.01
| 2010 | CuS | I |  |  |  |  | 3 |  |  |  |  | HEK­293 |  | H | Human | Kidney | Epithelial | E | L | 48 |  | WST­1 | tetrazolium salt |  | 100 |  | 6 | 10.2217/nnm.10.85 |  | N | N | N | cell metabolic activity | 0.1
| 2010 | CuS | I |  |  |  |  | 3 |  |  |  |  | HEK­293 |  | H | Human | Kidney | Epithelial | E | L | 48 |  | WST­1 | tetrazolium salt |  | 103.30789 |  | 6 | 10.2217/nnm.10.85 |  | N | N | N | cell metabolic activity | 1
| 2010 | CuS | I |  |  |  |  | 3 |  |  |  |  | HEK­293 |  | H | Human | Kidney | Epithelial | E | L | 48 |  | WST­1 | tetrazolium salt |  | 97.96438 |  | 6 | 10.2217/nnm.10.85 |  | N | N | N | cell metabolic activity | 10
| 2010 | CuS | I |  |  |  |  | 3 |  |  |  |  | HEK­293 |  | H | Human | Kidney | Epithelial | E | L | 48 |  | WST­1 | tetrazolium salt |  | 89.31298 |  | 6 | 10.2217/nnm.10.85 |  | N | N | N | cell metabolic activity | 100
| 2010 | CuS | I |  |  |  |  | 3 |  |  |  |  | HEK­293 |  | H | Human | Kidney | Epithelial | E | L | 48 |  | WST­1 | tetrazolium salt |  | 52.92621 |  | 6 | 10.2217/nnm.10.85 |  | N | N | N | cell metabolic activity | 1000
| 2009 | ZnO | I |  |  |  |  | 165 |  |  |  |  | A431 |  | H | Human | Skin | Epithelial | A | L | 3 |  | MTT | tetrazolium salt |  | 100.481926 |  | 7 | 10.1016/j.toxlet.2009.01.008 | 71.7 | N | N | N | cell metabolic activity | 1.00676e-09
| 2009 | ZnO | I |  |  |  |  | 165 |  |  |  |  | A431 |  | H | Human | Skin | Epithelial | A | L | 3 |  | MTT | tetrazolium salt |  | 96.14458 |  | 7 | 10.1016/j.toxlet.2009.01.008 |  | N | N | N | cell metabolic activity | 1.00676e-08
| 2009 | ZnO | I |  |  |  |  | 165 |  |  |  |  | A431 |  | H | Human | Skin | Epithelial | A | L | 3 |  | MTT | tetrazolium salt |  | 91.084335 |  | 7 | 10.1016/j.toxlet.2009.01.008 |  | N | N | N | cell metabolic activity | 1.00676e-07
| 2009 | ZnO | I |  |  |  |  | 165 |  |  |  |  | A431 |  | H | Human | Skin | Epithelial | A | L | 3 |  | MTT | tetrazolium salt |  | 86.02409 |  | 7 | 10.1016/j.toxlet.2009.01.008 |  | N | N | N | cell metabolic activity | 6.292253e-07
| 2009 | ZnO | I |  |  |  |  | 165 |  |  |  |  | A431 |  | H | Human | Skin | Epithelial | A | L | 3 |  | MTT | tetrazolium salt |  | 86.02409 |  | 7 | 10.1016/j.toxlet.2009.01.008 |  | N | N | N | cell metabolic activity | 1.00676e-06
| 2009 | ZnO | I |  |  |  |  | 165 |  |  |  |  | A431 |  | H | Human | Skin | Epithelial | A | L | 3 |  | MTT | tetrazolium salt |  | 69.39759 |  | 7 | 10.1016/j.toxlet.2009.01.008 |  | N | N | N | cell metabolic activity | 2.516901e-06
| 2009 | ZnO | I |  |  |  |  | 165 |  |  |  |  | A431 |  | H | Human | Skin | Epithelial | A | L | 6 |  | MTT | tetrazolium salt |  | 96.14458 |  | 7 | 10.1016/j.toxlet.2009.01.008 |  | N | N | N | cell metabolic activity | 1.00676e-09
| 2009 | ZnO | I |  |  |  |  | 165 |  |  |  |  | A431 |  | H | Human | Skin | Epithelial | A | L | 6 |  | MTT | tetrazolium salt |  | 93.97591 |  | 7 | 10.1016/j.toxlet.2009.01.008 |  | N | N | N | cell metabolic activity | 1.00676e-08
| 2009 | ZnO | I |  |  |  |  | 165 |  |  |  |  | A431 |  | H | Human | Skin | Epithelial | A | L | 6 |  | MTT | tetrazolium salt |  | 90.36144 |  | 7 | 10.1016/j.toxlet.2009.01.008 |  | N | N | N | cell metabolic activity | 1.00676e-07
| 2009 | ZnO | I |  |  |  |  | 165 |  |  |  |  | A431 |  | H | Human | Skin | Epithelial | A | L | 6 |  | MTT | tetrazolium salt |  | 85.30121 |  | 7 | 10.1016/j.toxlet.2009.01.008 |  | N | N | N | cell metabolic activity | 6.292253e-07
| 2009 | ZnO | I |  |  |  |  | 165 |  |  |  |  | A431 |  | H | Human | Skin | Epithelial | A | L | 6 |  | MTT | tetrazolium salt |  | 76.6265 |  | 7 | 10.1016/j.toxlet.2009.01.008 |  | N | N | N | cell metabolic activity | 1.00676e-06
| 2009 | ZnO | I |  |  |  |  | 165 |  |  |  |  | A431 |  | H | Human | Skin | Epithelial | A | L | 6 |  | MTT | tetrazolium salt |  | 63.614456 |  | 7 | 10.1016/j.toxlet.2009.01.008 |  | N | N | N | cell metabolic activity | 2.516901e-06
| 2009 | ZnO | I |  |  |  |  | 165 |  |  |  |  | A431 |  | H | Human | Skin | Epithelial | A | L | 24 |  | MTT | tetrazolium salt |  | 99.75903 |  | 7 | 10.1016/j.toxlet.2009.01.008 |  | N | N | N | cell metabolic activity | 1.00676e-09
| 2009 | ZnO | I |  |  |  |  | 165 |  |  |  |  | A431 |  | H | Human | Skin | Epithelial | A | L | 24 |  | MTT | tetrazolium salt |  | 88.19277 |  | 7 | 10.1016/j.toxlet.2009.01.008 |  | N | N | N | cell metabolic activity | 1.00676e-08
| 2009 | ZnO | I |  |  |  |  | 165 |  |  |  |  | A431 |  | H | Human | Skin | Epithelial | A | L | 24 |  | MTT | tetrazolium salt |  | 86.02409 |  | 7 | 10.1016/j.toxlet.2009.01.008 |  | N | N | N | cell metabolic activity | 1.00676e-07
| 2009 | ZnO | I |  |  |  |  | 165 |  |  |  |  | A431 |  | H | Human | Skin | Epithelial | A | L | 24 |  | MTT | tetrazolium salt |  | 52.04819 |  | 7 | 10.1016/j.toxlet.2009.01.008 |  | N | N | N | cell metabolic activity | 6.292253e-07
| 2009 | ZnO | I |  |  |  |  | 165 |  |  |  |  | A431 |  | H | Human | Skin | Epithelial | A | L | 24 |  | MTT | tetrazolium salt |  | 26.024096 |  | 7 | 10.1016/j.toxlet.2009.01.008 |  | N | N | N | cell metabolic activity | 1.00676e-06
| 2009 | ZnO | I |  |  |  |  | 165 |  |  |  |  | A431 |  | H | Human | Skin | Epithelial | A | L | 24 |  | MTT | tetrazolium salt |  | 7.2289157 |  | 7 | 10.1016/j.toxlet.2009.01.008 |  | N | N | N | cell metabolic activity | 2.516901e-06
| 2009 | ZnO | I |  |  |  |  | 165 |  |  |  |  | A431 |  | H | Human | Skin | Epithelial | A | L | 48 |  | MTT | tetrazolium salt |  | 90.36144 |  | 7 | 10.1016/j.toxlet.2009.01.008 |  | N | N | N | cell metabolic activity | 1.00676e-09
| 2009 | ZnO | I |  |  |  |  | 165 |  |  |  |  | A431 |  | H | Human | Skin | Epithelial | A | L | 48 |  | MTT | tetrazolium salt |  | 88.19277 |  | 7 | 10.1016/j.toxlet.2009.01.008 |  | N | N | N | cell metabolic activity | 1.00676e-08
| 2009 | ZnO | I |  |  |  |  | 165 |  |  |  |  | A431 |  | H | Human | Skin | Epithelial | A | L | 48 |  | MTT | tetrazolium salt |  | 86.02409 |  | 7 | 10.1016/j.toxlet.2009.01.008 |  | N | N | N | cell metabolic activity | 1.00676e-07
| 2009 | ZnO | I |  |  |  |  | 165 |  |  |  |  | A431 |  | H | Human | Skin | Epithelial | A | L | 48 |  | MTT | tetrazolium salt |  | 41.92771 |  | 7 | 10.1016/j.toxlet.2009.01.008 |  | N | N | N | cell metabolic activity | 6.292253e-07
| 2009 | ZnO | I |  |  |  |  | 165 |  |  |  |  | A431 |  | H | Human | Skin | Epithelial | A | L | 48 |  | MTT | tetrazolium salt |  | 9.397591 |  | 7 | 10.1016/j.toxlet.2009.01.008 |  | N | N | N | cell metabolic activity | 1.00676e-06
| 2009 | ZnO | I |  |  |  |  | 165 |  |  |  |  | A431 |  | H | Human | Skin | Epithelial | A | L | 48 |  | MTT | tetrazolium salt |  | 6.506024 |  | 7 | 10.1016/j.toxlet.2009.01.008 |  | N | N | N | cell metabolic activity | 2.516901e-06
| 2009 | ZnO | I |  |  |  |  | 165 |  |  |  |  | A431 |  | H | Human | Skin | Epithelial | A | L | 3 |  | NR | toluylene red |  | 100.52232 |  | 7 | 10.1016/j.toxlet.2009.01.008 |  | N | N | N | lysosomal uptake | 1.00676e-09
| 2009 | ZnO | I |  |  |  |  | 165 |  |  |  |  | A431 |  | H | Human | Skin | Epithelial | A | L | 3 |  | NR | toluylene red |  | 97.6419 |  | 7 | 10.1016/j.toxlet.2009.01.008 |  | N | N | N | lysosomal uptake | 1.00676e-08
| 2009 | ZnO | I |  |  |  |  | 165 |  |  |  |  | A431 |  | H | Human | Skin | Epithelial | A | L | 3 |  | NR | toluylene red |  | 98.22968 |  | 7 | 10.1016/j.toxlet.2009.01.008 |  | N | N | N | lysosomal uptake | 1.00676e-07
| 2009 | ZnO | I |  |  |  |  | 165 |  |  |  |  | A431 |  | H | Human | Skin | Epithelial | A | L | 3 |  | NR | toluylene red |  | 104.363815 |  | 7 | 10.1016/j.toxlet.2009.01.008 |  | N | N | N | lysosomal uptake | 6.292253e-07
| 2009 | ZnO | I |  |  |  |  | 165 |  |  |  |  | A431 |  | H | Human | Skin | Epithelial | A | L | 3 |  | NR | toluylene red |  | 101.48339 |  | 7 | 10.1016/j.toxlet.2009.01.008 |  | N | N | N | lysosomal uptake | 1.00676e-06
| 2009 | ZnO | I |  |  |  |  | 165 |  |  |  |  | A431 |  | H | Human | Skin | Epithelial | A | L | 3 |  | NR | toluylene red |  | 99.29382 |  | 7 | 10.1016/j.toxlet.2009.01.008 |  | N | N | N | lysosomal uptake | 2.516901e-06
| 2009 | ZnO | I |  |  |  |  | 165 |  |  |  |  | A431 |  | H | Human | Skin | Epithelial | A | L | 6 |  | NR | toluylene red |  | 99.02918 |  | 7 | 10.1016/j.toxlet.2009.01.008 |  | N | N | N | lysosomal uptake | 1.00676e-09
| 2009 | ZnO | I |  |  |  |  | 165 |  |  |  |  | A431 |  | H | Human | Skin | Epithelial | A | L | 6 |  | NR | toluylene red |  | 98.22968 |  | 7 | 10.1016/j.toxlet.2009.01.008 |  | N | N | N | lysosomal uptake | 1.00676e-08
| 2009 | ZnO | I |  |  |  |  | 165 |  |  |  |  | A431 |  | H | Human | Skin | Epithelial | A | L | 6 |  | NR | toluylene red |  | 95.34369 |  | 7 | 10.1016/j.toxlet.2009.01.008 |  | N | N | N | lysosomal uptake | 1.00676e-07
| 2009 | ZnO | I |  |  |  |  | 165 |  |  |  |  | A431 |  | H | Human | Skin | Epithelial | A | L | 6 |  | NR | toluylene red |  | 92.463264 |  | 7 | 10.1016/j.toxlet.2009.01.008 |  | N | N | N | lysosomal uptake | 6.292253e-07
| 2009 | ZnO | I |  |  |  |  | 165 |  |  |  |  | A431 |  | H | Human | Skin | Epithelial | A | L | 6 |  | NR | toluylene red |  | 82.640854 |  | 7 | 10.1016/j.toxlet.2009.01.008 |  | N | N | N | lysosomal uptake | 1.00676e-06
| 2009 | ZnO | I |  |  |  |  | 165 |  |  |  |  | A431 |  | H | Human | Skin | Epithelial | A | L | 6 |  | NR | toluylene red |  | 63.115814 |  | 7 | 10.1016/j.toxlet.2009.01.008 |  | N | N | N | lysosomal uptake | 2.516901e-06
| 2009 | ZnO | I |  |  |  |  | 165 |  |  |  |  | A431 |  | H | Human | Skin | Epithelial | A | L | 24 |  | NR | toluylene red |  | 101.80375 |  | 7 | 10.1016/j.toxlet.2009.01.008 |  | N | N | N | lysosomal uptake | 1.00676e-09
| 2009 | ZnO | I |  |  |  |  | 165 |  |  |  |  | A431 |  | H | Human | Skin | Epithelial | A | L | 24 |  | NR | toluylene red |  | 101.001465 |  | 7 | 10.1016/j.toxlet.2009.01.008 |  | N | N | N | lysosomal uptake | 1.00676e-08
| 2009 | ZnO | I |  |  |  |  | 165 |  |  |  |  | A431 |  | H | Human | Skin | Epithelial | A | L | 24 |  | NR | toluylene red |  | 97.424614 |  | 7 | 10.1016/j.toxlet.2009.01.008 |  | N | N | N | lysosomal uptake | 1.00676e-07
| 2009 | ZnO | I |  |  |  |  | 165 |  |  |  |  | A431 |  | H | Human | Skin | Epithelial | A | L | 24 |  | NR | toluylene red |  | 88.99784 |  | 7 | 10.1016/j.toxlet.2009.01.008 |  | N | N | N | lysosomal uptake | 6.292253e-07
| 2009 | ZnO | I |  |  |  |  | 165 |  |  |  |  | A431 |  | H | Human | Skin | Epithelial | A | L | 24 |  | NR | toluylene red |  | 54.897972 |  | 7 | 10.1016/j.toxlet.2009.01.008 |  | N | N | N | lysosomal uptake | 1.00676e-06
| 2009 | ZnO | I |  |  |  |  | 165 |  |  |  |  | A431 |  | H | Human | Skin | Epithelial | A | L | 24 |  | NR | toluylene red |  | 48.549343 |  | 7 | 10.1016/j.toxlet.2009.01.008 |  | N | N | N | lysosomal uptake | 2.516901e-06
| 2009 | ZnO | I |  |  |  |  | 165 |  |  |  |  | A431 |  | H | Human | Skin | Epithelial | A | L | 48 |  | NR | toluylene red |  | 93.477264 |  | 7 | 10.1016/j.toxlet.2009.01.008 |  | N | N | N | lysosomal uptake | 1.00676e-09
| 2009 | ZnO | I |  |  |  |  | 165 |  |  |  |  | A431 |  | H | Human | Skin | Epithelial | A | L | 48 |  | NR | toluylene red |  | 91.98412 |  | 7 | 10.1016/j.toxlet.2009.01.008 |  | N | N | N | lysosomal uptake | 1.00676e-08
| 2009 | ZnO | I |  |  |  |  | 165 |  |  |  |  | A431 |  | H | Human | Skin | Epithelial | A | L | 48 |  | NR | toluylene red |  | 96.73376 |  | 7 | 10.1016/j.toxlet.2009.01.008 |  | N | N | N | lysosomal uptake | 1.00676e-07
| 2009 | ZnO | I |  |  |  |  | 165 |  |  |  |  | A431 |  | H | Human | Skin | Epithelial | A | L | 48 |  | NR | toluylene red |  | 69.57309 |  | 7 | 10.1016/j.toxlet.2009.01.008 |  | N | N | N | lysosomal uptake | 6.292253e-07
| 2009 | ZnO | I |  |  |  |  | 165 |  |  |  |  | A431 |  | H | Human | Skin | Epithelial | A | L | 48 |  | NR | toluylene red |  | 43.79971 |  | 7 | 10.1016/j.toxlet.2009.01.008 |  | N | N | N | lysosomal uptake | 1.00676e-06
| 2009 | ZnO | I |  |  |  |  | 165 |  |  |  |  | A431 |  | H | Human | Skin | Epithelial | A | L | 48 |  | NR | toluylene red |  | 34.67651 |  | 7 | 10.1016/j.toxlet.2009.01.008 |  | N | N | N | lysosomal uptake | 2.516901e-06
| 2012 | ZnO | I |  |  |  |  | 10 |  |  |  |  | RAW 264.7 |  | A | Mouse | Blood | Monocyte/Macrophage | A | L | 24 |  | WST­1 | tetrazolium salt |  | 124.066376 |  | 8 | 10.1016/j.tiv.2011.12.006 |  | Y | N | Y | cell metabolic activity | 0.0008479675
| 2012 | ZnO | I |  |  |  |  | 11 |  |  |  |  | RAW 264.7 |  | A | Mouse | Blood | Monocyte/Macrophage | A | L | 24 |  | WST­1 | tetrazolium salt |  | 136.3089 |  | 8 | 10.1016/j.tiv.2011.12.006 |  | Y | N | Y | cell metabolic activity | 0.002703539
| 2012 | ZnO | I |  |  |  |  | 12 |  |  |  |  | RAW 264.7 |  | A | Mouse | Blood | Monocyte/Macrophage | A | L | 24 |  | WST­1 | tetrazolium salt |  | 76.85051 |  | 8 | 10.1016/j.tiv.2011.12.006 |  | Y | N | Y | cell metabolic activity | 0.003617543
| 2012 | ZnO | I |  |  |  |  | 13 |  |  |  |  | RAW 264.7 |  | A | Mouse | Blood | Monocyte/Macrophage | A | L | 24 |  | WST­1 | tetrazolium salt |  | 31.543184 |  | 8 | 10.1016/j.tiv.2011.12.006 |  | Y | N | Y | cell metabolic activity | 0.01005933
| 2012 | ZnO | I |  |  |  |  | 14 |  |  |  |  | RAW 264.7 |  | A | Mouse | Blood | Monocyte/Macrophage | A | L | 24 |  | WST­1 | tetrazolium salt |  | 27.747828 |  | 8 | 10.1016/j.tiv.2011.12.006 |  | Y | N | Y | cell metabolic activity | 0.01443194
| 2012 | ZnO | I |  |  |  |  | 15 |  |  |  |  | RAW 264.7 |  | A | Mouse | Blood | Monocyte/Macrophage | A | L | 24 |  | LDH | LDH activity assay kit |  | 27.093307 |  | 8 | 10.1016/j.tiv.2011.12.006 |  | Y | N | Y | LDH leakage | 0.0001328474
| 2012 | ZnO | I |  |  |  |  | 16 |  |  |  |  | RAW 264.7 |  | A | Mouse | Blood | Monocyte/Macrophage | A | L | 24 |  | LDH | LDH activity assay kit |  | 52.859447 |  | 8 | 10.1016/j.tiv.2011.12.006 |  | Y | N | Y | LDH leakage | 0.0005001726
| 2012 | ZnO | I |  |  |  |  | 17 |  |  |  |  | RAW 264.7 |  | A | Mouse | Blood | Monocyte/Macrophage | A | L | 24 |  | LDH | LDH activity assay kit |  | 54.383 |  | 8 | 10.1016/j.tiv.2011.12.006 |  | Y | N | Y | LDH leakage | 0.0007678568
| 2012 | ZnO | I |  |  |  |  | 18 |  |  |  |  | RAW 264.7 |  | A | Mouse | Blood | Monocyte/Macrophage | A | L | 24 |  | LDH | LDH activity assay kit |  | 54.391384 |  | 8 | 10.1016/j.tiv.2011.12.006 |  | Y | N | Y | LDH leakage | 0.002397322
| 2012 | ZnO | I |  |  |  |  | 19 |  |  |  |  | RAW 264.7 |  | A | Mouse | Blood | Monocyte/Macrophage | A | L | 24 |  | LDH | LDH activity assay kit |  | 52.12703 |  | 8 | 10.1016/j.tiv.2011.12.006 |  | Y | N | Y | LDH leakage | 0.003797704
| 2013 | ZnO | I |  |  |  |  | 112 |  |  |  |  | Caco­2 |  | H | Human | Colon | Epithelial | A | L | 24 |  | Live/Dead | Sytox Red |  | 98 |  | 9 | 10.1021/tx400231u |  | N | Y | Y | cell membrane integrity | 1.609511e-05
| 2013 | ZnO | I |  |  |  |  | 112 |  |  |  |  | Caco­2 |  | H | Human | Colon | Epithelial | A | L | 24 |  | Live/Dead | Annexin V |  | 100 |  | 9 | 10.1021/tx400231u |  | N | Y | Y | cell membrane integrity | 1.609511e-05
| 2013 | ZnO | I |  |  |  |  | 112 |  |  |  |  | Caco­2 |  | H | Human | Colon | Epithelial | A | L | 24 |  | LDH | LDH activity assay kit |  | 81.052635 |  | 9 | 10.1021/tx400231u |  | N | Y | Y | LDH leakage | 1.609511e-05
| 2013 | ZnO | I |  |  |  |  | 112 |  |  |  |  | Caco­2 |  | H | Human | Colon | Epithelial | A | L | 24 |  | MTT | tetrazolium salt |  | 69.632324 |  | 9 | 10.1021/tx400231u |  | N | Y | Y | cell metabolic activity | 1.609511e-05
| 2007 | ZnO | I |  |  |  |  | 60 |  |  |  |  | Fibroblasts |  | H | Human | Skin | Fibroblast | A | P | 4 |  | MTS | tetrazolium salt |  | 80.81022 |  | 10 | not provided (ro.uow.edu.au/sspapers/3084/) |  | N | N | N | cell metabolic activity | 1.934589e-07
| 2007 | ZnO | I |  |  |  |  | 60 |  |  |  |  | Fibroblasts |  | H | Human | Skin | Fibroblast | A | P | 4 |  | MTS | tetrazolium salt |  | 82.73483 |  | 10 | not provided (ro.uow.edu.au/sspapers/3084/) |  | N | N | N | cell metabolic activity | 7.719935e-07
| 2007 | ZnO | I |  |  |  |  | 60 |  |  |  |  | Fibroblasts |  | H | Human | Skin | Fibroblast | A | P | 4 |  | MTS | tetrazolium salt |  | 83.904724 |  | 10 | not provided (ro.uow.edu.au/sspapers/3084/) |  | N | N | N | cell metabolic activity | 3.080927e-06
| 2007 | ZnO | I |  |  |  |  | 60 |  |  |  |  | Fibroblasts |  | H | Human | Skin | Fibroblast | A | P | 4 |  | MTS | tetrazolium salt |  | 75.6413 |  | 10 | not provided (ro.uow.edu.au/sspapers/3084/) |  | N | N | N | cell metabolic activity | 1.263651e-05
| 2007 | ZnO | I |  |  |  |  | 60 |  |  |  |  | Fibroblasts |  | H | Human | Skin | Fibroblast | A | P | 4 |  | MTS | tetrazolium salt |  | 94.547165 |  | 10 | not provided (ro.uow.edu.au/sspapers/3084/) |  | N | N | N | cell metabolic activity | 5.031382e-05
| 2007 | ZnO | I |  |  |  |  | 60 |  |  |  |  | Fibroblasts |  | H | Human | Skin | Fibroblast | A | P | 4 |  | MTS | tetrazolium salt |  | 81.75469 |  | 10 | not provided (ro.uow.edu.au/sspapers/3084/) |  | N | N | N | cell metabolic activity | 0.0002011631
| 2007 | ZnO | I |  |  |  |  | 60 |  |  |  |  | Fibroblasts |  | H | Human | Skin | Fibroblast | A | P | 4 |  | MTS | tetrazolium salt |  | 82.547226 |  | 10 | not provided (ro.uow.edu.au/sspapers/3084/) |  | N | N | N | cell metabolic activity | 0.0008028557
| 2007 | ZnO | I |  |  |  |  | 60 |  |  |  |  | Fibroblasts |  | H | Human | Skin | Fibroblast | A | P | 4 |  | MTS | tetrazolium salt |  | 78.81142 |  | 10 | not provided (ro.uow.edu.au/sspapers/3084/) |  | N | N | N | cell metabolic activity | 0.003206151
| 2007 | ZnO | I |  |  |  |  | 60 |  |  |  |  | Fibroblasts |  | H | Human | Skin | Fibroblast | A | P | 4 |  | MTS | tetrazolium salt |  | 80.345116 |  | 10 | not provided (ro.uow.edu.au/sspapers/3084/) |  | N | N | N | cell metabolic activity | 0.007789868
| 2007 | ZnO | I |  |  |  |  | 60 |  |  |  |  | Fibroblasts |  | H | Human | Skin | Fibroblast | A | P | 24 |  | MTS | tetrazolium salt |  | 90.99897 |  | 10 | not provided (ro.uow.edu.au/sspapers/3084/) |  | N | N | N | cell metabolic activity | 1.932012e-07
| 2007 | ZnO | I |  |  |  |  | 60 |  |  |  |  | Fibroblasts |  | H | Human | Skin | Fibroblast | A | P | 24 |  | MTS | tetrazolium salt |  | 91.41414 |  | 10 | not provided (ro.uow.edu.au/sspapers/3084/) |  | N | N | N | cell metabolic activity | 7.711173e-07
| 2007 | ZnO | I |  |  |  |  | 60 |  |  |  |  | Fibroblasts |  | H | Human | Skin | Fibroblast | A | P | 24 |  | MTS | tetrazolium salt |  | 91.074585 |  | 10 | not provided (ro.uow.edu.au/sspapers/3084/) |  | N | N | N | cell metabolic activity | 3.078038e-06
| 2007 | ZnO | I |  |  |  |  | 60 |  |  |  |  | Fibroblasts |  | H | Human | Skin | Fibroblast | A | P | 24 |  | MTS | tetrazolium salt |  | 87.3395 |  | 10 | not provided (ro.uow.edu.au/sspapers/3084/) |  | N | N | N | cell metabolic activity | 1.261719e-05
| 2007 | ZnO | I |  |  |  |  | 60 |  |  |  |  | Fibroblasts |  | H | Human | Skin | Fibroblast | A | P | 24 |  | MTS | tetrazolium salt |  | 70.39605 |  | 10 | not provided (ro.uow.edu.au/sspapers/3084/) |  | N | N | N | cell metabolic activity | 5.047304e-05
| 2007 | ZnO | I |  |  |  |  | 60 |  |  |  |  | Fibroblasts |  | H | Human | Skin | Fibroblast | A | P | 24 |  | MTS | tetrazolium salt |  | 25.90524 |  | 10 | not provided (ro.uow.edu.au/sspapers/3084/) |  | N | N | N | cell metabolic activity | 0.0002026383
| 2007 | ZnO | I |  |  |  |  | 60 |  |  |  |  | Fibroblasts |  | H | Human | Skin | Fibroblast | A | P | 24 |  | MTS | tetrazolium salt |  | 4.0560975 |  | 10 | not provided (ro.uow.edu.au/sspapers/3084/) |  | N | N | N | cell metabolic activity | 0.0008111425
| 2007 | ZnO | I |  |  |  |  | 60 |  |  |  |  | Fibroblasts |  | H | Human | Skin | Fibroblast | A | P | 24 |  | MTS | tetrazolium salt |  | 1.8304514 |  | 10 | not provided (ro.uow.edu.au/sspapers/3084/) |  | N | N | N | cell metabolic activity | 0.003324298
| 2011 | ZnO | I |  |  |  |  | 639 |  |  |  |  | HCMEC |  | H | Human | Heart | Endothelial | A | P | 12 |  | MTT | tetrazolium salt |  | 96.62921 |  | 11 | 10.1007/s10565-011-9191-9 |  | N | Y | N | cell metabolic activity | 2.166633e-12
| 2011 | ZnO | I |  |  |  |  | 639 |  |  |  |  | HCMEC |  | H | Human | Heart | Endothelial | A | P | 12 |  | MTT | tetrazolium salt |  | 97.75281 |  | 11 | 10.1007/s10565-011-9191-9 |  | N | Y | N | cell metabolic activity | 2.166633e-11
| 2011 | ZnO | I |  |  |  |  | 639 |  |  |  |  | HCMEC |  | H | Human | Heart | Endothelial | A | P | 12 |  | MTT | tetrazolium salt |  | 101.1236 |  | 11 | 10.1007/s10565-011-9191-9 |  | N | Y | N | cell metabolic activity | 2.166633e-10
| 2011 | ZnO | I |  |  |  |  | 639 |  |  |  |  | HCMEC |  | H | Human | Heart | Endothelial | A | P | 12 |  | MTT | tetrazolium salt |  | 98.8764 |  | 11 | 10.1007/s10565-011-9191-9 |  | N | Y | N | cell metabolic activity | 2.166633e-09
| 2011 | ZnO | I |  |  |  |  | 639 |  |  |  |  | HCMEC |  | H | Human | Heart | Endothelial | A | P | 12 |  | MTT | tetrazolium salt |  | 92.134834 |  | 11 | 10.1007/s10565-011-9191-9 |  | N | Y | N | cell metabolic activity | 1.083317e-08
| 2011 | ZnO | I |  |  |  |  | 639 |  |  |  |  | HCMEC |  | H | Human | Heart | Endothelial | A | P | 12 |  | MTT | tetrazolium salt |  | 75.2809 |  | 11 | 10.1007/s10565-011-9191-9 |  | N | Y | N | cell metabolic activity | 2.166633e-08
| 2011 | ZnO | I |  |  |  |  | 639 |  |  |  |  | HCMEC |  | H | Human | Heart | Endothelial | A | P | 12 |  | MTT | tetrazolium salt |  | 64.044945 |  | 11 | 10.1007/s10565-011-9191-9 |  | N | Y | N | cell metabolic activity | 4.333266e-08
| 2011 | ZnO | I |  |  |  |  | 639 |  |  |  |  | HCMEC |  | H | Human | Heart | Endothelial | A | P | 12 |  | MTT | tetrazolium salt |  | 35.955055 |  | 11 | 10.1007/s10565-011-9191-9 |  | N | Y | N | cell metabolic activity | 1.083317e-07
| 2011 | ZnO | I |  |  |  |  | 639 |  |  |  |  | HCMEC |  | H | Human | Heart | Endothelial | A | P | 12 |  | MTT | tetrazolium salt |  | 32.58427 |  | 11 | 10.1007/s10565-011-9191-9 |  | N | Y | N | cell metabolic activity | 2.166633e-07
| 2011 | ZnO | I |  |  |  |  | 639 |  |  |  |  | HCMEC |  | H | Human | Heart | Endothelial | A | P | 24 |  | MTT | tetrazolium salt |  | 93.25843 |  | 11 | 10.1007/s10565-011-9191-9 |  | N | Y | N | cell metabolic activity | 2.166633e-12
| 2011 | ZnO | I |  |  |  |  | 639 |  |  |  |  | HCMEC |  | H | Human | Heart | Endothelial | A | P | 24 |  | MTT | tetrazolium salt |  | 98.8764 |  | 11 | 10.1007/s10565-011-9191-9 |  | N | Y | N | cell metabolic activity | 2.166633e-11
| 2011 | ZnO | I |  |  |  |  | 639 |  |  |  |  | HCMEC |  | H | Human | Heart | Endothelial | A | P | 24 |  | MTT | tetrazolium salt |  | 96.62921 |  | 11 | 10.1007/s10565-011-9191-9 |  | N | Y | N | cell metabolic activity | 2.166633e-10
| 2011 | ZnO | I |  |  |  |  | 639 |  |  |  |  | HCMEC |  | H | Human | Heart | Endothelial | A | P | 24 |  | MTT | tetrazolium salt |  | 97.75281 |  | 11 | 10.1007/s10565-011-9191-9 |  | N | Y | N | cell metabolic activity | 2.166633e-09
| 2011 | ZnO | I |  |  |  |  | 639 |  |  |  |  | HCMEC |  | H | Human | Heart | Endothelial | A | P | 24 |  | MTT | tetrazolium salt |  | 71.91011 |  | 11 | 10.1007/s10565-011-9191-9 |  | N | Y | N | cell metabolic activity | 1.083317e-08
| 2011 | ZnO | I |  |  |  |  | 639 |  |  |  |  | HCMEC |  | H | Human | Heart | Endothelial | A | P | 24 |  | MTT | tetrazolium salt |  | 60.674156 |  | 11 | 10.1007/s10565-011-9191-9 |  | N | Y | N | cell metabolic activity | 2.166633e-08
| 2011 | ZnO | I |  |  |  |  | 639 |  |  |  |  | HCMEC |  | H | Human | Heart | Endothelial | A | P | 24 |  | MTT | tetrazolium salt |  | 43.820225 |  | 11 | 10.1007/s10565-011-9191-9 |  | N | Y | N | cell metabolic activity | 4.333266e-08
| 2011 | ZnO | I |  |  |  |  | 639 |  |  |  |  | HCMEC |  | H | Human | Heart | Endothelial | A | P | 24 |  | MTT | tetrazolium salt |  | 28.089888 |  | 11 | 10.1007/s10565-011-9191-9 |  | N | Y | N | cell metabolic activity | 1.083317e-07
| 2011 | ZnO | I |  |  |  |  | 639 |  |  |  |  | HCMEC |  | H | Human | Heart | Endothelial | A | P | 24 |  | MTT | tetrazolium salt |  | 22.47191 |  | 11 | 10.1007/s10565-011-9191-9 |  | N | Y | N | cell metabolic activity | 2.166633e-07
| 2011 | ZnO | I |  |  |  |  | 639 |  |  |  |  | HCMEC |  | H | Human | Heart | Endothelial | A | P | 12 |  | LDH | LDH activity assay kit |  | 95.7678623 |  | 11 | 10.1007/s10565-011-9191-9 |  | N | Y | N | LDH leakage | 2.166633e-12
| 2011 | ZnO | I |  |  |  |  | 639 |  |  |  |  | HCMEC |  | H | Human | Heart | Endothelial | A | P | 12 |  | LDH | LDH activity assay kit |  | 97.6080797 |  | 11 | 10.1007/s10565-011-9191-9 |  | N | Y | N | LDH leakage | 2.166633e-11
| 2011 | ZnO | I |  |  |  |  | 639 |  |  |  |  | HCMEC |  | H | Human | Heart | Endothelial | A | P | 12 |  | LDH | LDH activity assay kit |  | 95.709979 |  | 11 | 10.1007/s10565-011-9191-9 |  | N | Y | N | LDH leakage | 2.166633e-10
| 2011 | ZnO | I |  |  |  |  | 639 |  |  |  |  | HCMEC |  | H | Human | Heart | Endothelial | A | P | 12 |  | LDH | LDH activity assay kit |  | 90.075973 |  | 11 | 10.1007/s10565-011-9191-9 |  | N | Y | N | LDH leakage | 2.166633e-09
| 2011 | ZnO | I |  |  |  |  | 639 |  |  |  |  | HCMEC |  | H | Human | Heart | Endothelial | A | P | 12 |  | LDH | LDH activity assay kit |  | 75.09376 |  | 11 | 10.1007/s10565-011-9191-9 |  | N | Y | N | LDH leakage | 1.083317e-08
| 2011 | ZnO | I |  |  |  |  | 639 |  |  |  |  | HCMEC |  | H | Human | Heart | Endothelial | A | P | 12 |  | LDH | LDH activity assay kit |  | 47.029846 |  | 11 | 10.1007/s10565-011-9191-9 |  | N | Y | N | LDH leakage | 2.166633e-08
| 2011 | ZnO | I |  |  |  |  | 639 |  |  |  |  | HCMEC |  | H | Human | Heart | Endothelial | A | P | 12 |  | LDH | LDH activity assay kit |  | 43.265 |  | 11 | 10.1007/s10565-011-9191-9 |  | N | Y | N | LDH leakage | 4.333266e-08
| 2011 | ZnO | I |  |  |  |  | 639 |  |  |  |  | HCMEC |  | H | Human | Heart | Endothelial | A | P | 12 |  | LDH | LDH activity assay kit |  | 30.149536 |  | 11 | 10.1007/s10565-011-9191-9 |  | N | Y | N | LDH leakage | 1.083317e-07
| 2011 | ZnO | I |  |  |  |  | 639 |  |  |  |  | HCMEC |  | H | Human | Heart | Endothelial | A | P | 12 |  | LDH | LDH activity assay kit |  | 11.43382 |  | 11 | 10.1007/s10565-011-9191-9 |  | N | Y | N | LDH leakage | 2.166633e-07
| 2011 | ZnO | I |  |  |  |  | 639 |  |  |  |  | HCMEC |  | H | Human | Heart | Endothelial | A | P | 24 |  | LDH | LDH activity assay kit |  | 94.7259574 |  | 11 | 10.1007/s10565-011-9191-9 |  | N | Y | N | LDH leakage | 2.166633e-12
| 2011 | ZnO | I |  |  |  |  | 639 |  |  |  |  | HCMEC |  | H | Human | Heart | Endothelial | A | P | 24 |  | LDH | LDH activity assay kit |  | 94.6970153 |  | 11 | 10.1007/s10565-011-9191-9 |  | N | Y | N | LDH leakage | 2.166633e-11
| 2011 | ZnO | I |  |  |  |  | 639 |  |  |  |  | HCMEC |  | H | Human | Heart | Endothelial | A | P | 24 |  | LDH | LDH activity assay kit |  | 90.929756 |  | 11 | 10.1007/s10565-011-9191-9 |  | N | Y | N | LDH leakage | 2.166633e-10
| 2011 | ZnO | I |  |  |  |  | 639 |  |  |  |  | HCMEC |  | H | Human | Heart | Endothelial | A | P | 24 |  | LDH | LDH activity assay kit |  | 68.47332 |  | 11 | 10.1007/s10565-011-9191-9 |  | N | Y | N | LDH leakage | 2.166633e-09
| 2011 | ZnO | I |  |  |  |  | 639 |  |  |  |  | HCMEC |  | H | Human | Heart | Endothelial | A | P | 24 |  | LDH | LDH activity assay kit |  | 59.098583 |  | 11 | 10.1007/s10565-011-9191-9 |  | N | Y | N | LDH leakage | 1.083317e-08
| 2011 | ZnO | I |  |  |  |  | 639 |  |  |  |  | HCMEC |  | H | Human | Heart | Endothelial | A | P | 24 |  | LDH | LDH activity assay kit |  | 47.8571 |  | 11 | 10.1007/s10565-011-9191-9 |  | N | Y | N | LDH leakage | 2.166633e-08
| 2011 | ZnO | I |  |  |  |  | 639 |  |  |  |  | HCMEC |  | H | Human | Heart | Endothelial | A | P | 24 |  | LDH | LDH activity assay kit |  | 31.00814 |  | 11 | 10.1007/s10565-011-9191-9 |  | N | Y | N | LDH leakage | 4.333266e-08
| 2011 | ZnO | I |  |  |  |  | 639 |  |  |  |  | HCMEC |  | H | Human | Heart | Endothelial | A | P | 24 |  | LDH | LDH activity assay kit |  | 10.41845 |  | 11 | 10.1007/s10565-011-9191-9 |  | N | Y | N | LDH leakage | 1.083317e-07
| 2011 | ZnO | I |  |  |  |  | 639 |  |  |  |  | HCMEC |  | H | Human | Heart | Endothelial | A | P | 24 |  | LDH | LDH activity assay kit |  | -0.82304 |  | 11 | 10.1007/s10565-011-9191-9 |  | N | Y | N | LDH leakage | 2.166633e-07
| 2011 | ZnO | I |  |  |  |  | 24 |  |  |  |  | A549 |  | H | Human | Lung | Epithelial | A | L | 48 |  | WST­1 | tetrazolium salt |  | 100.03914 |  | 12 | 0.1088/1742-6596/304/1/012044 |  | N | N | N | cell metabolic activity | 2.044675e-05
| 2011 | ZnO | I |  |  |  |  | 24 |  |  |  |  | A549 |  | H | Human | Lung | Epithelial | A | L | 48 |  | WST­1 | tetrazolium salt |  | 90.41096 |  | 12 | 0.1088/1742-6596/304/1/012044 |  | N | N | N | cell metabolic activity | 0.0002044675
| 2011 | ZnO | I |  |  |  |  | 24 |  |  |  |  | A549 |  | H | Human | Lung | Epithelial | A | L | 48 |  | WST­1 | tetrazolium salt |  | 34.285713 |  | 12 | 0.1088/1742-6596/304/1/012044 |  | N | N | N | cell metabolic activity | 0.002042648
| 2011 | ZnO | I |  |  |  |  | 24 |  |  |  |  | A549 |  | H | Human | Lung | Epithelial | A | L | 48 |  | WST­1 | tetrazolium salt |  | 24.4227 |  | 12 | 0.1088/1742-6596/304/1/012044 |  | N | N | N | cell metabolic activity | 0.005111687
| 2011 | ZnO | I |  |  |  |  | 24 |  |  |  |  | A549 |  | H | Human | Lung | Epithelial | A | L | 48 |  | WST­1 | tetrazolium salt |  | 7.2798433 |  | 12 | 0.1088/1742-6596/304/1/012044 |  | N | N | N | cell metabolic activity | 0.01001762
| 2011 | ZnO | I |  |  |  |  | 24 |  |  |  |  | A549 |  | H | Human | Lung | Epithelial | A | L | 48 |  | WST­1 | tetrazolium salt |  | 7.514677 |  | 12 | 0.1088/1742-6596/304/1/012044 |  | N | N | N | cell metabolic activity | 0.02061472
| 2011 | ZnO | I |  |  |  |  | 24 |  |  |  |  | A549 |  | H | Human | Lung | Epithelial | A | L | 48 |  | WST­1 | tetrazolium salt |  | 11.741683 |  | 12 | 0.1088/1742-6596/304/1/012044 |  | N | N | N | cell metabolic activity | 0.0408935
| 2011 | ZnO | I |  |  |  |  | 24 |  |  |  |  | A549 |  | H | Human | Lung | Epithelial | A | L | 48 |  | WST­1 | tetrazolium salt |  | 91.11546 |  | 12 | 0.1088/1742-6596/304/1/012044 |  | N | N | N | cell metabolic activity | 2.044675e-05
| 2011 | ZnO | I |  |  |  |  | 24 |  |  |  |  | A549 |  | H | Human | Lung | Epithelial | A | L | 48 |  | WST­1 | tetrazolium salt |  | 89.70646 |  | 12 | 0.1088/1742-6596/304/1/012044 |  | N | N | N | cell metabolic activity | 0.0002044675
| 2011 | ZnO | I |  |  |  |  | 24 |  |  |  |  | A549 |  | H | Human | Lung | Epithelial | A | L | 48 |  | WST­1 | tetrazolium salt |  | 56.125244 |  | 12 | 0.1088/1742-6596/304/1/012044 |  | N | N | N | cell metabolic activity | 0.002044675
| 2011 | ZnO | I |  |  |  |  | 24 |  |  |  |  | A549 |  | H | Human | Lung | Epithelial | A | L | 48 |  | WST­1 | tetrazolium salt |  | 7.749511 |  | 12 | 0.1088/1742-6596/304/1/012044 |  | N | N | N | cell metabolic activity | 0.005111687
| 2011 | ZnO | I |  |  |  |  | 24 |  |  |  |  | A549 |  | H | Human | Lung | Epithelial | A | L | 48 |  | WST­1 | tetrazolium salt |  | 8.688846 |  | 12 | 0.1088/1742-6596/304/1/012044 |  | N | N | N | cell metabolic activity | 0.01022337
| 2011 | ZnO | I |  |  |  |  | 24 |  |  |  |  | A549 |  | H | Human | Lung | Epithelial | A | L | 48 |  | WST­1 | tetrazolium salt |  | 11.976517 |  | 12 | 0.1088/1742-6596/304/1/012044 |  | N | N | N | cell metabolic activity | 0.02044675
| 2011 | ZnO | I |  |  |  |  | 24 |  |  |  |  | A549 |  | H | Human | Lung | Epithelial | A | L | 48 |  | WST­1 | tetrazolium salt |  | 22.544031 |  | 12 | 0.1088/1742-6596/304/1/012044 |  | N | N | N | cell metabolic activity | 0.0408935
| 2011 | ZnO | I |  |  |  |  | 67 |  |  |  |  | A549 |  | H | Human | Lung | Epithelial | A | L | 48 |  | WST­1 | tetrazolium salt |  | 100.97847 |  | 12 | 0.1088/1742-6596/304/1/012044 |  | N | N | N | cell metabolic activity | 9.39796e-07
| 2011 | ZnO | I |  |  |  |  | 67 |  |  |  |  | A549 |  | H | Human | Lung | Epithelial | A | L | 48 |  | WST­1 | tetrazolium salt |  | 101.682976 |  | 12 | 0.1088/1742-6596/304/1/012044 |  | N | N | N | cell metabolic activity | 9.39796e-06
| 2011 | ZnO | I |  |  |  |  | 67 |  |  |  |  | A549 |  | H | Human | Lung | Epithelial | A | L | 48 |  | WST­1 | tetrazolium salt |  | 66.457924 |  | 12 | 0.1088/1742-6596/304/1/012044 |  | N | N | N | cell metabolic activity | 9.39796e-05
| 2011 | ZnO | I |  |  |  |  | 67 |  |  |  |  | A549 |  | H | Human | Lung | Epithelial | A | L | 48 |  | WST­1 | tetrazolium salt |  | 55.18591 |  | 12 | 0.1088/1742-6596/304/1/012044 |  | N | N | N | cell metabolic activity | 0.000234949
| 2011 | ZnO | I |  |  |  |  | 67 |  |  |  |  | A549 |  | H | Human | Lung | Epithelial | A | L | 48 |  | WST­1 | tetrazolium salt |  | 25.127201 |  | 12 | 0.1088/1742-6596/304/1/012044 |  | N | N | N | cell metabolic activity | 0.000469898
| 2011 | ZnO | I |  |  |  |  | 67 |  |  |  |  | A549 |  | H | Human | Lung | Epithelial | A | L | 48 |  | WST­1 | tetrazolium salt |  | 10.097847 |  | 12 | 0.1088/1742-6596/304/1/012044 |  | N | N | N | cell metabolic activity | 0.000939796
| 2011 | ZnO | I |  |  |  |  | 67 |  |  |  |  | A549 |  | H | Human | Lung | Epithelial | A | L | 48 |  | WST­1 | tetrazolium salt |  | 9.393347 |  | 12 | 0.1088/1742-6596/304/1/012044 |  | N | N | N | cell metabolic activity | 0.001879592
| 2011 | ZnO | I |  |  |  |  | 67 |  |  |  |  | A549 |  | H | Human | Lung | Epithelial | A | L | 48 |  | WST­1 | tetrazolium salt |  | 97.6908 |  | 12 | 0.1088/1742-6596/304/1/012044 |  | N | N | N | cell metabolic activity | 9.39796e-07
| 2011 | ZnO | I |  |  |  |  | 67 |  |  |  |  | A549 |  | H | Human | Lung | Epithelial | A | L | 48 |  | WST­1 | tetrazolium salt |  | 99.804306 |  | 12 | 0.1088/1742-6596/304/1/012044 |  | N | N | N | cell metabolic activity | 9.39796e-06
| 2011 | ZnO | I |  |  |  |  | 67 |  |  |  |  | A549 |  | H | Human | Lung | Epithelial | A | L | 48 |  | WST­1 | tetrazolium salt |  | 62.46575 |  | 12 | 0.1088/1742-6596/304/1/012044 |  | N | N | N | cell metabolic activity | 9.39796e-05
| 2011 | ZnO | I |  |  |  |  | 67 |  |  |  |  | A549 |  | H | Human | Lung | Epithelial | A | L | 48 |  | WST­1 | tetrazolium salt |  | 10.097847 |  | 12 | 0.1088/1742-6596/304/1/012044 |  | N | N | N | cell metabolic activity | 0.000234949
| 2011 | ZnO | I |  |  |  |  | 67 |  |  |  |  | A549 |  | H | Human | Lung | Epithelial | A | L | 48 |  | WST­1 | tetrazolium salt |  | 9.158513 |  | 12 | 0.1088/1742-6596/304/1/012044 |  | N | N | N | cell metabolic activity | 0.000469898
| 2011 | ZnO | I |  |  |  |  | 67 |  |  |  |  | A549 |  | H | Human | Lung | Epithelial | A | L | 48 |  | WST­1 | tetrazolium salt |  | 14.559687 |  | 12 | 0.1088/1742-6596/304/1/012044 |  | N | N | N | cell metabolic activity | 0.000939796
| 2011 | ZnO | I |  |  |  |  | 67 |  |  |  |  | A549 |  | H | Human | Lung | Epithelial | A | L | 48 |  | WST­1 | tetrazolium salt |  | 27.240704 |  | 12 | 0.1088/1742-6596/304/1/012044 |  | N | N | N | cell metabolic activity | 0.001879592
| 2009 | ZnO | I |  |  |  |  | 8 |  |  |  |  | CD3+ T cells |  | H | Human | Blood | Lymphoblast | A | P | 24 |  | Live/Dead | propidium iodide |  | 79.84496 |  | 13 | 10.1007/s11671-009-9413-8 |  | N | N | N | cell membrane integrity | 625
| 2009 | ZnO | I |  |  |  |  | 8 |  |  |  |  | CD3+ T cells |  | H | Human | Blood | Lymphoblast | A | P | 24 |  | Live/Dead | propidium iodide |  | 72.48062 |  | 13 | 10.1007/s11671-009-9413-8 |  | N | N | N | cell membrane integrity | 1000
| 2009 | ZnO | I |  |  |  |  | 8 |  |  |  |  | CD3+ T cells |  | H | Human | Blood | Lymphoblast | A | P | 24 |  | Live/Dead | propidium iodide |  | 64.72868 |  | 13 | 10.1007/s11671-009-9413-8 |  | N | N | N | cell membrane integrity | 2500
| 2009 | ZnO | I |  |  |  |  | 8 |  |  |  |  | CD3+ T cells |  | H | Human | Blood | Lymphoblast | A | P | 24 |  | Live/Dead | propidium iodide |  | 43.79845 |  | 13 | 10.1007/s11671-009-9413-8 |  | N | N | N | cell membrane integrity | 5000
| 2009 | ZnO | I |  |  |  |  | 8 |  |  |  |  | CD3+ T cells |  | H | Human | Blood | Lymphoblast | A | P | 24 |  | Live/Dead | propidium iodide |  | 14.7286825 |  | 13 | 10.1007/s11671-009-9413-8 |  | N | N | N | cell membrane integrity | 10000
| 2009 | ZnO | I |  |  |  |  | 8 |  |  |  |  | CD4+T cells |  | H | Human | Blood | Lymphoblast | A | P | 24 |  | Live/Dead | propidium iodide |  | 69.379845 |  | 13 | 10.1007/s11671-009-9413-8 |  | N | N | N | cell membrane integrity | 625
| 2009 | ZnO | I |  |  |  |  | 8 |  |  |  |  | CD4+T cells |  | H | Human | Blood | Lymphoblast | A | P | 24 |  | Live/Dead | propidium iodide |  | 68.21706 |  | 13 | 10.1007/s11671-009-9413-8 |  | N | N | N | cell membrane integrity | 1000
| 2009 | ZnO | I |  |  |  |  | 8 |  |  |  |  | CD4+T cells |  | H | Human | Blood | Lymphoblast | A | P | 24 |  | Live/Dead | propidium iodide |  | 64.34109 |  | 13 | 10.1007/s11671-009-9413-8 |  | N | N | N | cell membrane integrity | 2500
| 2009 | ZnO | I |  |  |  |  | 8 |  |  |  |  | CD4+T cells |  | H | Human | Blood | Lymphoblast | A | P | 24 |  | Live/Dead | propidium iodide |  | 47.67442 |  | 13 | 10.1007/s11671-009-9413-8 |  | N | N | N | cell membrane integrity | 5000
| 2009 | ZnO | I |  |  |  |  | 8 |  |  |  |  | CD4+T cells |  | H | Human | Blood | Lymphoblast | A | P | 24 |  | Live/Dead | propidium iodide |  | 24.806202 |  | 13 | 10.1007/s11671-009-9413-8 |  | N | N | N | cell membrane integrity | 10000
| 2009 | ZnO | I |  |  |  |  | 8 |  |  |  |  | B cells |  | H | Human | Blood | Lymphoblast | A | P | 24 |  | Live/Dead | propidium iodide |  | 89.147285 |  | 13 | 10.1007/s11671-009-9413-8 |  | N | N | N | cell membrane integrity | 625
| 2009 | ZnO | I |  |  |  |  | 8 |  |  |  |  | B cells |  | H | Human | Blood | Lymphoblast | A | P | 24 |  | Live/Dead | propidium iodide |  | 81.00775 |  | 13 | 10.1007/s11671-009-9413-8 |  | N | N | N | cell membrane integrity | 1000
| 2009 | ZnO | I |  |  |  |  | 8 |  |  |  |  | B cells |  | H | Human | Blood | Lymphoblast | A | P | 24 |  | Live/Dead | propidium iodide |  | 67.05426 |  | 13 | 10.1007/s11671-009-9413-8 |  | N | N | N | cell membrane integrity | 2500
| 2009 | ZnO | I |  |  |  |  | 8 |  |  |  |  | B cells |  | H | Human | Blood | Lymphoblast | A | P | 24 |  | Live/Dead | propidium iodide |  | 43.410854 |  | 13 | 10.1007/s11671-009-9413-8 |  | N | N | N | cell membrane integrity | 5000
| 2009 | ZnO | I |  |  |  |  | 8 |  |  |  |  | B cells |  | H | Human | Blood | Lymphoblast | A | P | 24 |  | Live/Dead | propidium iodide |  | 21.31783 |  | 13 | 10.1007/s11671-009-9413-8 |  | N | N | N | cell membrane integrity | 10000
| 2009 | ZnO | I |  |  |  |  | 8 |  |  |  |  | NK cells |  | H | Human | Blood | Lymphoblast | A | P | 24 |  | Live/Dead | propidium iodide |  | 62.7907 |  | 13 | 10.1007/s11671-009-9413-8 |  | N | N | N | cell membrane integrity | 625
| 2009 | ZnO | I |  |  |  |  | 8 |  |  |  |  | NK cells |  | H | Human | Blood | Lymphoblast | A | P | 24 |  | Live/Dead | propidium iodide |  | 44.573643 |  | 13 | 10.1007/s11671-009-9413-8 |  | N | N | N | cell membrane integrity | 1000
| 2009 | ZnO | I |  |  |  |  | 8 |  |  |  |  | NK cells |  | H | Human | Blood | Lymphoblast | A | P | 24 |  | Live/Dead | propidium iodide |  | 26.744186 |  | 13 | 10.1007/s11671-009-9413-8 |  | N | N | N | cell membrane integrity | 2500
| 2009 | ZnO | I |  |  |  |  | 8 |  |  |  |  | NK cells |  | H | Human | Blood | Lymphoblast | A | P | 24 |  | Live/Dead | propidium iodide |  | 13.565891 |  | 13 | 10.1007/s11671-009-9413-8 |  | N | N | N | cell membrane integrity | 5000
| 2009 | ZnO | I |  |  |  |  | 8 |  |  |  |  | NK cells |  | H | Human | Blood | Lymphoblast | A | P | 24 |  | Live/Dead | propidium iodide |  | 3.1007752 |  | 13 | 10.1007/s11671-009-9413-8 |  | N | N | N | cell membrane integrity | 10000
| 2009 | ZnO | I |  |  |  |  | 8 |  |  |  |  | Monocytes |  | H | Human | Blood | Monocyte | A | P | 24 |  | Live/Dead | propidium iodide |  | 25.193798 |  | 13 | 10.1007/s11671-009-9413-8 |  | N | N | N | cell membrane integrity | 625
| 2009 | ZnO | I |  |  |  |  | 8 |  |  |  |  | Monocytes |  | H | Human | Blood | Monocyte | A | P | 24 |  | Live/Dead | propidium iodide |  | 6.976744 |  | 13 | 10.1007/s11671-009-9413-8 |  | N | N | N | cell membrane integrity | 1000
| 2009 | ZnO | I |  |  |  |  | 8 |  |  |  |  | T cells (all types) |  | H | Human | Blood | Lymphoblast | A | P | 24 |  | Live/Dead | propidium iodide |  | 34.63439 |  | 13 | 10.1007/s11671-009-9413-8 |  | N | N | N | cell membrane integrity | 10000
| 2009 | ZnO | I |  |  |  |  | 8 |  |  |  |  | Naive T­cell |  | H | Human | Blood | Lymphoblast | A | P | 24 |  | Live/Dead | propidium iodide |  | 44.3355 |  | 13 | 10.1007/s11671-009-9413-8 |  | N | N | N | cell membrane integrity | 10000
| 2009 | ZnO | I |  |  |  |  | 8 |  |  |  |  | Memory T­cell |  | H | Human | Blood | Lymphoblast | A | P | 24 |  | Live/Dead | propidium iodide |  | 18.08616 |  | 13 | 10.1007/s11671-009-9413-8 |  | N | N | N | cell membrane integrity | 10000
| 2009 | ZnO | I |  |  |  |  | 4 |  |  |  |  | CD4+T cells |  | H | Human | Blood | Lymphoblast | A | P | 24 |  | Live/Dead | propidium iodide |  | 19.896479 |  | 13 | 10.1007/s11671-009-9413-8 |  | N | N | N | cell membrane integrity | 5000
| 2009 | ZnO | I |  |  |  |  | 3 |  |  |  |  | CD4+T cells |  | H | Human | Blood | Lymphoblast | A | P | 24 |  | Live/Dead | propidium iodide |  | 29.932598 |  | 13 | 10.1007/s11671-009-9413-8 |  | N | N | N | cell membrane integrity | 5000
| 2009 | ZnO | I |  |  |  |  | 20 |  |  |  |  | CD4+T cells |  | H | Human | Blood | Lymphoblast | A | P | 24 |  | Live/Dead | propidium iodide |  | 55.32121 |  | 13 | 10.1007/s11671-009-9413-8 |  | N | N | N | cell membrane integrity | 5000
| 2009 | ZnO | I |  |  |  |  | 4 |  |  |  |  | CD4+T cells |  | H | Human | Blood | Lymphoblast | A | P | 24 |  | Live/Dead | propidium iodide |  | 62.23176 |  | 13 | 10.1007/s11671-009-9413-8 |  | N | N | N | cell membrane integrity | 1000
| 2009 | ZnO | I |  |  |  |  | 4 |  |  |  |  | CD4+T cells |  | H | Human | Blood | Lymphoblast | A | P | 24 |  | Live/Dead | propidium iodide |  | 19.742489 |  | 13 | 10.1007/s11671-009-9413-8 |  | N | N | N | cell membrane integrity | 5000
| 2009 | ZnO | I |  |  |  |  | 4 |  |  |  |  | CD4+T cells |  | H | Human | Blood | Lymphoblast | A | P | 24 |  | Live/Dead | propidium iodide |  | 2.5751073 |  | 13 | 10.1007/s11671-009-9413-8 |  | N | N | N | cell membrane integrity | 10000
| 2009 | ZnO | I |  |  |  |  | 20 |  |  |  |  | CD4+T cells |  | H | Human | Blood | Lymphoblast | A | P | 24 |  | Live/Dead | propidium iodide |  | 77.25322 |  | 13 | 10.1007/s11671-009-9413-8 |  | N | N | N | cell membrane integrity | 1000
| 2009 | ZnO | I |  |  |  |  | 20 |  |  |  |  | CD4+T cells |  | H | Human | Blood | Lymphoblast | A | P | 24 |  | Live/Dead | propidium iodide |  | 50.643776 |  | 13 | 10.1007/s11671-009-9413-8 |  | N | N | N | cell membrane integrity | 5000
| 2009 | ZnO | I |  |  |  |  | 20 |  |  |  |  | CD4+T cells |  | H | Human | Blood | Lymphoblast | A | P | 24 |  | Live/Dead | propidium iodide |  | 12.875537 |  | 13 | 10.1007/s11671-009-9413-8 |  | N | N | N | cell membrane integrity | 10000
| 2014 | ZnO | I |  |  |  |  | 75 |  |  |  |  | Lymphocytes |  | H | Human | Blood | Lymphoblast | A | P | 3 |  | MTT | tetrazolium salt |  | 95.502396 |  | 14 | 10.1007/s00449-013-0982-7 |  | N | N | N | cell metabolic activity | 0.0001674998
| 2014 | ZnO | I |  |  |  |  | 75 |  |  |  |  | Lymphocytes |  | H | Human | Blood | Lymphoblast | A | P | 3 |  | MTT | tetrazolium salt |  | 105.83732 |  | 14 | 10.1007/s00449-013-0982-7 |  | N | N | N | cell metabolic activity | 0.0003349995
| 2014 | ZnO | I |  |  |  |  | 75 |  |  |  |  | Lymphocytes |  | H | Human | Blood | Lymphoblast | A | P | 3 |  | MTT | tetrazolium salt |  | 75.21531 |  | 14 | 10.1007/s00449-013-0982-7 |  | N | N | N | cell metabolic activity | 0.0006699991
| 2014 | ZnO | I |  |  |  |  | 75 |  |  |  |  | Lymphocytes |  | H | Human | Blood | Lymphoblast | A | P | 3 |  | MTT | tetrazolium salt |  | 49.186604 |  | 14 | 10.1007/s00449-013-0982-7 |  | N | N | N | cell metabolic activity | 0.001339998
| 2014 | ZnO | I |  |  |  |  | 75 |  |  |  |  | Lymphocytes |  | H | Human | Blood | Lymphoblast | A | P | 3 |  | Live/Dead | trypan blue |  | 85.55024 |  | 14 | 10.1007/s00449-013-0982-7 |  | N | N | N | cell membrane integrity | 0.0001674998
| 2014 | ZnO | I |  |  |  |  | 75 |  |  |  |  | Lymphocytes |  | H | Human | Blood | Lymphoblast | A | P | 3 |  | Live/Dead | trypan blue |  | 84.01914 |  | 14 | 10.1007/s00449-013-0982-7 |  | N | N | N | cell membrane integrity | 0.0003349995
| 2014 | ZnO | I |  |  |  |  | 75 |  |  |  |  | Lymphocytes |  | H | Human | Blood | Lymphoblast | A | P | 3 |  | Live/Dead | trypan blue |  | 74.066986 |  | 14 | 10.1007/s00449-013-0982-7 |  | N | N | N | cell membrane integrity | 0.0006699991
| 2014 | ZnO | I |  |  |  |  | 75 |  |  |  |  | Lymphocytes |  | H | Human | Blood | Lymphoblast | A | P | 3 |  | Live/Dead | trypan blue |  | 61.435406 |  | 14 | 10.1007/s00449-013-0982-7 |  | N | N | N | cell membrane integrity | 0.001339998
| 2012 | ZnO | I |  | l-cysteine l-lysine l-lysine |  |  | 20 |  |  |  |  | Caco­2 |  | H | Human | Colon | Epithelial | A | L | 24 |  | CellTiter­Blue | Alamar blue |  | 88.0639 |  | 15 | 10.1007/s00204-012-0840-4 |  | N | N | N | cell metabolic activity | 0.0003533198
| 2012 | ZnO | I |  | l-cysteine l-lysine l-lysine |  |  | 20 |  |  |  |  | Caco­2 |  | H | Human | Colon | Epithelial | A | L | 36 |  | CellTiter­Blue | Alamar blue |  | 78.450935 |  | 15 | 10.1007/s00204-012-0840-4 |  | N | N | N | cell metabolic activity | 0.0003533198
| 2012 | ZnO | I |  | l-cysteine l-lysine l-lysine |  |  | 20 |  |  |  |  | Caco­2 |  | H | Human | Colon | Epithelial | A | L | 48 |  | CellTiter­Blue | Alamar blue |  | 39.97198 |  | 15 | 10.1007/s00204-012-0840-4 |  | N | N | N | cell metabolic activity | 0.0003533198
| 2012 | ZnO | I |  | l-cysteine l-lysine l-lysine |  |  | 20 |  |  |  |  | Caco­2 |  | H | Human | Colon | Epithelial | A | L | 24 |  | CellTiter­Blue | Alamar blue |  | 68.17292 |  | 15 | 10.1007/s00204-012-0840-4 |  | N | N | N | cell metabolic activity | 0.0007066396
| 2012 | ZnO | I |  | l-cysteine l-lysine l-lysine |  |  | 20 |  |  |  |  | Caco­2 |  | H | Human | Colon | Epithelial | A | L | 36 |  | CellTiter­Blue | Alamar blue |  | 49.626442 |  | 15 | 10.1007/s00204-012-0840-4 |  | N | N | N | cell metabolic activity | 0.0007066396
| 2012 | ZnO | I |  | l-cysteine l-lysine l-lysine |  |  | 20 |  |  |  |  | Caco­2 |  | H | Human | Colon | Epithelial | A | L | 48 |  | CellTiter­Blue | Alamar blue |  | 24.892593 |  | 15 | 10.1007/s00204-012-0840-4 |  | N | N | N | cell metabolic activity | 0.0007066396
| 2012 | ZnO | I |  | l-cysteine l-lysine l-lysine |  |  | 20 |  |  |  |  | Caco­2 |  | H | Human | Colon | Epithelial | A | L | 24 |  | CellTiter­Blue | Alamar blue |  | 33.85015 |  | 15 | 10.1007/s00204-012-0840-4 |  | N | N | N | cell metabolic activity | 0.001766599
| 2012 | ZnO | I |  | l-cysteine l-lysine l-lysine |  |  | 20 |  |  |  |  | Caco­2 |  | H | Human | Colon | Epithelial | A | L | 36 |  | CellTiter­Blue | Alamar blue |  | 4.992589 |  | 15 | 10.1007/s00204-012-0840-4 |  | N | N | N | cell metabolic activity | 0.001766599
| 2012 | ZnO | I |  | l-cysteine l-lysine l-lysine |  |  | 20 |  |  |  |  | Caco­2 |  | H | Human | Colon | Epithelial | A | L | 48 |  | CellTiter­Blue | Alamar blue |  | 4.3149247 |  | 15 | 10.1007/s00204-012-0840-4 |  | N | N | N | cell metabolic activity | 0.001766599
| 2012 | ZnO | I |  | l-cysteine l-lysine l-lysine |  |  | 20 |  |  |  |  | Caco­2 |  | H | Human | Colon | Epithelial | A | L | 24 |  | CellTiter­Blue | Alamar blue |  | 20.144733 |  | 15 | 10.1007/s00204-012-0840-4 |  | N | N | N | cell metabolic activity | 0.003533198
| 2012 | ZnO | I |  | l-cysteine l-lysine l-lysine |  |  | 20 |  |  |  |  | Caco­2 |  | H | Human | Colon | Epithelial | A | L | 36 |  | CellTiter­Blue | Alamar blue |  | 0.22308208 |  | 15 | 10.1007/s00204-012-0840-4 |  | N | N | N | cell metabolic activity | 0.003533198
| 2012 | ZnO | I |  | l-cysteine l-lysine l-lysine |  |  | 20 |  |  |  |  | Caco­2 |  | H | Human | Colon | Epithelial | A | L | 48 |  | CellTiter­Blue | Alamar blue |  | 2.2927547 |  | 15 | 10.1007/s00204-012-0840-4 |  | N | N | N | cell metabolic activity | 0.003533198
| 2012 | ZnO | I |  | l-cysteine l-lysine l-lysine |  |  | 20 |  |  |  |  | Caco­2 |  | H | Human | Colon | Epithelial | A | L | 24 |  | CellTiter­Blue | Alamar blue |  | 10.563026 |  | 15 | 10.1007/s00204-012-0840-4 |  | N | N | N | cell metabolic activity | 0.007066396
| 2012 | ZnO | I |  | l-cysteine l-lysine l-lysine |  |  | 20 |  |  |  |  | Caco­2 |  | H | Human | Colon | Epithelial | A | L | 36 |  | CellTiter­Blue | Alamar blue |  | 0.26336914 |  | 15 | 10.1007/s00204-012-0840-4 |  | N | N | N | cell metabolic activity | 0.007066396
| 2012 | ZnO | I |  | l-cysteine l-lysine l-lysine |  |  | 20 |  |  |  |  | Caco­2 |  | H | Human | Colon | Epithelial | A | L | 48 |  | CellTiter­Blue | Alamar blue |  | 2.333643 |  | 15 | 10.1007/s00204-012-0840-4 |  | N | N | N | cell metabolic activity | 0.007066396
| 2012 | ZnO | I |  | l-cysteine l-lysine l-lysine |  |  | 40 |  |  |  |  | Caco­2 |  | H | Human | Colon | Epithelial | A | L | 24 |  | CellTiter­Blue | Alamar blue |  | 108.20203 |  | 15 | 10.1007/s00204-012-0840-4 |  | N | N | N | cell metabolic activity | 4.416498e-05
| 2012 | ZnO | I |  | l-cysteine l-lysine l-lysine |  |  | 40 |  |  |  |  | Caco­2 |  | H | Human | Colon | Epithelial | A | L | 36 |  | CellTiter­Blue | Alamar blue |  | 99.96482 |  | 15 | 10.1007/s00204-012-0840-4 |  | N | N | N | cell metabolic activity | 4.416498e-05
| 2012 | ZnO | I |  | l-cysteine l-lysine l-lysine |  |  | 40 |  |  |  |  | Caco­2 |  | H | Human | Colon | Epithelial | A | L | 48 |  | CellTiter­Blue | Alamar blue |  | 96.53802 |  | 15 | 10.1007/s00204-012-0840-4 |  | N | N | N | cell metabolic activity | 4.416498e-05
| 2012 | ZnO | I |  | l-cysteine l-lysine l-lysine |  |  | 40 |  |  |  |  | Caco­2 |  | H | Human | Colon | Epithelial | A | L | 24 |  | CellTiter­Blue | Alamar blue |  | 100.68518 |  | 15 | 10.1007/s00204-012-0840-4 |  | N | N | N | cell metabolic activity | 8.832995e-05
| 2012 | ZnO | I |  | l-cysteine l-lysine l-lysine |  |  | 40 |  |  |  |  | Caco­2 |  | H | Human | Colon | Epithelial | A | L | 36 |  | CellTiter­Blue | Alamar blue |  | 90.38612 |  | 15 | 10.1007/s00204-012-0840-4 |  | N | N | N | cell metabolic activity | 8.832995e-05
| 2012 | ZnO | I |  | l-cysteine l-lysine l-lysine |  |  | 40 |  |  |  |  | Caco­2 |  | H | Human | Colon | Epithelial | A | L | 48 |  | CellTiter­Blue | Alamar blue |  | 64.966194 |  | 15 | 10.1007/s00204-012-0840-4 |  | N | N | N | cell metabolic activity | 8.832995e-05
| 2012 | ZnO | I |  | l-cysteine l-lysine l-lysine |  |  | 40 |  |  |  |  | Caco­2 |  | H | Human | Colon | Epithelial | A | L | 24 |  | CellTiter­Blue | Alamar blue |  | 93.856224 |  | 15 | 10.1007/s00204-012-0840-4 |  | N | N | N | cell metabolic activity | 0.0002208249
| 2012 | ZnO | I |  | l-cysteine l-lysine l-lysine |  |  | 40 |  |  |  |  | Caco­2 |  | H | Human | Colon | Epithelial | A | L | 36 |  | CellTiter­Blue | Alamar blue |  | 81.49471 |  | 15 | 10.1007/s00204-012-0840-4 |  | N | N | N | cell metabolic activity | 0.0002208249
| 2012 | ZnO | I |  | l-cysteine l-lysine l-lysine |  |  | 40 |  |  |  |  | Caco­2 |  | H | Human | Colon | Epithelial | A | L | 48 |  | CellTiter­Blue | Alamar blue |  | 43.703644 |  | 15 | 10.1007/s00204-012-0840-4 |  | N | N | N | cell metabolic activity | 0.0002208249
| 2012 | ZnO | I |  | l-cysteine l-lysine l-lysine |  |  | 40 |  |  |  |  | Caco­2 |  | H | Human | Colon | Epithelial | A | L | 24 |  | CellTiter­Blue | Alamar blue |  | 73.28096 |  | 15 | 10.1007/s00204-012-0840-4 |  | N | N | N | cell metabolic activity | 0.0004416498
| 2012 | ZnO | I |  | l-cysteine l-lysine l-lysine |  |  | 40 |  |  |  |  | Caco­2 |  | H | Human | Colon | Epithelial | A | L | 36 |  | CellTiter­Blue | Alamar blue |  | 54.73388 |  | 15 | 10.1007/s00204-012-0840-4 |  | N | N | N | cell metabolic activity | 0.0004416498
| 2012 | ZnO | I |  | l-cysteine l-lysine l-lysine |  |  | 40 |  |  |  |  | Caco­2 |  | H | Human | Colon | Epithelial | A | L | 48 |  | CellTiter­Blue | Alamar blue |  | 26.564205 |  | 15 | 10.1007/s00204-012-0840-4 |  | N | N | N | cell metabolic activity | 0.0004416498
| 2012 | ZnO | I |  | l-cysteine l-lysine l-lysine |  |  | 40 |  |  |  |  | Caco­2 |  | H | Human | Colon | Epithelial | A | L | 24 |  | CellTiter­Blue | Alamar blue |  | 43.083702 |  | 15 | 10.1007/s00204-012-0840-4 |  | N | N | N | cell metabolic activity | 0.0008832995
| 2012 | ZnO | I |  | l-cysteine l-lysine l-lysine |  |  | 40 |  |  |  |  | Caco­2 |  | H | Human | Colon | Epithelial | A | L | 36 |  | CellTiter­Blue | Alamar blue |  | 25.910593 |  | 15 | 10.1007/s00204-012-0840-4 |  | N | N | N | cell metabolic activity | 0.0008832995
| 2012 | ZnO | I |  | l-cysteine l-lysine l-lysine |  |  | 40 |  |  |  |  | Caco­2 |  | H | Human | Colon | Epithelial | A | L | 48 |  | CellTiter­Blue | Alamar blue |  | 5.9895434 |  | 15 | 10.1007/s00204-012-0840-4 |  | N | N | N | cell metabolic activity | 0.0008832995
| 2008 | ZnO | I |  |  |  |  | 60 |  |  |  |  | SH­SY5Y |  | H | Human | Bone Marrow | Epithelial | A | L | 48 |  | MTS | tetrazolium salt |  | 100.693115 |  | 16 | 10.1080/17458080802235765 | 71.7 | N | N | N | cell metabolic activity | 0.001
| 2008 | ZnO | I |  |  |  |  | 60 |  |  |  |  | SH­SY5Y |  | H | Human | Bone Marrow | Epithelial | A | L | 48 |  | MTS | tetrazolium salt |  | 92.226105 |  | 16 | 10.1080/17458080802235765 | 71.7 | N | N | N | cell metabolic activity | 0.1
| 2008 | ZnO | I |  |  |  |  | 60 |  |  |  |  | SH­SY5Y |  | H | Human | Bone Marrow | Epithelial | A | L | 48 |  | MTS | tetrazolium salt |  | 68.79509 |  | 16 | 10.1080/17458080802235765 | 71.7 | N | N | N | cell metabolic activity | 1
| 2008 | ZnO | I |  |  |  |  | 60 |  |  |  |  | SH­SY5Y |  | H | Human | Bone Marrow | Epithelial | A | L | 48 |  | MTS | tetrazolium salt |  | 55.583572 |  | 16 | 10.1080/17458080802235765 | 71.7 | N | N | N | cell metabolic activity | 10
| 2008 | ZnO | I |  |  |  |  | 60 |  |  |  |  | SH­SY5Y |  | H | Human | Bone Marrow | Epithelial | A | L | 48 |  | MTS | tetrazolium salt |  | 0.03533673 |  | 16 | 10.1080/17458080802235765 | 71.7 | N | N | N | cell metabolic activity | 100
| 2008 | ZnO | I |  |  |  |  | 60 |  |  |  |  | H4 |  | H | Human | Brain | Epithelial | A | L | 48 |  | MTS | tetrazolium salt |  | 110.36489 |  | 16 | 10.1080/17458080802235765 | 71.7 | N | N | N | cell metabolic activity | 0.001
| 2008 | ZnO | I |  |  |  |  | 60 |  |  |  |  | H4 |  | H | Human | Brain | Epithelial | A | L | 48 |  | MTS | tetrazolium salt |  | 107.41884 |  | 16 | 10.1080/17458080802235765 | 71.7 | N | N | N | cell metabolic activity | 0.1
| 2008 | ZnO | I |  |  |  |  | 60 |  |  |  |  | H4 |  | H | Human | Brain | Epithelial | A | L | 48 |  | MTS | tetrazolium salt |  | 97.29278 |  | 16 | 10.1080/17458080802235765 | 71.7 | N | N | N | cell metabolic activity | 1
| 2008 | ZnO | I |  |  |  |  | 60 |  |  |  |  | H4 |  | H | Human | Brain | Epithelial | A | L | 48 |  | MTS | tetrazolium salt |  | 89.433136 |  | 16 | 10.1080/17458080802235765 | 71.7 | N | N | N | cell metabolic activity | 10
| 2008 | ZnO | I |  |  |  |  | 60 |  |  |  |  | H4 |  | H | Human | Brain | Epithelial | A | L | 48 |  | MTS | tetrazolium salt |  | 46.814537 |  | 16 | 10.1080/17458080802235765 | 71.7 | N | N | N | cell metabolic activity | 100
| 2008 | ZnO | I |  |  |  |  | 60 |  |  |  |  | SH­SY5Y |  | H | Human | Bone Marrow | Epithelial | A | L | 48 |  | Live/Dead | Calcein AM, Ethidium homodimer-1 |  | 98.67841 |  | 16 | 10.1080/17458080802235765 | 71.7 | N | N | N | cell membrane integrity | 0.001
| 2008 | ZnO | I |  |  |  |  | 60 |  |  |  |  | SH­SY5Y |  | H | Human | Bone Marrow | Epithelial | A | L | 48 |  | Live/Dead | Calcein AM, Ethidium homodimer-1 |  | 98.67841 |  | 16 | 10.1080/17458080802235765 | 71.7 | N | N | N | cell membrane integrity | 0.1
| 2008 | ZnO | I |  |  |  |  | 60 |  |  |  |  | SH­SY5Y |  | H | Human | Bone Marrow | Epithelial | A | L | 48 |  | Live/Dead | Calcein AM, Ethidium homodimer-1 |  | 98.37004 |  | 16 | 10.1080/17458080802235765 | 71.7 | N | N | N | cell membrane integrity | 1
| 2008 | ZnO | I |  |  |  |  | 60 |  |  |  |  | SH­SY5Y |  | H | Human | Bone Marrow | Epithelial | A | L | 48 |  | Live/Dead | Calcein AM, Ethidium homodimer-1 |  | 98.67841 |  | 16 | 10.1080/17458080802235765 | 71.7 | N | N | N | cell membrane integrity | 10
| 2008 | ZnO | I |  |  |  |  | 60 |  |  |  |  | SH­SY5Y |  | H | Human | Bone Marrow | Epithelial | A | L | 48 |  | Live/Dead | Calcein AM, Ethidium homodimer-1 |  | 97.44493 |  | 16 | 10.1080/17458080802235765 | 71.7 | N | N | N | cell membrane integrity | 100
| 2008 | ZnO | I |  |  |  |  | 60 |  |  |  |  | H4 |  | H | Human | Brain | Epithelial | A | L | 48 |  | Live/Dead | Calcein AM, Ethidium homodimer-1 |  | 99.911896 |  | 16 | 10.1080/17458080802235765 | 71.7 | N | N | N | cell membrane integrity | 0.001
| 2008 | ZnO | I |  |  |  |  | 60 |  |  |  |  | H4 |  | H | Human | Brain | Epithelial | A | L | 48 |  | Live/Dead | Calcein AM, Ethidium homodimer-1 |  | 98.37004 |  | 16 | 10.1080/17458080802235765 | 71.7 | N | N | N | cell membrane integrity | 0.1
| 2008 | ZnO | I |  |  |  |  | 60 |  |  |  |  | H4 |  | H | Human | Brain | Epithelial | A | L | 48 |  | Live/Dead | Calcein AM, Ethidium homodimer-1 |  | 98.67841 |  | 16 | 10.1080/17458080802235765 | 71.7 | N | N | N | cell membrane integrity | 1
| 2008 | ZnO | I |  |  |  |  | 60 |  |  |  |  | H4 |  | H | Human | Brain | Epithelial | A | L | 48 |  | Live/Dead | Calcein AM, Ethidium homodimer-1 |  | 99.60352 |  | 16 | 10.1080/17458080802235765 | 71.7 | N | N | N | cell membrane integrity | 10
| 2008 | ZnO | I |  |  |  |  | 60 |  |  |  |  | H4 |  | H | Human | Brain | Epithelial | A | L | 48 |  | Live/Dead | Calcein AM, Ethidium homodimer-1 |  | 94.977974 |  | 16 | 10.1080/17458080802235765 | 71.7 | N | N | N | cell membrane integrity | 100
| 2014 | ZnO | I |  |  |  |  | 18 |  |  |  |  | SKOV­3 |  | H | Human | Ovary | Epithelial | A | L | 24 |  | MTT | tetrazolium salt |  | 25.252525 |  | 17 | 10.1016/j.nano.2014.01.006 | 71.7 | N | N | Y | cell metabolic activity | 0.009693273
| 2014 | ZnO | I |  |  |  |  | 18 |  |  |  |  | SKOV­3 |  | H | Human | Ovary | Epithelial | A | L | 48 |  | MTT | tetrazolium salt |  | 14.141414 |  | 17 | 10.1016/j.nano.2014.01.006 | 71.7 | N | N | Y | cell metabolic activity | 0.009693273
| 2014 | ZnO | I |  |  |  |  | 18 |  |  |  |  | Macrophages |  | H | Human | Blood | Monocyte | A | L | 24 |  | LDH | LDH activity assay kit |  | 44.681156 |  | 17 | 10.1016/j.nano.2014.01.006 | 71.7 | N | N | Y | LDH leakage | 0.009693273
| 2007 | Iron oxide | I |  | Dextran |  |  | 30 |  |  |  |  | Monocytes |  | H | Human | Blood | Monocyte | A | P | 24 |  | NR | toluylene red |  | 96.25 |  | 18 | 10.1016/j.biomaterials.2006.12.003 |  | N | N | N | lysosomal uptake | 2.241588e-06
| 2007 | Iron oxide | I |  | Dextran |  |  | 30 |  |  |  |  | Monocytes |  | H | Human | Blood | Monocyte | A | P | 48 |  | NR | toluylene red |  | 103.541664 |  | 18 | 10.1016/j.biomaterials.2006.12.003 |  | N | N | N | lysosomal uptake | 2.241588e-06
| 2007 | Iron oxide | I |  | Dextran |  |  | 30 |  |  |  |  | Monocytes |  | H | Human | Blood | Monocyte | A | P | 72 |  | NR | toluylene red |  | 90.416664 |  | 18 | 10.1016/j.biomaterials.2006.12.003 |  | N | N | N | lysosomal uptake | 2.241588e-06
| 2007 | Iron oxide | I |  | Dextran |  |  | 30 |  |  |  |  | Monocytes |  | H | Human | Blood | Monocyte | A | P | 24 |  | NR | toluylene red |  | 95.520836 |  | 18 | 10.1016/j.biomaterials.2006.12.003 |  | N | N | N | lysosomal uptake | 2.241588e-05
| 2007 | Iron oxide | I |  | Dextran |  |  | 30 |  |  |  |  | Monocytes |  | H | Human | Blood | Monocyte | A | P | 48 |  | NR | toluylene red |  | 102.8125 |  | 18 | 10.1016/j.biomaterials.2006.12.003 |  | N | N | N | lysosomal uptake | 2.241588e-05
| 2007 | Iron oxide | I |  | Dextran |  |  | 30 |  |  |  |  | Monocytes |  | H | Human | Blood | Monocyte | A | P | 72 |  | NR | toluylene red |  | 91.145836 |  | 18 | 10.1016/j.biomaterials.2006.12.003 |  | N | N | N | lysosomal uptake | 2.241588e-05
| 2007 | Iron oxide | I |  | Dextran |  |  | 30 |  |  |  |  | Monocytes |  | H | Human | Blood | Monocyte | A | P | 24 |  | NR | toluylene red |  | 97.708336 |  | 18 | 10.1016/j.biomaterials.2006.12.003 |  | N | N | N | lysosomal uptake | 0.0002241588
| 2007 | Iron oxide | I |  | Dextran |  |  | 30 |  |  |  |  | Monocytes |  | H | Human | Blood | Monocyte | A | P | 48 |  | NR | toluylene red |  | 103.541664 |  | 18 | 10.1016/j.biomaterials.2006.12.003 |  | N | N | N | lysosomal uptake | 0.0002241588
| 2007 | Iron oxide | I |  | Dextran |  |  | 30 |  |  |  |  | Monocytes |  | H | Human | Blood | Monocyte | A | P | 72 |  | NR | toluylene red |  | 96.25 |  | 18 | 10.1016/j.biomaterials.2006.12.003 |  | N | N | N | lysosomal uptake | 0.0002241588
| 2007 | Iron oxide | I |  | Dextran |  |  | 30 |  |  |  |  | Monocytes |  | H | Human | Blood | Monocyte | A | P | 24 |  | NR | toluylene red |  | 96.25 |  | 18 | 10.1016/j.biomaterials.2006.12.003 |  | N | N | N | lysosomal uptake | 0.002241588
| 2007 | Iron oxide | I |  | Dextran |  |  | 30 |  |  |  |  | Monocytes |  | H | Human | Blood | Monocyte | A | P | 48 |  | NR | toluylene red |  | 104.270836 |  | 18 | 10.1016/j.biomaterials.2006.12.003 |  | N | N | N | lysosomal uptake | 0.002241588
| 2007 | Iron oxide | I |  | Dextran |  |  | 30 |  |  |  |  | Monocytes |  | H | Human | Blood | Monocyte | A | P | 72 |  | NR | toluylene red |  | 94.791664 |  | 18 | 10.1016/j.biomaterials.2006.12.003 |  | N | N | N | lysosomal uptake | 0.002241588
| 2007 | Iron oxide | I |  | Dextran |  |  | 30 |  |  |  |  | Monocytes |  | H | Human | Blood | Monocyte | A | P | 24 |  | NR | toluylene red |  | 99.166664 |  | 18 | 10.1016/j.biomaterials.2006.12.003 |  | N | N | N | lysosomal uptake | 0.02241588
| 2007 | Iron oxide | I |  | Dextran |  |  | 30 |  |  |  |  | Monocytes |  | H | Human | Blood | Monocyte | A | P | 48 |  | NR | toluylene red |  | 107.1875 |  | 18 | 10.1016/j.biomaterials.2006.12.003 |  | N | N | N | lysosomal uptake | 0.02241588
| 2007 | Iron oxide | I |  | Dextran |  |  | 30 |  |  |  |  | Monocytes |  | H | Human | Blood | Monocyte | A | P | 72 |  | NR | toluylene red |  | 99.895836 |  | 18 | 10.1016/j.biomaterials.2006.12.003 |  | N | N | N | lysosomal uptake | 0.02241588
| 2007 | Iron oxide | I |  | Dextran |  |  | 30 |  |  |  |  | Monocytes |  | H | Human | Blood | Monocyte | A | P | 24 |  | NR | toluylene red |  | 74.375 |  | 18 | 10.1016/j.biomaterials.2006.12.003 |  | N | N | N | lysosomal uptake | 0.2241588
| 2007 | Iron oxide | I |  | Dextran |  |  | 30 |  |  |  |  | Monocytes |  | H | Human | Blood | Monocyte | A | P | 48 |  | NR | toluylene red |  | 74.375 |  | 18 | 10.1016/j.biomaterials.2006.12.003 |  | N | N | N | lysosomal uptake | 0.2241588
| 2007 | Iron oxide | I |  | Dextran |  |  | 30 |  |  |  |  | Monocytes |  | H | Human | Blood | Monocyte | A | P | 72 |  | NR | toluylene red |  | 86.041664 |  | 18 | 10.1016/j.biomaterials.2006.12.003 |  | N | N | N | lysosomal uptake | 0.2241588
| 2007 | Iron oxide | I |  | Dextran |  |  | 30 |  |  |  |  | Monocytes |  | H | Human | Blood | Monocyte | A | P | 72 |  | MTT | tetrazolium salt |  | 92.61745 |  | 18 | 10.1016/j.biomaterials.2006.12.003 |  | N | N | N | cell metabolic activity | 2.241588e-06
| 2007 | Iron oxide | I |  | Dextran |  |  | 30 |  |  |  |  | Monocytes |  | H | Human | Blood | Monocyte | A | P | 72 |  | MTT | tetrazolium salt |  | 93.42282 |  | 18 | 10.1016/j.biomaterials.2006.12.003 |  | N | N | N | cell metabolic activity | 2.241588e-05
| 2007 | Iron oxide | I |  | Dextran |  |  | 30 |  |  |  |  | Monocytes |  | H | Human | Blood | Monocyte | A | P | 72 |  | MTT | tetrazolium salt |  | 90.20134 |  | 18 | 10.1016/j.biomaterials.2006.12.003 |  | N | N | N | cell metabolic activity | 0.0002241588
| 2007 | Iron oxide | I |  | Dextran |  |  | 30 |  |  |  |  | Monocytes |  | H | Human | Blood | Monocyte | A | P | 72 |  | MTT | tetrazolium salt |  | 93.42282 |  | 18 | 10.1016/j.biomaterials.2006.12.003 |  | N | N | N | cell metabolic activity | 0.002241588
| 2007 | Iron oxide | I |  | Dextran |  |  | 30 |  |  |  |  | Monocytes |  | H | Human | Blood | Monocyte | A | P | 72 |  | MTT | tetrazolium salt |  | 87.78523 |  | 18 | 10.1016/j.biomaterials.2006.12.003 |  | N | N | N | cell metabolic activity | 0.02241588
| 2007 | Iron oxide | I |  | Dextran |  |  | 30 |  |  |  |  | Monocytes |  | H | Human | Blood | Monocyte | A | P | 72 |  | MTT | tetrazolium salt |  | 49.127518 |  | 18 | 10.1016/j.biomaterials.2006.12.003 |  | N | N | N | cell metabolic activity | 0.2241588
| 2007 | Iron oxide | I |  | Dextran |  |  | 30 |  |  |  |  | Monocytes |  | H | Human | Blood | Monocyte | A | P | 24 |  | NR | toluylene red |  | 93.12741 |  | 18 | 10.1016/j.biomaterials.2006.12.003 |  | N | N | N | lysosomal uptake | 0.008966352
| 2007 | Iron oxide | I |  | Dextran |  |  | 30 |  |  |  |  | Monocytes |  | H | Human | Blood | Monocyte | A | P | 48 |  | NR | toluylene red |  | 91.73745 |  | 18 | 10.1016/j.biomaterials.2006.12.003 |  | N | N | N | lysosomal uptake | 0.008966352
| 2007 | Iron oxide | I |  | Dextran |  |  | 30 |  |  |  |  | Monocytes |  | H | Human | Blood | Monocyte | A | P | 72 |  | NR | toluylene red |  | 95.90733 |  | 18 | 10.1016/j.biomaterials.2006.12.003 |  | N | N | N | lysosomal uptake | 0.008966352
| 2007 | Iron oxide | I |  | Dextran |  |  | 30 |  |  |  |  | Monocytes |  | H | Human | Blood | Monocyte | A | P | 96 |  | NR | toluylene red |  | 95.444016 |  | 18 | 10.1016/j.biomaterials.2006.12.003 |  | N | N | N | lysosomal uptake | 0.008966352
| 2007 | Iron oxide | I |  | Dextran |  |  | 30 |  |  |  |  | Monocytes |  | H | Human | Blood | Monocyte | A | L | 168 |  | NR | toluylene red |  | 93.59074 |  | 18 | 10.1016/j.biomaterials.2006.12.003 |  | N | N | N | lysosomal uptake | 0.008966352
| 2007 | Iron oxide | I |  | Dextran |  |  | 30 |  |  |  |  | Monocytes |  | H | Human | Blood | Monocyte | A | L | 216 |  | NR | toluylene red |  | 94.054054 |  | 18 | 10.1016/j.biomaterials.2006.12.003 |  | N | N | N | lysosomal uptake | 0.008966352
| 2007 | Iron oxide | I |  | Dextran |  |  | 30 |  |  |  |  | Monocytes |  | H | Human | Blood | Monocyte | A | L | 336 |  | NR | toluylene red |  | 82.47104 |  | 18 | 10.1016/j.biomaterials.2006.12.003 |  | N | N | N | lysosomal uptake | 0.008966352
| 2012 | Iron oxide | I |  | PEI |  |  | 145.8 |  |  |  |  | SH­SY5Y |  | H | Human | Bone Marrow | Epithelial | A | L | 72 |  | MTS | tetrazolium salt |  | 89.08297 |  | 19 | 10.1186/1556-276X-7-77 |  | Y | N | N | cell metabolic activity | 3.046292e-07
| 2012 | Iron oxide | I |  | PEI |  |  | 145.8 |  |  |  |  | SH­SY5Y |  | H | Human | Bone Marrow | Epithelial | A | L | 72 |  | MTS | tetrazolium salt |  | 117.90393 |  | 19 | 10.1186/1556-276X-7-77 |  | Y | N | N | cell metabolic activity | 6.102348e-07
| 2012 | Iron oxide | I |  | PEI |  |  | 145.8 |  |  |  |  | SH­SY5Y |  | H | Human | Bone Marrow | Epithelial | A | L | 72 |  | MTS | tetrazolium salt |  | 136.24454 |  | 19 | 10.1186/1556-276X-7-77 |  | Y | N | N | cell metabolic activity | 1.22047e-06
| 2012 | Iron oxide | I |  | PEI |  |  | 145.8 |  |  |  |  | SH­SY5Y |  | H | Human | Bone Marrow | Epithelial | A | L | 72 |  | MTS | tetrazolium salt |  | 124.89083 |  | 19 | 10.1186/1556-276X-7-77 |  | Y | N | N | cell metabolic activity | 2.440939e-06
| 2012 | Iron oxide | I |  | PEI |  |  | 145.8 |  |  |  |  | SH­SY5Y |  | H | Human | Bone Marrow | Epithelial | A | L | 72 |  | MTS | tetrazolium salt |  | 119.65066 |  | 19 | 10.1186/1556-276X-7-77 |  | Y | N | N | cell metabolic activity | 4.881879e-06
| 2012 | Iron oxide | I |  | PEI |  |  | 145.8 |  |  |  |  | SH­SY5Y |  | H | Human | Bone Marrow | Epithelial | A | L | 72 |  | CellTiter­Blue | Alamar blue |  | 112.66376 |  | 19 | 10.1186/1556-276X-7-77 |  | Y | N | N | cell metabolic activity | 3.046292e-07
| 2012 | Iron oxide | I |  | PEI |  |  | 145.8 |  |  |  |  | SH­SY5Y |  | H | Human | Bone Marrow | Epithelial | A | L | 72 |  | CellTiter­Blue | Alamar blue |  | 157.20525 |  | 19 | 10.1186/1556-276X-7-77 |  | Y | N | N | cell metabolic activity | 6.102348e-07
| 2012 | Iron oxide | I |  | PEI |  |  | 145.8 |  |  |  |  | SH­SY5Y |  | H | Human | Bone Marrow | Epithelial | A | L | 72 |  | CellTiter­Blue | Alamar blue |  | 169.43231 |  | 19 | 10.1186/1556-276X-7-77 |  | Y | N | N | cell metabolic activity | 1.22047e-06
| 2012 | Iron oxide | I |  | PEI |  |  | 145.8 |  |  |  |  | SH­SY5Y |  | H | Human | Bone Marrow | Epithelial | A | L | 72 |  | CellTiter­Blue | Alamar blue |  | 179.0393 |  | 19 | 10.1186/1556-276X-7-77 |  | Y | N | N | cell metabolic activity | 2.440939e-06
| 2012 | Iron oxide | I |  | PEI |  |  | 145.8 |  |  |  |  | SH­SY5Y |  | H | Human | Bone Marrow | Epithelial | A | L | 72 |  | CellTiter­Blue | Alamar blue |  | 144.1048 |  | 19 | 10.1186/1556-276X-7-77 |  | Y | N | N | cell metabolic activity | 4.881879e-06
| 2012 | Iron oxide | I |  | PEI |  |  | 145.8 |  |  |  |  | SH­SY5Y |  | H | Human | Bone Marrow | Epithelial | A | L | 72 |  | CellTiter­Glo | luciferase |  | 138.86462 |  | 19 | 10.1186/1556-276X-7-77 |  | Y | N | N | ATP content | 3.046292e-07
| 2012 | Iron oxide | I |  | PEI |  |  | 145.8 |  |  |  |  | SH­SY5Y |  | H | Human | Bone Marrow | Epithelial | A | L | 72 |  | CellTiter­Glo | luciferase |  | 119.65066 |  | 19 | 10.1186/1556-276X-7-77 |  | Y | N | N | ATP content | 6.102348e-07
| 2012 | Iron oxide | I |  | PEI |  |  | 145.8 |  |  |  |  | SH­SY5Y |  | H | Human | Bone Marrow | Epithelial | A | L | 72 |  | CellTiter­Glo | luciferase |  | 68.12227 |  | 19 | 10.1186/1556-276X-7-77 |  | Y | N | N | ATP content | 1.22047e-06
| 2012 | Iron oxide | I |  | PEI |  |  | 145.8 |  |  |  |  | SH­SY5Y |  | H | Human | Bone Marrow | Epithelial | A | L | 72 |  | CellTiter­Glo | luciferase |  | 48.9083 |  | 19 | 10.1186/1556-276X-7-77 |  | Y | N | N | ATP content | 2.440939e-06
| 2012 | Iron oxide | I |  | PEI |  |  | 145.8 |  |  |  |  | SH­SY5Y |  | H | Human | Bone Marrow | Epithelial | A | L | 72 |  | CellTiter­Glo | luciferase |  | 26.200872 |  | 19 | 10.1186/1556-276X-7-77 |  | Y | N | N | ATP content | 4.881879e-06
| 2012 | Iron oxide | I |  | PEI |  |  | 145.8 |  |  |  |  | SH­SY5Y |  | H | Human | Bone Marrow | Epithelial | A | L | 72 |  | Live/Dead | trypan blue |  | 62.00873 |  | 19 | 10.1186/1556-276X-7-77 |  | Y | N | N | cell membrane integrity | 3.046292e-07
| 2012 | Iron oxide | I |  | PEI |  |  | 145.8 |  |  |  |  | SH­SY5Y |  | H | Human | Bone Marrow | Epithelial | A | L | 72 |  | Live/Dead | trypan blue |  | 41.9214 |  | 19 | 10.1186/1556-276X-7-77 |  | Y | N | N | cell membrane integrity | 6.102348e-07
| 2012 | Iron oxide | I |  | PEI |  |  | 145.8 |  |  |  |  | SH­SY5Y |  | H | Human | Bone Marrow | Epithelial | A | L | 72 |  | Live/Dead | trypan blue |  | 32.31441 |  | 19 | 10.1186/1556-276X-7-77 |  | Y | N | N | cell membrane integrity | 1.22047e-06
| 2012 | Iron oxide | I |  | PEI |  |  | 145.8 |  |  |  |  | SH­SY5Y |  | H | Human | Bone Marrow | Epithelial | A | L | 72 |  | Live/Dead | trypan blue |  | 23.580786 |  | 19 | 10.1186/1556-276X-7-77 |  | Y | N | N | cell membrane integrity | 2.440939e-06
| 2012 | Iron oxide | I |  | PEI |  |  | 145.8 |  |  |  |  | SH­SY5Y |  | H | Human | Bone Marrow | Epithelial | A | L | 72 |  | Live/Dead | trypan blue |  | 14.847161 |  | 19 | 10.1186/1556-276X-7-77 |  | Y | N | N | cell membrane integrity | 4.881879e-06
| 2012 | Iron oxide | I |  | PEI |  |  | 145.8 |  |  |  |  | RAW 264.7 |  | A | Mouse | Blood | Monocyte/Macrophage | A | L | 72 |  | MTS | tetrazolium salt |  | 146.7742 |  | 19 | 10.1186/1556-276X-7-77 |  | Y | N | N | cell metabolic activity | 3.046292e-07
| 2012 | Iron oxide | I |  | PEI |  |  | 145.8 |  |  |  |  | RAW 264.7 |  | A | Mouse | Blood | Monocyte/Macrophage | A | L | 72 |  | MTS | tetrazolium salt |  | 129.83871 |  | 19 | 10.1186/1556-276X-7-77 |  | Y | N | N | cell metabolic activity | 6.102348e-07
| 2012 | Iron oxide | I |  | PEI |  |  | 145.8 |  |  |  |  | RAW 264.7 |  | A | Mouse | Blood | Monocyte/Macrophage | A | L | 72 |  | MTS | tetrazolium salt |  | 125 |  | 19 | 10.1186/1556-276X-7-77 |  | Y | N | N | cell metabolic activity | 1.22047e-06
| 2012 | Iron oxide | I |  | PEI |  |  | 145.8 |  |  |  |  | RAW 264.7 |  | A | Mouse | Blood | Monocyte/Macrophage | A | L | 72 |  | MTS | tetrazolium salt |  | 104.83871 |  | 19 | 10.1186/1556-276X-7-77 |  | Y | N | N | cell metabolic activity | 2.440939e-06
| 2012 | Iron oxide | I |  | PEI |  |  | 145.8 |  |  |  |  | RAW 264.7 |  | A | Mouse | Blood | Monocyte/Macrophage | A | L | 72 |  | MTS | tetrazolium salt |  | 100 |  | 19 | 10.1186/1556-276X-7-77 |  | Y | N | N | cell metabolic activity | 4.881879e-06
| 2012 | Iron oxide | I |  | PEI |  |  | 145.8 |  |  |  |  | RAW 264.7 |  | A | Mouse | Blood | Monocyte/Macrophage | A | L | 72 |  | CellTiter­Blue | Alamar blue |  | 104.83871 |  | 19 | 10.1186/1556-276X-7-77 |  | Y | N | N | cell metabolic activity | 3.046292e-07
| 2012 | Iron oxide | I |  | PEI |  |  | 145.8 |  |  |  |  | RAW 264.7 |  | A | Mouse | Blood | Monocyte/Macrophage | A | L | 72 |  | CellTiter­Blue | Alamar blue |  | 102.41936 |  | 19 | 10.1186/1556-276X-7-77 |  | Y | N | N | cell metabolic activity | 6.102348e-07
| 2012 | Iron oxide | I |  | PEI |  |  | 145.8 |  |  |  |  | RAW 264.7 |  | A | Mouse | Blood | Monocyte/Macrophage | A | L | 72 |  | CellTiter­Blue | Alamar blue |  | 99.19355 |  | 19 | 10.1186/1556-276X-7-77 |  | Y | N | N | cell metabolic activity | 1.22047e-06
| 2012 | Iron oxide | I |  | PEI |  |  | 145.8 |  |  |  |  | RAW 264.7 |  | A | Mouse | Blood | Monocyte/Macrophage | A | L | 72 |  | CellTiter­Blue | Alamar blue |  | 96.77419 |  | 19 | 10.1186/1556-276X-7-77 |  | Y | N | N | cell metabolic activity | 2.440939e-06
| 2012 | Iron oxide | I |  | PEI |  |  | 145.8 |  |  |  |  | RAW 264.7 |  | A | Mouse | Blood | Monocyte/Macrophage | A | L | 72 |  | CellTiter­Blue | Alamar blue |  | 100 |  | 19 | 10.1186/1556-276X-7-77 |  | Y | N | N | cell metabolic activity | 4.881879e-06
| 2012 | Iron oxide | I |  | PEI |  |  | 145.8 |  |  |  |  | RAW 264.7 |  | A | Mouse | Blood | Monocyte/Macrophage | A | L | 72 |  | CellTiter­Blue | Alamar blue |  | 131.45161 |  | 19 | 10.1186/1556-276X-7-77 |  | Y | N | N | cell metabolic activity | 3.046292e-07
| 2012 | Iron oxide | I |  | PEI |  |  | 145.8 |  |  |  |  | RAW 264.7 |  | A | Mouse | Blood | Monocyte/Macrophage | A | L | 72 |  | CellTiter­Blue | Alamar blue |  | 115.32258 |  | 19 | 10.1186/1556-276X-7-77 |  | Y | N | N | cell metabolic activity | 6.102348e-07
| 2012 | Iron oxide | I |  | PEI |  |  | 145.8 |  |  |  |  | RAW 264.7 |  | A | Mouse | Blood | Monocyte/Macrophage | A | L | 72 |  | CellTiter­Blue | Alamar blue |  | 106.451614 |  | 19 | 10.1186/1556-276X-7-77 |  | Y | N | N | cell metabolic activity | 1.22047e-06
| 2012 | Iron oxide | I |  | PEI |  |  | 145.8 |  |  |  |  | RAW 264.7 |  | A | Mouse | Blood | Monocyte/Macrophage | A | L | 72 |  | CellTiter­Blue | Alamar blue |  | 85.48387 |  | 19 | 10.1186/1556-276X-7-77 |  | Y | N | N | cell metabolic activity | 2.440939e-06
| 2012 | Iron oxide | I |  | PEI |  |  | 145.8 |  |  |  |  | RAW 264.7 |  | A | Mouse | Blood | Monocyte/Macrophage | A | L | 72 |  | CellTiter­Blue | Alamar blue |  | 58.064518 |  | 19 | 10.1186/1556-276X-7-77 |  | Y | N | N | cell metabolic activity | 4.881879e-06
| 2012 | Iron oxide | I |  | PEI |  |  | 145.8 |  |  |  |  | SH­SY5Y |  | H | Human | Bone Marrow | Epithelial | A | L | 24 |  | Live/Dead | trypan blue |  | 82.850784 |  | 19 | 10.1186/1556-276X-7-77 |  | Y | N | N | cell membrane integrity | 3.046292e-07
| 2012 | Iron oxide | I |  | PEI |  |  | 145.8 |  |  |  |  | SH­SY5Y |  | H | Human | Bone Marrow | Epithelial | A | L | 24 |  | Live/Dead | trypan blue |  | 67.31019 |  | 19 | 10.1186/1556-276X-7-77 |  | Y | N | N | cell membrane integrity | 6.102348e-07
| 2012 | Iron oxide | I |  | PEI |  |  | 145.8 |  |  |  |  | SH­SY5Y |  | H | Human | Bone Marrow | Epithelial | A | L | 24 |  | Live/Dead | trypan blue |  | 56.04981 |  | 19 | 10.1186/1556-276X-7-77 |  | Y | N | N | cell membrane integrity | 1.22047e-06
| 2012 | Iron oxide | I |  | PEI |  |  | 145.8 |  |  |  |  | SH­SY5Y |  | H | Human | Bone Marrow | Epithelial | A | L | 24 |  | Live/Dead | trypan blue |  | 42.64823 |  | 19 | 10.1186/1556-276X-7-77 |  | Y | N | N | cell membrane integrity | 2.440939e-06
| 2012 | Iron oxide | I |  | PEI |  |  | 145.8 |  |  |  |  | SH­SY5Y |  | H | Human | Bone Marrow | Epithelial | A | L | 24 |  | Live/Dead | trypan blue |  | 39.943905 |  | 19 | 10.1186/1556-276X-7-77 |  | Y | N | N | cell membrane integrity | 4.881879e-06
| 2012 | Iron oxide | I |  | PEI |  |  | 145.8 |  |  |  |  | SH­SY5Y |  | H | Human | Bone Marrow | Epithelial | A | L | 72 |  | Live/Dead | trypan blue |  | 60.188145 |  | 19 | 10.1186/1556-276X-7-77 |  | Y | N | N | cell membrane integrity | 3.046292e-07
| 2012 | Iron oxide | I |  | PEI |  |  | 145.8 |  |  |  |  | SH­SY5Y |  | H | Human | Bone Marrow | Epithelial | A | L | 72 |  | Live/Dead | trypan blue |  | 40.906464 |  | 19 | 10.1186/1556-276X-7-77 |  | Y | N | N | cell membrane integrity | 6.102348e-07
| 2012 | Iron oxide | I |  | PEI |  |  | 145.8 |  |  |  |  | SH­SY5Y |  | H | Human | Bone Marrow | Epithelial | A | L | 72 |  | Live/Dead | trypan blue |  | 31.248158 |  | 19 | 10.1186/1556-276X-7-77 |  | Y | N | N | cell membrane integrity | 1.22047e-06
| 2012 | Iron oxide | I |  | PEI |  |  | 145.8 |  |  |  |  | SH­SY5Y |  | H | Human | Bone Marrow | Epithelial | A | L | 72 |  | Live/Dead | trypan blue |  | 22.661545 |  | 19 | 10.1186/1556-276X-7-77 |  | Y | N | N | cell membrane integrity | 2.440939e-06
| 2012 | Iron oxide | I |  | PEI |  |  | 145.8 |  |  |  |  | SH­SY5Y |  | H | Human | Bone Marrow | Epithelial | A | L | 72 |  | Live/Dead | trypan blue |  | 13.54236 |  | 19 | 10.1186/1556-276X-7-77 |  | Y | N | N | cell membrane integrity | 4.881879e-06
| 2012 | Iron oxide | I |  | PEI |  |  | 145.8 |  |  |  |  | SH­SY5Y |  | H | Human | Bone Marrow | Epithelial | A | L | 120 |  | Live/Dead | trypan blue |  | 42.340473 |  | 19 | 10.1186/1556-276X-7-77 |  | Y | N | N | cell membrane integrity | 3.046292e-07
| 2012 | Iron oxide | I |  | PEI |  |  | 145.8 |  |  |  |  | SH­SY5Y |  | H | Human | Bone Marrow | Epithelial | A | L | 120 |  | Live/Dead | trypan blue |  | 32.684353 |  | 19 | 10.1186/1556-276X-7-77 |  | Y | N | N | cell membrane integrity | 6.102348e-07
| 2012 | Iron oxide | I |  | PEI |  |  | 145.8 |  |  |  |  | SH­SY5Y |  | H | Human | Bone Marrow | Epithelial | A | L | 120 |  | Live/Dead | trypan blue |  | 24.09774 |  | 19 | 10.1186/1556-276X-7-77 |  | Y | N | N | cell membrane integrity | 1.22047e-06
| 2012 | Iron oxide | I |  | PEI |  |  | 145.8 |  |  |  |  | SH­SY5Y |  | H | Human | Bone Marrow | Epithelial | A | L | 120 |  | Live/Dead | trypan blue |  | 20.32609 |  | 19 | 10.1186/1556-276X-7-77 |  | Y | N | N | cell membrane integrity | 2.440939e-06
| 2012 | Iron oxide | I |  | PEI |  |  | 145.8 |  |  |  |  | SH­SY5Y |  | H | Human | Bone Marrow | Epithelial | A | L | 120 |  | Live/Dead | trypan blue |  | 10.665605 |  | 19 | 10.1186/1556-276X-7-77 |  | Y | N | N | cell membrane integrity | 4.881879e-06
| 2012 | Iron oxide | I |  | PEI |  |  | 145.8 |  |  |  |  | SH­SY5Y |  | H | Human | Bone Marrow | Epithelial | A | L | 168 |  | Live/Dead | trypan blue |  | 38.93333 |  | 19 | 10.1186/1556-276X-7-77 |  | Y | N | N | cell membrane integrity | 3.046292e-07
| 2012 | Iron oxide | I |  | PEI |  |  | 145.8 |  |  |  |  | SH­SY5Y |  | H | Human | Bone Marrow | Epithelial | A | L | 168 |  | Live/Dead | trypan blue |  | 27.670767 |  | 19 | 10.1186/1556-276X-7-77 |  | Y | N | N | cell membrane integrity | 6.102348e-07
| 2012 | Iron oxide | I |  | PEI |  |  | 145.8 |  |  |  |  | SH­SY5Y |  | H | Human | Bone Marrow | Epithelial | A | L | 168 |  | Live/Dead | trypan blue |  | 19.618906 |  | 19 | 10.1186/1556-276X-7-77 |  | Y | N | N | cell membrane integrity | 1.22047e-06
| 2012 | Iron oxide | I |  | PEI |  |  | 145.8 |  |  |  |  | SH­SY5Y |  | H | Human | Bone Marrow | Epithelial | A | L | 168 |  | Live/Dead | trypan blue |  | 14.238631 |  | 19 | 10.1186/1556-276X-7-77 |  | Y | N | N | cell membrane integrity | 2.440939e-06
| 2012 | Iron oxide | I |  | PEI |  |  | 145.8 |  |  |  |  | SH­SY5Y |  | H | Human | Bone Marrow | Epithelial | A | L | 168 |  | Live/Dead | trypan blue |  | 0.8414183 |  | 19 | 10.1186/1556-276X-7-77 |  | Y | N | N | cell membrane integrity | 4.881879e-06
| 2012 | Iron oxide | I |  | PEI |  |  | 145.8 |  |  |  |  | RAW 264.7 |  | A | Mouse | Blood | Monocyte/Macrophage | A | L | 24 |  | Live/Dead | trypan blue |  | 98.2479 |  | 19 | 10.1186/1556-276X-7-77 |  | Y | N | N | cell membrane integrity | 3.046292e-07
| 2012 | Iron oxide | I |  | PEI |  |  | 145.8 |  |  |  |  | RAW 264.7 |  | A | Mouse | Blood | Monocyte/Macrophage | A | L | 24 |  | Live/Dead | trypan blue |  | 98.80087 |  | 19 | 10.1186/1556-276X-7-77 |  | Y | N | N | cell membrane integrity | 6.102348e-07
| 2012 | Iron oxide | I |  | PEI |  |  | 145.8 |  |  |  |  | RAW 264.7 |  | A | Mouse | Blood | Monocyte/Macrophage | A | L | 24 |  | Live/Dead | trypan blue |  | 81.53774 |  | 19 | 10.1186/1556-276X-7-77 |  | Y | N | N | cell membrane integrity | 1.22047e-06
| 2012 | Iron oxide | I |  | PEI |  |  | 145.8 |  |  |  |  | RAW 264.7 |  | A | Mouse | Blood | Monocyte/Macrophage | A | L | 24 |  | Live/Dead | trypan blue |  | 90.13358 |  | 19 | 10.1186/1556-276X-7-77 |  | Y | N | N | cell membrane integrity | 2.440939e-06
| 2012 | Iron oxide | I |  | PEI |  |  | 145.8 |  |  |  |  | RAW 264.7 |  | A | Mouse | Blood | Monocyte/Macrophage | A | L | 24 |  | Live/Dead | trypan blue |  | 82.64213 |  | 19 | 10.1186/1556-276X-7-77 |  | Y | N | N | cell membrane integrity | 4.881879e-06
| 2012 | Iron oxide | I |  | PEI |  |  | 145.8 |  |  |  |  | RAW 264.7 |  | A | Mouse | Blood | Monocyte/Macrophage | A | L | 72 |  | Live/Dead | trypan blue |  | 96.38087 |  | 19 | 10.1186/1556-276X-7-77 |  | Y | N | N | cell membrane integrity | 3.046292e-07
| 2012 | Iron oxide | I |  | PEI |  |  | 145.8 |  |  |  |  | RAW 264.7 |  | A | Mouse | Blood | Monocyte/Macrophage | A | L | 72 |  | Live/Dead | trypan blue |  | 84.86487 |  | 19 | 10.1186/1556-276X-7-77 |  | Y | N | N | cell membrane integrity | 6.102348e-07
| 2012 | Iron oxide | I |  | PEI |  |  | 145.8 |  |  |  |  | RAW 264.7 |  | A | Mouse | Blood | Monocyte/Macrophage | A | L | 72 |  | Live/Dead | trypan blue |  | 76.22088 |  | 19 | 10.1186/1556-276X-7-77 |  | Y | N | N | cell membrane integrity | 1.22047e-06
| 2012 | Iron oxide | I |  | PEI |  |  | 145.8 |  |  |  |  | RAW 264.7 |  | A | Mouse | Blood | Monocyte/Macrophage | A | L | 72 |  | Live/Dead | trypan blue |  | 75.62442 |  | 19 | 10.1186/1556-276X-7-77 |  | Y | N | N | cell membrane integrity | 2.440939e-06
| 2012 | Iron oxide | I |  | PEI |  |  | 145.8 |  |  |  |  | RAW 264.7 |  | A | Mouse | Blood | Monocyte/Macrophage | A | L | 72 |  | Live/Dead | trypan blue |  | 67.556694 |  | 19 | 10.1186/1556-276X-7-77 |  | Y | N | N | cell membrane integrity | 4.881879e-06
| 2012 | Iron oxide | I |  | PEI |  |  | 145.8 |  |  |  |  | RAW 264.7 |  | A | Mouse | Blood | Monocyte/Macrophage | A | L | 120 |  | Live/Dead | trypan blue |  | 92.78658 |  | 19 | 10.1186/1556-276X-7-77 |  | Y | N | N | cell membrane integrity | 3.046292e-07
| 2012 | Iron oxide | I |  | PEI |  |  | 145.8 |  |  |  |  | RAW 264.7 |  | A | Mouse | Blood | Monocyte/Macrophage | A | L | 120 |  | Live/Dead | trypan blue |  | 82.42156 |  | 19 | 10.1186/1556-276X-7-77 |  | Y | N | N | cell membrane integrity | 6.102348e-07
| 2012 | Iron oxide | I |  | PEI |  |  | 145.8 |  |  |  |  | RAW 264.7 |  | A | Mouse | Blood | Monocyte/Macrophage | A | L | 120 |  | Live/Dead | trypan blue |  | 77.225845 |  | 19 | 10.1186/1556-276X-7-77 |  | Y | N | N | cell membrane integrity | 1.22047e-06
| 2012 | Iron oxide | I |  | PEI |  |  | 145.8 |  |  |  |  | RAW 264.7 |  | A | Mouse | Blood | Monocyte/Macrophage | A | L | 120 |  | Live/Dead | trypan blue |  | 62.261574 |  | 19 | 10.1186/1556-276X-7-77 |  | Y | N | N | cell membrane integrity | 2.440939e-06
| 2012 | Iron oxide | I |  | PEI |  |  | 145.8 |  |  |  |  | RAW 264.7 |  | A | Mouse | Blood | Monocyte/Macrophage | A | L | 120 |  | Live/Dead | trypan blue |  | 63.3877 |  | 19 | 10.1186/1556-276X-7-77 |  | Y | N | N | cell membrane integrity | 4.881879e-06
| 2012 | Iron oxide | I |  | PEI |  |  | 145.8 |  |  |  |  | RAW 264.7 |  | A | Mouse | Blood | Monocyte/Macrophage | A | L | 168 |  | Live/Dead | trypan blue |  | 74.254425 |  | 19 | 10.1186/1556-276X-7-77 |  | Y | N | N | cell membrane integrity | 3.046292e-07
| 2012 | Iron oxide | I |  | PEI |  |  | 145.8 |  |  |  |  | RAW 264.7 |  | A | Mouse | Blood | Monocyte/Macrophage | A | L | 168 |  | Live/Dead | trypan blue |  | 68.484 |  | 19 | 10.1186/1556-276X-7-77 |  | Y | N | N | cell membrane integrity | 6.102348e-07
| 2012 | Iron oxide | I |  | PEI |  |  | 145.8 |  |  |  |  | RAW 264.7 |  | A | Mouse | Blood | Monocyte/Macrophage | A | L | 168 |  | Live/Dead | trypan blue |  | 59.84001 |  | 19 | 10.1186/1556-276X-7-77 |  | Y | N | N | cell membrane integrity | 1.22047e-06
| 2012 | Iron oxide | I |  | PEI |  |  | 145.8 |  |  |  |  | RAW 264.7 |  | A | Mouse | Blood | Monocyte/Macrophage | A | L | 168 |  | Live/Dead | trypan blue |  | 46.02516 |  | 19 | 10.1186/1556-276X-7-77 |  | Y | N | N | cell membrane integrity | 2.440939e-06
| 2012 | Iron oxide | I |  | PEI |  |  | 145.8 |  |  |  |  | RAW 264.7 |  | A | Mouse | Blood | Monocyte/Macrophage | A | L | 168 |  | Live/Dead | trypan blue |  | 39.68158 |  | 19 | 10.1186/1556-276X-7-77 |  | Y | N | N | cell membrane integrity | 4.881879e-06
| 2012 | Iron oxide | I |  | PEI |  |  | 145.8 |  |  |  |  | SH­SY5Y |  | H | Human | Bone Marrow | Epithelial | A | L | 1 |  | LDH | LDH activity assay kit |  | 88.389831 |  | 19 | 10.1186/1556-276X-7-77 |  | Y | N | N | LDH leakage | 3.046292e-07
| 2012 | Iron oxide | I |  | PEI |  |  | 145.8 |  |  |  |  | SH­SY5Y |  | H | Human | Bone Marrow | Epithelial | A | L | 1 |  | LDH | LDH activity assay kit |  | 88.389831 |  | 19 | 10.1186/1556-276X-7-77 |  | Y | N | N | LDH leakage | 6.102348e-07
| 2012 | Iron oxide | I |  | PEI |  |  | 145.8 |  |  |  |  | SH­SY5Y |  | H | Human | Bone Marrow | Epithelial | A | L | 1 |  | LDH | LDH activity assay kit |  | 88.389831 |  | 19 | 10.1186/1556-276X-7-77 |  | Y | N | N | LDH leakage | 1.22047e-06
| 2012 | Iron oxide | I |  | PEI |  |  | 145.8 |  |  |  |  | SH­SY5Y |  | H | Human | Bone Marrow | Epithelial | A | L | 1 |  | LDH | LDH activity assay kit |  | 88.389831 |  | 19 | 10.1186/1556-276X-7-77 |  | Y | N | N | LDH leakage | 2.440939e-06
| 2012 | Iron oxide | I |  | PEI |  |  | 145.8 |  |  |  |  | SH­SY5Y |  | H | Human | Bone Marrow | Epithelial | A | L | 1 |  | LDH | LDH activity assay kit |  | 87.118644 |  | 19 | 10.1186/1556-276X-7-77 |  | Y | N | N | LDH leakage | 4.881879e-06
| 2012 | Iron oxide | I |  | PEI |  |  | 145.8 |  |  |  |  | SH­SY5Y |  | H | Human | Bone Marrow | Epithelial | A | L | 4 |  | LDH | LDH activity assay kit |  | 75.254238 |  | 19 | 10.1186/1556-276X-7-77 |  | Y | N | N | LDH leakage | 3.046292e-07
| 2012 | Iron oxide | I |  | PEI |  |  | 145.8 |  |  |  |  | SH­SY5Y |  | H | Human | Bone Marrow | Epithelial | A | L | 4 |  | LDH | LDH activity assay kit |  | 76.949152 |  | 19 | 10.1186/1556-276X-7-77 |  | Y | N | N | LDH leakage | 6.102348e-07
| 2012 | Iron oxide | I |  | PEI |  |  | 145.8 |  |  |  |  | SH­SY5Y |  | H | Human | Bone Marrow | Epithelial | A | L | 4 |  | LDH | LDH activity assay kit |  | 78.220339 |  | 19 | 10.1186/1556-276X-7-77 |  | Y | N | N | LDH leakage | 1.22047e-06
| 2012 | Iron oxide | I |  | PEI |  |  | 145.8 |  |  |  |  | SH­SY5Y |  | H | Human | Bone Marrow | Epithelial | A | L | 4 |  | LDH | LDH activity assay kit |  | 77.79661 |  | 19 | 10.1186/1556-276X-7-77 |  | Y | N | N | LDH leakage | 2.440939e-06
| 2012 | Iron oxide | I |  | PEI |  |  | 145.8 |  |  |  |  | SH­SY5Y |  | H | Human | Bone Marrow | Epithelial | A | L | 4 |  | LDH | LDH activity assay kit |  | 75.677965 |  | 19 | 10.1186/1556-276X-7-77 |  | Y | N | N | LDH leakage | 4.881879e-06
| 2012 | Iron oxide | I |  | PEI |  |  | 145.8 |  |  |  |  | SH­SY5Y |  | H | Human | Bone Marrow | Epithelial | A | L | 24 |  | LDH | LDH activity assay kit |  | 66.77966 |  | 19 | 10.1186/1556-276X-7-77 |  | Y | N | N | LDH leakage | 3.046292e-07
| 2012 | Iron oxide | I |  | PEI |  |  | 145.8 |  |  |  |  | SH­SY5Y |  | H | Human | Bone Marrow | Epithelial | A | L | 24 |  | LDH | LDH activity assay kit |  | 65.932205 |  | 19 | 10.1186/1556-276X-7-77 |  | Y | N | N | LDH leakage | 6.102348e-07
| 2012 | Iron oxide | I |  | PEI |  |  | 145.8 |  |  |  |  | SH­SY5Y |  | H | Human | Bone Marrow | Epithelial | A | L | 24 |  | LDH | LDH activity assay kit |  | 65.932205 |  | 19 | 10.1186/1556-276X-7-77 |  | Y | N | N | LDH leakage | 1.22047e-06
| 2012 | Iron oxide | I |  | PEI |  |  | 145.8 |  |  |  |  | SH­SY5Y |  | H | Human | Bone Marrow | Epithelial | A | L | 24 |  | LDH | LDH activity assay kit |  | 64.23729 |  | 19 | 10.1186/1556-276X-7-77 |  | Y | N | N | LDH leakage | 2.440939e-06
| 2012 | Iron oxide | I |  | PEI |  |  | 145.8 |  |  |  |  | SH­SY5Y |  | H | Human | Bone Marrow | Epithelial | A | L | 24 |  | LDH | LDH activity assay kit |  | 57.457626 |  | 19 | 10.1186/1556-276X-7-77 |  | Y | N | N | LDH leakage | 4.881879e-06
| 2012 | Iron oxide | I |  | PEI |  |  | 145.8 |  |  |  |  | SH­SY5Y |  | H | Human | Bone Marrow | Epithelial | A | L | 72 |  | LDH | LDH activity assay kit |  | 53.64407 |  | 19 | 10.1186/1556-276X-7-77 |  | Y | N | N | LDH leakage | 3.046292e-07
| 2012 | Iron oxide | I |  | PEI |  |  | 145.8 |  |  |  |  | SH­SY5Y |  | H | Human | Bone Marrow | Epithelial | A | L | 72 |  | LDH | LDH activity assay kit |  | 48.559322 |  | 19 | 10.1186/1556-276X-7-77 |  | Y | N | N | LDH leakage | 6.102348e-07
| 2012 | Iron oxide | I |  | PEI |  |  | 145.8 |  |  |  |  | SH­SY5Y |  | H | Human | Bone Marrow | Epithelial | A | L | 72 |  | LDH | LDH activity assay kit |  | 49.74576 |  | 19 | 10.1186/1556-276X-7-77 |  | Y | N | N | LDH leakage | 1.22047e-06
| 2012 | Iron oxide | I |  | PEI |  |  | 145.8 |  |  |  |  | SH­SY5Y |  | H | Human | Bone Marrow | Epithelial | A | L | 72 |  | LDH | LDH activity assay kit |  | 49.83051 |  | 19 | 10.1186/1556-276X-7-77 |  | Y | N | N | LDH leakage | 2.440939e-06
| 2012 | Iron oxide | I |  | PEI |  |  | 145.8 |  |  |  |  | SH­SY5Y |  | H | Human | Bone Marrow | Epithelial | A | L | 72 |  | LDH | LDH activity assay kit |  | 47.288136 |  | 19 | 10.1186/1556-276X-7-77 |  | Y | N | N | LDH leakage | 4.881879e-06
| 2012 | Iron oxide | I |  | PEI |  |  | 145.8 |  |  |  |  | RAW 264.7 |  | A | Mouse | Blood | Monocyte/Macrophage | A | L | 1 |  | LDH | LDH activity assay kit |  | 95.4700856 |  | 19 | 10.1186/1556-276X-7-77 |  | Y | N | N | LDH leakage | 3.046292e-07
| 2012 | Iron oxide | I |  | PEI |  |  | 145.8 |  |  |  |  | RAW 264.7 |  | A | Mouse | Blood | Monocyte/Macrophage | A | L | 1 |  | LDH | LDH activity assay kit |  | 95.042735 |  | 19 | 10.1186/1556-276X-7-77 |  | Y | N | N | LDH leakage | 6.102348e-07
| 2012 | Iron oxide | I |  | PEI |  |  | 145.8 |  |  |  |  | RAW 264.7 |  | A | Mouse | Blood | Monocyte/Macrophage | A | L | 1 |  | LDH | LDH activity assay kit |  | 95.042735 |  | 19 | 10.1186/1556-276X-7-77 |  | Y | N | N | LDH leakage | 1.22047e-06
| 2012 | Iron oxide | I |  | PEI |  |  | 145.8 |  |  |  |  | RAW 264.7 |  | A | Mouse | Blood | Monocyte/Macrophage | A | L | 1 |  | LDH | LDH activity assay kit |  | 94.188034 |  | 19 | 10.1186/1556-276X-7-77 |  | Y | N | N | LDH leakage | 2.440939e-06
| 2012 | Iron oxide | I |  | PEI |  |  | 145.8 |  |  |  |  | RAW 264.7 |  | A | Mouse | Blood | Monocyte/Macrophage | A | L | 1 |  | LDH | LDH activity assay kit |  | 94.188034 |  | 19 | 10.1186/1556-276X-7-77 |  | Y | N | N | LDH leakage | 4.881879e-06
| 2012 | Iron oxide | I |  | PEI |  |  | 145.8 |  |  |  |  | RAW 264.7 |  | A | Mouse | Blood | Monocyte/Macrophage | A | L | 4 |  | LDH | LDH activity assay kit |  | 93.7606835 |  | 19 | 10.1186/1556-276X-7-77 |  | Y | N | N | LDH leakage | 3.046292e-07
| 2012 | Iron oxide | I |  | PEI |  |  | 145.8 |  |  |  |  | RAW 264.7 |  | A | Mouse | Blood | Monocyte/Macrophage | A | L | 4 |  | LDH | LDH activity assay kit |  | 95.042735 |  | 19 | 10.1186/1556-276X-7-77 |  | Y | N | N | LDH leakage | 6.102348e-07
| 2012 | Iron oxide | I |  | PEI |  |  | 145.8 |  |  |  |  | RAW 264.7 |  | A | Mouse | Blood | Monocyte/Macrophage | A | L | 4 |  | LDH | LDH activity assay kit |  | 95.4700856 |  | 19 | 10.1186/1556-276X-7-77 |  | Y | N | N | LDH leakage | 1.22047e-06
| 2012 | Iron oxide | I |  | PEI |  |  | 145.8 |  |  |  |  | RAW 264.7 |  | A | Mouse | Blood | Monocyte/Macrophage | A | L | 4 |  | LDH | LDH activity assay kit |  | 95.042735 |  | 19 | 10.1186/1556-276X-7-77 |  | Y | N | N | LDH leakage | 2.440939e-06
| 2012 | Iron oxide | I |  | PEI |  |  | 145.8 |  |  |  |  | RAW 264.7 |  | A | Mouse | Blood | Monocyte/Macrophage | A | L | 4 |  | LDH | LDH activity assay kit |  | 94.188034 |  | 19 | 10.1186/1556-276X-7-77 |  | Y | N | N | LDH leakage | 4.881879e-06
| 2012 | Iron oxide | I |  | PEI |  |  | 145.8 |  |  |  |  | RAW 264.7 |  | A | Mouse | Blood | Monocyte/Macrophage | A | L | 24 |  | LDH | LDH activity assay kit |  | 93.7606835 |  | 19 | 10.1186/1556-276X-7-77 |  | Y | N | N | LDH leakage | 3.046292e-07
| 2012 | Iron oxide | I |  | PEI |  |  | 145.8 |  |  |  |  | RAW 264.7 |  | A | Mouse | Blood | Monocyte/Macrophage | A | L | 24 |  | LDH | LDH activity assay kit |  | 94.188034 |  | 19 | 10.1186/1556-276X-7-77 |  | Y | N | N | LDH leakage | 6.102348e-07
| 2012 | Iron oxide | I |  | PEI |  |  | 145.8 |  |  |  |  | RAW 264.7 |  | A | Mouse | Blood | Monocyte/Macrophage | A | L | 24 |  | LDH | LDH activity assay kit |  | 94.188034 |  | 19 | 10.1186/1556-276X-7-77 |  | Y | N | N | LDH leakage | 1.22047e-06
| 2012 | Iron oxide | I |  | PEI |  |  | 145.8 |  |  |  |  | RAW 264.7 |  | A | Mouse | Blood | Monocyte/Macrophage | A | L | 24 |  | LDH | LDH activity assay kit |  | 94.188034 |  | 19 | 10.1186/1556-276X-7-77 |  | Y | N | N | LDH leakage | 2.440939e-06
| 2012 | Iron oxide | I |  | PEI |  |  | 145.8 |  |  |  |  | RAW 264.7 |  | A | Mouse | Blood | Monocyte/Macrophage | A | L | 24 |  | LDH | LDH activity assay kit |  | 94.6153846 |  | 19 | 10.1186/1556-276X-7-77 |  | Y | N | N | LDH leakage | 4.881879e-06
| 2012 | Iron oxide | I |  | PEI |  |  | 145.8 |  |  |  |  | RAW 264.7 |  | A | Mouse | Blood | Monocyte/Macrophage | A | L | 72 |  | LDH | LDH activity assay kit |  | 93.7606835 |  | 19 | 10.1186/1556-276X-7-77 |  | Y | N | N | LDH leakage | 3.046292e-07
| 2012 | Iron oxide | I |  | PEI |  |  | 145.8 |  |  |  |  | RAW 264.7 |  | A | Mouse | Blood | Monocyte/Macrophage | A | L | 72 |  | LDH | LDH activity assay kit |  | 93.7606835 |  | 19 | 10.1186/1556-276X-7-77 |  | Y | N | N | LDH leakage | 6.102348e-07
| 2012 | Iron oxide | I |  | PEI |  |  | 145.8 |  |  |  |  | RAW 264.7 |  | A | Mouse | Blood | Monocyte/Macrophage | A | L | 72 |  | LDH | LDH activity assay kit |  | 93.7606835 |  | 19 | 10.1186/1556-276X-7-77 |  | Y | N | N | LDH leakage | 1.22047e-06
| 2012 | Iron oxide | I |  | PEI |  |  | 145.8 |  |  |  |  | RAW 264.7 |  | A | Mouse | Blood | Monocyte/Macrophage | A | L | 72 |  | LDH | LDH activity assay kit |  | 92.4786325 |  | 19 | 10.1186/1556-276X-7-77 |  | Y | N | N | LDH leakage | 2.440939e-06
| 2012 | Iron oxide | I |  | PEI |  |  | 145.8 |  |  |  |  | RAW 264.7 |  | A | Mouse | Blood | Monocyte/Macrophage | A | L | 72 |  | LDH | LDH activity assay kit |  | 92.4786325 |  | 19 | 10.1186/1556-276X-7-77 |  | Y | N | N | LDH leakage | 4.881879e-06
| 2012 | Iron oxide | I |  | PEG to the PEI |  |  | 361.4 |  |  |  |  | SH­SY5Y |  | H | Human | Bone Marrow | Epithelial | A | L | 72 |  | MTS | tetrazolium salt |  | 95.91124 |  | 19 | 10.1186/1556-276X-7-77 |  | Y | N | N | cell metabolic activity | 2.000229e-08
| 2012 | Iron oxide | I |  | PEG to the PEI |  |  | 361.4 |  |  |  |  | SH­SY5Y |  | H | Human | Bone Marrow | Epithelial | A | L | 72 |  | MTS | tetrazolium salt |  | 101.437775 |  | 19 | 10.1186/1556-276X-7-77 |  | Y | N | N | cell metabolic activity | 4.006869e-08
| 2012 | Iron oxide | I |  | PEG to the PEI |  |  | 361.4 |  |  |  |  | SH­SY5Y |  | H | Human | Bone Marrow | Epithelial | A | L | 72 |  | MTS | tetrazolium salt |  | 114.38183 |  | 19 | 10.1186/1556-276X-7-77 |  | Y | N | N | cell metabolic activity | 8.013738e-08
| 2012 | Iron oxide | I |  | PEG to the PEI |  |  | 361.4 |  |  |  |  | SH­SY5Y |  | H | Human | Bone Marrow | Epithelial | A | L | 72 |  | MTS | tetrazolium salt |  | 162.86815 |  | 19 | 10.1186/1556-276X-7-77 |  | Y | N | N | cell metabolic activity | 1.602748e-07
| 2012 | Iron oxide | I |  | PEG to the PEI |  |  | 361.4 |  |  |  |  | SH­SY5Y |  | H | Human | Bone Marrow | Epithelial | A | L | 72 |  | MTS | tetrazolium salt |  | 163.80347 |  | 19 | 10.1186/1556-276X-7-77 |  | Y | N | N | cell metabolic activity | 3.205495e-07
| 2012 | Iron oxide | I |  | PEG to the PEI |  |  | 361.4 |  |  |  |  | SH­SY5Y |  | H | Human | Bone Marrow | Epithelial | A | L | 72 |  | CellTiter­Blue | Alamar blue |  | 240.88625 |  | 19 | 10.1186/1556-276X-7-77 |  | Y | N | N | cell metabolic activity | 2.000229e-08
| 2012 | Iron oxide | I |  | PEG to the PEI |  |  | 361.4 |  |  |  |  | SH­SY5Y |  | H | Human | Bone Marrow | Epithelial | A | L | 72 |  | CellTiter­Blue | Alamar blue |  | 248.2997 |  | 19 | 10.1186/1556-276X-7-77 |  | Y | N | N | cell metabolic activity | 4.006869e-08
| 2012 | Iron oxide | I |  | PEG to the PEI |  |  | 361.4 |  |  |  |  | SH­SY5Y |  | H | Human | Bone Marrow | Epithelial | A | L | 72 |  | CellTiter­Blue | Alamar blue |  | 323.37766 |  | 19 | 10.1186/1556-276X-7-77 |  | Y | N | N | cell metabolic activity | 8.013738e-08
| 2012 | Iron oxide | I |  | PEG to the PEI |  |  | 361.4 |  |  |  |  | SH­SY5Y |  | H | Human | Bone Marrow | Epithelial | A | L | 72 |  | CellTiter­Blue | Alamar blue |  | 401.9854 |  | 19 | 10.1186/1556-276X-7-77 |  | Y | N | N | cell metabolic activity | 1.602748e-07
| 2012 | Iron oxide | I |  | PEG to the PEI |  |  | 361.4 |  |  |  |  | SH­SY5Y |  | H | Human | Bone Marrow | Epithelial | A | L | 72 |  | CellTiter­Blue | Alamar blue |  | 404.8117 |  | 19 | 10.1186/1556-276X-7-77 |  | Y | N | N | cell metabolic activity | 3.205495e-07
| 2012 | Iron oxide | I |  | PEG to the PEI |  |  | 361.4 |  |  |  |  | SH­SY5Y |  | H | Human | Bone Marrow | Epithelial | A | L | 72 |  | CellTiter­Blue | Alamar blue |  | 103.43855 |  | 19 | 10.1186/1556-276X-7-77 |  | Y | N | N | cell metabolic activity | 2.000229e-08
| 2012 | Iron oxide | I |  | PEG to the PEI |  |  | 361.4 |  |  |  |  | SH­SY5Y |  | H | Human | Bone Marrow | Epithelial | A | L | 72 |  | CellTiter­Blue | Alamar blue |  | 88.25786 |  | 19 | 10.1186/1556-276X-7-77 |  | Y | N | N | cell metabolic activity | 4.006869e-08
| 2012 | Iron oxide | I |  | PEG to the PEI |  |  | 361.4 |  |  |  |  | SH­SY5Y |  | H | Human | Bone Marrow | Epithelial | A | L | 72 |  | CellTiter­Blue | Alamar blue |  | 63.54501 |  | 19 | 10.1186/1556-276X-7-77 |  | Y | N | N | cell metabolic activity | 8.013738e-08
| 2012 | Iron oxide | I |  | PEG to the PEI |  |  | 361.4 |  |  |  |  | SH­SY5Y |  | H | Human | Bone Marrow | Epithelial | A | L | 72 |  | CellTiter­Blue | Alamar blue |  | 21.650686 |  | 19 | 10.1186/1556-276X-7-77 |  | Y | N | N | cell metabolic activity | 1.602748e-07
| 2012 | Iron oxide | I |  | PEG to the PEI |  |  | 361.4 |  |  |  |  | SH­SY5Y |  | H | Human | Bone Marrow | Epithelial | A | L | 72 |  | CellTiter­Blue | Alamar blue |  | 24.476988 |  | 19 | 10.1186/1556-276X-7-77 |  | Y | N | N | cell metabolic activity | 3.205495e-07
| 2012 | Iron oxide | I |  | PEG to the PEI |  |  | 361.4 |  |  |  |  | RAW 264.7 |  | A | Mouse | Blood | Monocyte/Macrophage | A | L | 72 |  | MTS | tetrazolium salt |  | 100.04899 |  | 19 | 10.1186/1556-276X-7-77 |  | Y | N | N | cell metabolic activity | 2.000229e-08
| 2012 | Iron oxide | I |  | PEG to the PEI |  |  | 361.4 |  |  |  |  | RAW 264.7 |  | A | Mouse | Blood | Monocyte/Macrophage | A | L | 72 |  | MTS | tetrazolium salt |  | 93.75041 |  | 19 | 10.1186/1556-276X-7-77 |  | Y | N | N | cell metabolic activity | 4.006869e-08
| 2012 | Iron oxide | I |  | PEG to the PEI |  |  | 361.4 |  |  |  |  | RAW 264.7 |  | A | Mouse | Blood | Monocyte/Macrophage | A | L | 72 |  | MTS | tetrazolium salt |  | 85.119865 |  | 19 | 10.1186/1556-276X-7-77 |  | Y | N | N | cell metabolic activity | 8.013738e-08
| 2012 | Iron oxide | I |  | PEG to the PEI |  |  | 361.4 |  |  |  |  | RAW 264.7 |  | A | Mouse | Blood | Monocyte/Macrophage | A | L | 72 |  | MTS | tetrazolium salt |  | 100.39683 |  | 19 | 10.1186/1556-276X-7-77 |  | Y | N | N | cell metabolic activity | 1.602748e-07
| 2012 | Iron oxide | I |  | PEG to the PEI |  |  | 361.4 |  |  |  |  | RAW 264.7 |  | A | Mouse | Blood | Monocyte/Macrophage | A | L | 72 |  | MTS | tetrazolium salt |  | 129.36508 |  | 19 | 10.1186/1556-276X-7-77 |  | Y | N | N | cell metabolic activity | 3.205495e-07
| 2012 | Iron oxide | I |  | PEG to the PEI |  |  | 361.4 |  |  |  |  | RAW 264.7 |  | A | Mouse | Blood | Monocyte/Macrophage | A | L | 72 |  | CellTiter­Blue | Alamar blue |  | 104.809265 |  | 19 | 10.1186/1556-276X-7-77 |  | Y | N | N | cell metabolic activity | 2.000229e-08
| 2012 | Iron oxide | I |  | PEG to the PEI |  |  | 361.4 |  |  |  |  | RAW 264.7 |  | A | Mouse | Blood | Monocyte/Macrophage | A | L | 72 |  | CellTiter­Blue | Alamar blue |  | 110.41544 |  | 19 | 10.1186/1556-276X-7-77 |  | Y | N | N | cell metabolic activity | 4.006869e-08
| 2012 | Iron oxide | I |  | PEG to the PEI |  |  | 361.4 |  |  |  |  | RAW 264.7 |  | A | Mouse | Blood | Monocyte/Macrophage | A | L | 72 |  | CellTiter­Blue | Alamar blue |  | 115.27696 |  | 19 | 10.1186/1556-276X-7-77 |  | Y | N | N | cell metabolic activity | 8.013738e-08
| 2012 | Iron oxide | I |  | PEG to the PEI |  |  | 361.4 |  |  |  |  | RAW 264.7 |  | A | Mouse | Blood | Monocyte/Macrophage | A | L | 72 |  | CellTiter­Blue | Alamar blue |  | 108.333336 |  | 19 | 10.1186/1556-276X-7-77 |  | Y | N | N | cell metabolic activity | 1.602748e-07
| 2012 | Iron oxide | I |  | PEG to the PEI |  |  | 361.4 |  |  |  |  | RAW 264.7 |  | A | Mouse | Blood | Monocyte/Macrophage | A | L | 72 |  | CellTiter­Blue | Alamar blue |  | 107.93651 |  | 19 | 10.1186/1556-276X-7-77 |  | Y | N | N | cell metabolic activity | 3.205495e-07
| 2012 | Iron oxide | I |  | PEG to the PEI |  |  | 361.4 |  |  |  |  | RAW 264.7 |  | A | Mouse | Blood | Monocyte/Macrophage | A | L | 72 |  | CellTiter­Blue | Alamar blue |  | 96.080734 |  | 19 | 10.1186/1556-276X-7-77 |  | Y | N | N | cell metabolic activity | 2.000229e-08
| 2012 | Iron oxide | I |  | PEG to the PEI |  |  | 361.4 |  |  |  |  | RAW 264.7 |  | A | Mouse | Blood | Monocyte/Macrophage | A | L | 72 |  | CellTiter­Blue | Alamar blue |  | 86.60592 |  | 19 | 10.1186/1556-276X-7-77 |  | Y | N | N | cell metabolic activity | 4.006869e-08
| 2012 | Iron oxide | I |  | PEG to the PEI |  |  | 361.4 |  |  |  |  | RAW 264.7 |  | A | Mouse | Blood | Monocyte/Macrophage | A | L | 72 |  | CellTiter­Blue | Alamar blue |  | 75.59442 |  | 19 | 10.1186/1556-276X-7-77 |  | Y | N | N | cell metabolic activity | 8.013738e-08
| 2012 | Iron oxide | I |  | PEG to the PEI |  |  | 361.4 |  |  |  |  | RAW 264.7 |  | A | Mouse | Blood | Monocyte/Macrophage | A | L | 72 |  | CellTiter­Blue | Alamar blue |  | 73.4127 |  | 19 | 10.1186/1556-276X-7-77 |  | Y | N | N | cell metabolic activity | 1.602748e-07
| 2012 | Iron oxide | I |  | PEG to the PEI |  |  | 361.4 |  |  |  |  | RAW 264.7 |  | A | Mouse | Blood | Monocyte/Macrophage | A | L | 72 |  | CellTiter­Blue | Alamar blue |  | 73.809525 |  | 19 | 10.1186/1556-276X-7-77 |  | Y | N | N | cell metabolic activity | 3.205495e-07
| 2012 | Iron oxide | I |  | PEG to the PEI |  |  | 361.4 |  |  |  |  | SH­SY5Y |  | H | Human | Bone Marrow | Epithelial | A | L | 24 |  | Live/Dead | trypan blue |  | 95.480225 |  | 19 | 10.1186/1556-276X-7-77 |  | Y | N | N | cell membrane integrity | 2.000229e-08
| 2012 | Iron oxide | I |  | PEG to the PEI |  |  | 361.4 |  |  |  |  | SH­SY5Y |  | H | Human | Bone Marrow | Epithelial | A | L | 24 |  | Live/Dead | trypan blue |  | 64.40678 |  | 19 | 10.1186/1556-276X-7-77 |  | Y | N | N | cell membrane integrity | 4.006869e-08
| 2012 | Iron oxide | I |  | PEG to the PEI |  |  | 361.4 |  |  |  |  | SH­SY5Y |  | H | Human | Bone Marrow | Epithelial | A | L | 24 |  | Live/Dead | trypan blue |  | 57.062145 |  | 19 | 10.1186/1556-276X-7-77 |  | Y | N | N | cell membrane integrity | 8.013738e-08
| 2012 | Iron oxide | I |  | PEG to the PEI |  |  | 361.4 |  |  |  |  | SH­SY5Y |  | H | Human | Bone Marrow | Epithelial | A | L | 24 |  | Live/Dead | trypan blue |  | 56.497173 |  | 19 | 10.1186/1556-276X-7-77 |  | Y | N | N | cell membrane integrity | 1.602748e-07
| 2012 | Iron oxide | I |  | PEG to the PEI |  |  | 361.4 |  |  |  |  | SH­SY5Y |  | H | Human | Bone Marrow | Epithelial | A | L | 24 |  | Live/Dead | trypan blue |  | 55.932205 |  | 19 | 10.1186/1556-276X-7-77 |  | Y | N | N | cell membrane integrity | 3.205495e-07
| 2012 | Iron oxide | I |  | PEG to the PEI |  |  | 361.4 |  |  |  |  | SH­SY5Y |  | H | Human | Bone Marrow | Epithelial | A | L | 72 |  | Live/Dead | trypan blue |  | 61.01695 |  | 19 | 10.1186/1556-276X-7-77 |  | Y | N | N | cell membrane integrity | 2.000229e-08
| 2012 | Iron oxide | I |  | PEG to the PEI |  |  | 361.4 |  |  |  |  | SH­SY5Y |  | H | Human | Bone Marrow | Epithelial | A | L | 72 |  | Live/Dead | trypan blue |  | 37.288136 |  | 19 | 10.1186/1556-276X-7-77 |  | Y | N | N | cell membrane integrity | 4.006869e-08
| 2012 | Iron oxide | I |  | PEG to the PEI |  |  | 361.4 |  |  |  |  | SH­SY5Y |  | H | Human | Bone Marrow | Epithelial | A | L | 72 |  | Live/Dead | trypan blue |  | 23.728813 |  | 19 | 10.1186/1556-276X-7-77 |  | Y | N | N | cell membrane integrity | 8.013738e-08
| 2012 | Iron oxide | I |  | PEG to the PEI |  |  | 361.4 |  |  |  |  | SH­SY5Y |  | H | Human | Bone Marrow | Epithelial | A | L | 72 |  | Live/Dead | trypan blue |  | 13.559322 |  | 19 | 10.1186/1556-276X-7-77 |  | Y | N | N | cell membrane integrity | 1.602748e-07
| 2012 | Iron oxide | I |  | PEG to the PEI |  |  | 361.4 |  |  |  |  | SH­SY5Y |  | H | Human | Bone Marrow | Epithelial | A | L | 72 |  | Live/Dead | trypan blue |  | 2.8248587 |  | 19 | 10.1186/1556-276X-7-77 |  | Y | N | N | cell membrane integrity | 3.205495e-07
| 2012 | Iron oxide | I |  | PEG to the PEI |  |  | 361.4 |  |  |  |  | SH­SY5Y |  | H | Human | Bone Marrow | Epithelial | A | L | 120 |  | Live/Dead | trypan blue |  | 56.497173 |  | 19 | 10.1186/1556-276X-7-77 |  | Y | N | N | cell membrane integrity | 2.000229e-08
| 2012 | Iron oxide | I |  | PEG to the PEI |  |  | 361.4 |  |  |  |  | SH­SY5Y |  | H | Human | Bone Marrow | Epithelial | A | L | 120 |  | Live/Dead | trypan blue |  | 33.898304 |  | 19 | 10.1186/1556-276X-7-77 |  | Y | N | N | cell membrane integrity | 4.006869e-08
| 2012 | Iron oxide | I |  | PEG to the PEI |  |  | 361.4 |  |  |  |  | SH­SY5Y |  | H | Human | Bone Marrow | Epithelial | A | L | 120 |  | Live/Dead | trypan blue |  | 17.514124 |  | 19 | 10.1186/1556-276X-7-77 |  | Y | N | N | cell membrane integrity | 8.013738e-08
| 2012 | Iron oxide | I |  | PEG to the PEI |  |  | 361.4 |  |  |  |  | SH­SY5Y |  | H | Human | Bone Marrow | Epithelial | A | L | 120 |  | Live/Dead | trypan blue |  | 10.169492 |  | 19 | 10.1186/1556-276X-7-77 |  | Y | N | N | cell membrane integrity | 1.602748e-07
| 2012 | Iron oxide | I |  | PEG to the PEI |  |  | 361.4 |  |  |  |  | SH­SY5Y |  | H | Human | Bone Marrow | Epithelial | A | L | 120 |  | Live/Dead | trypan blue |  | 3.9548023 |  | 19 | 10.1186/1556-276X-7-77 |  | Y | N | N | cell membrane integrity | 3.205495e-07
| 2012 | Iron oxide | I |  | PEG to the PEI |  |  | 361.4 |  |  |  |  | SH­SY5Y |  | H | Human | Bone Marrow | Epithelial | A | L | 168 |  | Live/Dead | trypan blue |  | 38.41808 |  | 19 | 10.1186/1556-276X-7-77 |  | Y | N | N | cell membrane integrity | 2.000229e-08
| 2012 | Iron oxide | I |  | PEG to the PEI |  |  | 361.4 |  |  |  |  | SH­SY5Y |  | H | Human | Bone Marrow | Epithelial | A | L | 168 |  | Live/Dead | trypan blue |  | 28.248587 |  | 19 | 10.1186/1556-276X-7-77 |  | Y | N | N | cell membrane integrity | 4.006869e-08
| 2012 | Iron oxide | I |  | PEG to the PEI |  |  | 361.4 |  |  |  |  | SH­SY5Y |  | H | Human | Bone Marrow | Epithelial | A | L | 168 |  | Live/Dead | trypan blue |  | 14.124293 |  | 19 | 10.1186/1556-276X-7-77 |  | Y | N | N | cell membrane integrity | 8.013738e-08
| 2012 | Iron oxide | I |  | PEG to the PEI |  |  | 361.4 |  |  |  |  | SH­SY5Y |  | H | Human | Bone Marrow | Epithelial | A | L | 168 |  | Live/Dead | trypan blue |  | 0 |  | 19 | 10.1186/1556-276X-7-77 |  | Y | N | N | cell membrane integrity | 1.602748e-07
| 2012 | Iron oxide | I |  | PEG to the PEI |  |  | 361.4 |  |  |  |  | SH­SY5Y |  | H | Human | Bone Marrow | Epithelial | A | L | 168 |  | Live/Dead | trypan blue |  | 0 |  | 19 | 10.1186/1556-276X-7-77 |  | Y | N | N | cell membrane integrity | 3.205495e-07
| 2012 | Iron oxide | I |  | PEG to the PEI |  |  | 361.4 |  |  |  |  | RAW 264.7 |  | A | Mouse | Blood | Monocyte/Macrophage | A | L | 24 |  | Live/Dead | trypan blue |  | 100.568184 |  | 19 | 10.1186/1556-276X-7-77 |  | Y | N | N | cell membrane integrity | 2.000229e-08
| 2012 | Iron oxide | I |  | PEG to the PEI |  |  | 361.4 |  |  |  |  | RAW 264.7 |  | A | Mouse | Blood | Monocyte/Macrophage | A | L | 24 |  | Live/Dead | trypan blue |  | 84.09091 |  | 19 | 10.1186/1556-276X-7-77 |  | Y | N | N | cell membrane integrity | 4.006869e-08
| 2012 | Iron oxide | I |  | PEG to the PEI |  |  | 361.4 |  |  |  |  | RAW 264.7 |  | A | Mouse | Blood | Monocyte/Macrophage | A | L | 24 |  | Live/Dead | trypan blue |  | 83.52273 |  | 19 | 10.1186/1556-276X-7-77 |  | Y | N | N | cell membrane integrity | 8.013738e-08
| 2012 | Iron oxide | I |  | PEG to the PEI |  |  | 361.4 |  |  |  |  | RAW 264.7 |  | A | Mouse | Blood | Monocyte/Macrophage | A | L | 24 |  | Live/Dead | trypan blue |  | 79.545456 |  | 19 | 10.1186/1556-276X-7-77 |  | Y | N | N | cell membrane integrity | 1.602748e-07
| 2012 | Iron oxide | I |  | PEG to the PEI |  |  | 361.4 |  |  |  |  | RAW 264.7 |  | A | Mouse | Blood | Monocyte/Macrophage | A | L | 24 |  | Live/Dead | trypan blue |  | 55.68182 |  | 19 | 10.1186/1556-276X-7-77 |  | Y | N | N | cell membrane integrity | 3.205495e-07
| 2012 | Iron oxide | I |  | PEG to the PEI |  |  | 361.4 |  |  |  |  | RAW 264.7 |  | A | Mouse | Blood | Monocyte/Macrophage | A | L | 72 |  | Live/Dead | trypan blue |  | 98.86364 |  | 19 | 10.1186/1556-276X-7-77 |  | Y | N | N | cell membrane integrity | 2.000229e-08
| 2012 | Iron oxide | I |  | PEG to the PEI |  |  | 361.4 |  |  |  |  | RAW 264.7 |  | A | Mouse | Blood | Monocyte/Macrophage | A | L | 72 |  | Live/Dead | trypan blue |  | 86.36364 |  | 19 | 10.1186/1556-276X-7-77 |  | Y | N | N | cell membrane integrity | 4.006869e-08
| 2012 | Iron oxide | I |  | PEG to the PEI |  |  | 361.4 |  |  |  |  | RAW 264.7 |  | A | Mouse | Blood | Monocyte/Macrophage | A | L | 72 |  | Live/Dead | trypan blue |  | 82.954544 |  | 19 | 10.1186/1556-276X-7-77 |  | Y | N | N | cell membrane integrity | 8.013738e-08
| 2012 | Iron oxide | I |  | PEG to the PEI |  |  | 361.4 |  |  |  |  | RAW 264.7 |  | A | Mouse | Blood | Monocyte/Macrophage | A | L | 72 |  | Live/Dead | trypan blue |  | 60.795456 |  | 19 | 10.1186/1556-276X-7-77 |  | Y | N | N | cell membrane integrity | 1.602748e-07
| 2012 | Iron oxide | I |  | PEG to the PEI |  |  | 361.4 |  |  |  |  | RAW 264.7 |  | A | Mouse | Blood | Monocyte/Macrophage | A | L | 72 |  | Live/Dead | trypan blue |  | 55.113636 |  | 19 | 10.1186/1556-276X-7-77 |  | Y | N | N | cell membrane integrity | 3.205495e-07
| 2012 | Iron oxide | I |  | PEG to the PEI |  |  | 361.4 |  |  |  |  | RAW 264.7 |  | A | Mouse | Blood | Monocyte/Macrophage | A | L | 120 |  | Live/Dead | trypan blue |  | 92.61364 |  | 19 | 10.1186/1556-276X-7-77 |  | Y | N | N | cell membrane integrity | 2.000229e-08
| 2012 | Iron oxide | I |  | PEG to the PEI |  |  | 361.4 |  |  |  |  | RAW 264.7 |  | A | Mouse | Blood | Monocyte/Macrophage | A | L | 120 |  | Live/Dead | trypan blue |  | 75.568184 |  | 19 | 10.1186/1556-276X-7-77 |  | Y | N | N | cell membrane integrity | 4.006869e-08
| 2012 | Iron oxide | I |  | PEG to the PEI |  |  | 361.4 |  |  |  |  | RAW 264.7 |  | A | Mouse | Blood | Monocyte/Macrophage | A | L | 120 |  | Live/Dead | trypan blue |  | 74.431816 |  | 19 | 10.1186/1556-276X-7-77 |  | Y | N | N | cell membrane integrity | 8.013738e-08
| 2012 | Iron oxide | I |  | PEG to the PEI |  |  | 361.4 |  |  |  |  | RAW 264.7 |  | A | Mouse | Blood | Monocyte/Macrophage | A | L | 120 |  | Live/Dead | trypan blue |  | 53.409092 |  | 19 | 10.1186/1556-276X-7-77 |  | Y | N | N | cell membrane integrity | 1.602748e-07
| 2012 | Iron oxide | I |  | PEG to the PEI |  |  | 361.4 |  |  |  |  | RAW 264.7 |  | A | Mouse | Blood | Monocyte/Macrophage | A | L | 120 |  | Live/Dead | trypan blue |  | 43.75 |  | 19 | 10.1186/1556-276X-7-77 |  | Y | N | N | cell membrane integrity | 3.205495e-07
| 2012 | Iron oxide | I |  | PEG to the PEI |  |  | 361.4 |  |  |  |  | RAW 264.7 |  | A | Mouse | Blood | Monocyte/Macrophage | A | L | 168 |  | Live/Dead | trypan blue |  | 69.88636 |  | 19 | 10.1186/1556-276X-7-77 |  | Y | N | N | cell membrane integrity | 2.000229e-08
| 2012 | Iron oxide | I |  | PEG to the PEI |  |  | 361.4 |  |  |  |  | RAW 264.7 |  | A | Mouse | Blood | Monocyte/Macrophage | A | L | 168 |  | Live/Dead | trypan blue |  | 61.93182 |  | 19 | 10.1186/1556-276X-7-77 |  | Y | N | N | cell membrane integrity | 4.006869e-08
| 2012 | Iron oxide | I |  | PEG to the PEI |  |  | 361.4 |  |  |  |  | RAW 264.7 |  | A | Mouse | Blood | Monocyte/Macrophage | A | L | 168 |  | Live/Dead | trypan blue |  | 55.113636 |  | 19 | 10.1186/1556-276X-7-77 |  | Y | N | N | cell membrane integrity | 8.013738e-08
| 2012 | Iron oxide | I |  | PEG to the PEI |  |  | 361.4 |  |  |  |  | RAW 264.7 |  | A | Mouse | Blood | Monocyte/Macrophage | A | L | 168 |  | Live/Dead | trypan blue |  | 50.56818 |  | 19 | 10.1186/1556-276X-7-77 |  | Y | N | N | cell membrane integrity | 1.602748e-07
| 2012 | Iron oxide | I |  | PEG to the PEI |  |  | 361.4 |  |  |  |  | RAW 264.7 |  | A | Mouse | Blood | Monocyte/Macrophage | A | L | 168 |  | Live/Dead | trypan blue |  | 32.954544 |  | 19 | 10.1186/1556-276X-7-77 |  | Y | N | N | cell membrane integrity | 3.205495e-07
| 2012 | Iron oxide | I |  | PEG to the PEI |  |  | 361.4 |  |  |  |  | SH­SY5Y |  | H | Human | Bone Marrow | Epithelial | A | L | 1 |  | LDH | LDH activity assay kit |  | 92.11166 |  | 19 | 10.1186/1556-276X-7-77 |  | Y | N | N | LDH leakage | 2.000229e-08
| 2012 | Iron oxide | I |  | PEG to the PEI |  |  | 361.4 |  |  |  |  | SH­SY5Y |  | H | Human | Bone Marrow | Epithelial | A | L | 1 |  | LDH | LDH activity assay kit |  | 92.1278825 |  | 19 | 10.1186/1556-276X-7-77 |  | Y | N | N | LDH leakage | 4.006869e-08
| 2012 | Iron oxide | I |  | PEG to the PEI |  |  | 361.4 |  |  |  |  | SH­SY5Y |  | H | Human | Bone Marrow | Epithelial | A | L | 1 |  | LDH | LDH activity assay kit |  | 92.141609 |  | 19 | 10.1186/1556-276X-7-77 |  | Y | N | N | LDH leakage | 8.013738e-08
| 2012 | Iron oxide | I |  | PEG to the PEI |  |  | 361.4 |  |  |  |  | SH­SY5Y |  | H | Human | Bone Marrow | Epithelial | A | L | 1 |  | LDH | LDH activity assay kit |  | 90.741489 |  | 19 | 10.1186/1556-276X-7-77 |  | Y | N | N | LDH leakage | 1.602748e-07
| 2012 | Iron oxide | I |  | PEG to the PEI |  |  | 361.4 |  |  |  |  | SH­SY5Y |  | H | Human | Bone Marrow | Epithelial | A | L | 1 |  | LDH | LDH activity assay kit |  | 91.701108 |  | 19 | 10.1186/1556-276X-7-77 |  | Y | N | N | LDH leakage | 3.205495e-07
| 2012 | Iron oxide | I |  | PEG to the PEI |  |  | 361.4 |  |  |  |  | SH­SY5Y |  | H | Human | Bone Marrow | Epithelial | A | L | 4 |  | LDH | LDH activity assay kit |  | 93.644055 |  | 19 | 10.1186/1556-276X-7-77 |  | Y | N | N | LDH leakage | 2.000229e-08
| 2012 | Iron oxide | I |  | PEG to the PEI |  |  | 361.4 |  |  |  |  | SH­SY5Y |  | H | Human | Bone Marrow | Epithelial | A | L | 4 |  | LDH | LDH activity assay kit |  | 93.6590295 |  | 19 | 10.1186/1556-276X-7-77 |  | Y | N | N | LDH leakage | 4.006869e-08
| 2012 | Iron oxide | I |  | PEG to the PEI |  |  | 361.4 |  |  |  |  | SH­SY5Y |  | H | Human | Bone Marrow | Epithelial | A | L | 4 |  | LDH | LDH activity assay kit |  | 95.0878506 |  | 19 | 10.1186/1556-276X-7-77 |  | Y | N | N | LDH leakage | 8.013738e-08
| 2012 | Iron oxide | I |  | PEG to the PEI |  |  | 361.4 |  |  |  |  | SH­SY5Y |  | H | Human | Bone Marrow | Epithelial | A | L | 4 |  | LDH | LDH activity assay kit |  | 95.105321 |  | 19 | 10.1186/1556-276X-7-77 |  | Y | N | N | LDH leakage | 1.602748e-07
| 2012 | Iron oxide | I |  | PEG to the PEI |  |  | 361.4 |  |  |  |  | SH­SY5Y |  | H | Human | Bone Marrow | Epithelial | A | L | 4 |  | LDH | LDH activity assay kit |  | 91.820905 |  | 19 | 10.1186/1556-276X-7-77 |  | Y | N | N | LDH leakage | 3.205495e-07
| 2012 | Iron oxide | I |  | PEG to the PEI |  |  | 361.4 |  |  |  |  | SH­SY5Y |  | H | Human | Bone Marrow | Epithelial | A | L | 24 |  | LDH | LDH activity assay kit |  | 96.122342 |  | 19 | 10.1186/1556-276X-7-77 |  | Y | N | N | LDH leakage | 2.000229e-08
| 2012 | Iron oxide | I |  | PEG to the PEI |  |  | 361.4 |  |  |  |  | SH­SY5Y |  | H | Human | Bone Marrow | Epithelial | A | L | 24 |  | LDH | LDH activity assay kit |  | 97.551163 |  | 19 | 10.1186/1556-276X-7-77 |  | Y | N | N | LDH leakage | 4.006869e-08
| 2012 | Iron oxide | I |  | PEG to the PEI |  |  | 361.4 |  |  |  |  | SH­SY5Y |  | H | Human | Bone Marrow | Epithelial | A | L | 24 |  | LDH | LDH activity assay kit |  | 96.152291 |  | 19 | 10.1186/1556-276X-7-77 |  | Y | N | N | LDH leakage | 8.013738e-08
| 2012 | Iron oxide | I |  | PEG to the PEI |  |  | 361.4 |  |  |  |  | SH­SY5Y |  | H | Human | Bone Marrow | Epithelial | A | L | 24 |  | LDH | LDH activity assay kit |  | 94.7521715 |  | 19 | 10.1186/1556-276X-7-77 |  | Y | N | N | LDH leakage | 1.602748e-07
| 2012 | Iron oxide | I |  | PEG to the PEI |  |  | 361.4 |  |  |  |  | SH­SY5Y |  | H | Human | Bone Marrow | Epithelial | A | L | 24 |  | LDH | LDH activity assay kit |  | 85.335679 |  | 19 | 10.1186/1556-276X-7-77 |  | Y | N | N | LDH leakage | 3.205495e-07
| 2012 | Iron oxide | I |  | PEG to the PEI |  |  | 361.4 |  |  |  |  | SH­SY5Y |  | H | Human | Bone Marrow | Epithelial | A | L | 72 |  | LDH | LDH activity assay kit |  | 23.12519 |  | 19 | 10.1186/1556-276X-7-77 |  | Y | N | N | LDH leakage | 2.000229e-08
| 2012 | Iron oxide | I |  | PEG to the PEI |  |  | 361.4 |  |  |  |  | SH­SY5Y |  | H | Human | Bone Marrow | Epithelial | A | L | 72 |  | LDH | LDH activity assay kit |  | 23.14016 |  | 19 | 10.1186/1556-276X-7-77 |  | Y | N | N | LDH leakage | 4.006869e-08
| 2012 | Iron oxide | I |  | PEG to the PEI |  |  | 361.4 |  |  |  |  | SH­SY5Y |  | H | Human | Bone Marrow | Epithelial | A | L | 72 |  | LDH | LDH activity assay kit |  | 28.81801 |  | 19 | 10.1186/1556-276X-7-77 |  | Y | N | N | LDH leakage | 8.013738e-08
| 2012 | Iron oxide | I |  | PEG to the PEI |  |  | 361.4 |  |  |  |  | SH­SY5Y |  | H | Human | Bone Marrow | Epithelial | A | L | 72 |  | LDH | LDH activity assay kit |  | 38.266945 |  | 19 | 10.1186/1556-276X-7-77 |  | Y | N | N | LDH leakage | 1.602748e-07
| 2012 | Iron oxide | I |  | PEG to the PEI |  |  | 361.4 |  |  |  |  | SH­SY5Y |  | H | Human | Bone Marrow | Epithelial | A | L | 72 |  | LDH | LDH activity assay kit |  | 34.50958 |  | 19 | 10.1186/1556-276X-7-77 |  | Y | N | N | LDH leakage | 3.205495e-07
| 2012 | Iron oxide | I |  | PEG to the PEI |  |  | 361.4 |  |  |  |  | RAW 264.7 |  | A | Mouse | Blood | Monocyte/Macrophage | A | L | 1 |  | LDH | LDH activity assay kit |  | 94.855769 |  | 19 | 10.1186/1556-276X-7-77 |  | Y | N | N | LDH leakage | 2.000229e-08
| 2012 | Iron oxide | I |  | PEG to the PEI |  |  | 361.4 |  |  |  |  | RAW 264.7 |  | A | Mouse | Blood | Monocyte/Macrophage | A | L | 1 |  | LDH | LDH activity assay kit |  | 93.9800825 |  | 19 | 10.1186/1556-276X-7-77 |  | Y | N | N | LDH leakage | 4.006869e-08
| 2012 | Iron oxide | I |  | PEG to the PEI |  |  | 361.4 |  |  |  |  | RAW 264.7 |  | A | Mouse | Blood | Monocyte/Macrophage | A | L | 1 |  | LDH | LDH activity assay kit |  | 93.995932 |  | 19 | 10.1186/1556-276X-7-77 |  | Y | N | N | LDH leakage | 8.013738e-08
| 2012 | Iron oxide | I |  | PEG to the PEI |  |  | 361.4 |  |  |  |  | RAW 264.7 |  | A | Mouse | Blood | Monocyte/Macrophage | A | L | 1 |  | LDH | LDH activity assay kit |  | 93.116283 |  | 19 | 10.1186/1556-276X-7-77 |  | Y | N | N | LDH leakage | 1.602748e-07
| 2012 | Iron oxide | I |  | PEG to the PEI |  |  | 361.4 |  |  |  |  | RAW 264.7 |  | A | Mouse | Blood | Monocyte/Macrophage | A | L | 1 |  | LDH | LDH activity assay kit |  | 93.133453 |  | 19 | 10.1186/1556-276X-7-77 |  | Y | N | N | LDH leakage | 3.205495e-07
| 2012 | Iron oxide | I |  | PEG to the PEI |  |  | 361.4 |  |  |  |  | RAW 264.7 |  | A | Mouse | Blood | Monocyte/Macrophage | A | L | 4 |  | LDH | LDH activity assay kit |  | 93.6327133 |  | 19 | 10.1186/1556-276X-7-77 |  | Y | N | N | LDH leakage | 2.000229e-08
| 2012 | Iron oxide | I |  | PEG to the PEI |  |  | 361.4 |  |  |  |  | RAW 264.7 |  | A | Mouse | Blood | Monocyte/Macrophage | A | L | 4 |  | LDH | LDH activity assay kit |  | 93.199493 |  | 19 | 10.1186/1556-276X-7-77 |  | Y | N | N | LDH leakage | 4.006869e-08
| 2012 | Iron oxide | I |  | PEG to the PEI |  |  | 361.4 |  |  |  |  | RAW 264.7 |  | A | Mouse | Blood | Monocyte/Macrophage | A | L | 4 |  | LDH | LDH activity assay kit |  | 94.1095204 |  | 19 | 10.1186/1556-276X-7-77 |  | Y | N | N | LDH leakage | 8.013738e-08
| 2012 | Iron oxide | I |  | PEG to the PEI |  |  | 361.4 |  |  |  |  | RAW 264.7 |  | A | Mouse | Blood | Monocyte/Macrophage | A | L | 4 |  | LDH | LDH activity assay kit |  | 92.787405 |  | 19 | 10.1186/1556-276X-7-77 |  | Y | N | N | LDH leakage | 1.602748e-07
| 2012 | Iron oxide | I |  | PEG to the PEI |  |  | 361.4 |  |  |  |  | RAW 264.7 |  | A | Mouse | Blood | Monocyte/Macrophage | A | L | 4 |  | LDH | LDH activity assay kit |  | 96.3720415 |  | 19 | 10.1186/1556-276X-7-77 |  | Y | N | N | LDH leakage | 3.205495e-07
| 2012 | Iron oxide | I |  | PEG to the PEI |  |  | 361.4 |  |  |  |  | RAW 264.7 |  | A | Mouse | Blood | Monocyte/Macrophage | A | L | 24 |  | LDH | LDH activity assay kit |  | 93.301194 |  | 19 | 10.1186/1556-276X-7-77 |  | Y | N | N | LDH leakage | 2.000229e-08
| 2012 | Iron oxide | I |  | PEG to the PEI |  |  | 361.4 |  |  |  |  | RAW 264.7 |  | A | Mouse | Blood | Monocyte/Macrophage | A | L | 24 |  | LDH | LDH activity assay kit |  | 92.869294 |  | 19 | 10.1186/1556-276X-7-77 |  | Y | N | N | LDH leakage | 4.006869e-08
| 2012 | Iron oxide | I |  | PEG to the PEI |  |  | 361.4 |  |  |  |  | RAW 264.7 |  | A | Mouse | Blood | Monocyte/Macrophage | A | L | 24 |  | LDH | LDH activity assay kit |  | 92.436074 |  | 19 | 10.1186/1556-276X-7-77 |  | Y | N | N | LDH leakage | 8.013738e-08
| 2012 | Iron oxide | I |  | PEG to the PEI |  |  | 361.4 |  |  |  |  | RAW 264.7 |  | A | Mouse | Blood | Monocyte/Macrophage | A | L | 24 |  | LDH | LDH activity assay kit |  | 91.113958 |  | 19 | 10.1186/1556-276X-7-77 |  | Y | N | N | LDH leakage | 1.602748e-07
| 2012 | Iron oxide | I |  | PEG to the PEI |  |  | 361.4 |  |  |  |  | RAW 264.7 |  | A | Mouse | Blood | Monocyte/Macrophage | A | L | 24 |  | LDH | LDH activity assay kit |  | 91.132449 |  | 19 | 10.1186/1556-276X-7-77 |  | Y | N | N | LDH leakage | 3.205495e-07
| 2012 | Iron oxide | I |  | PEG to the PEI |  |  | 361.4 |  |  |  |  | RAW 264.7 |  | A | Mouse | Blood | Monocyte/Macrophage | A | L | 72 |  | LDH | LDH activity assay kit |  | 88.05896 |  | 19 | 10.1186/1556-276X-7-77 |  | Y | N | N | LDH leakage | 2.000229e-08
| 2012 | Iron oxide | I |  | PEG to the PEI |  |  | 361.4 |  |  |  |  | RAW 264.7 |  | A | Mouse | Blood | Monocyte/Macrophage | A | L | 72 |  | LDH | LDH activity assay kit |  | 88.072168 |  | 19 | 10.1186/1556-276X-7-77 |  | Y | N | N | LDH leakage | 4.006869e-08
| 2012 | Iron oxide | I |  | PEG to the PEI |  |  | 361.4 |  |  |  |  | RAW 264.7 |  | A | Mouse | Blood | Monocyte/Macrophage | A | L | 72 |  | LDH | LDH activity assay kit |  | 89.871091 |  | 19 | 10.1186/1556-276X-7-77 |  | Y | N | N | LDH leakage | 8.013738e-08
| 2012 | Iron oxide | I |  | PEG to the PEI |  |  | 361.4 |  |  |  |  | RAW 264.7 |  | A | Mouse | Blood | Monocyte/Macrophage | A | L | 72 |  | LDH | LDH activity assay kit |  | 90.333368 |  | 19 | 10.1186/1556-276X-7-77 |  | Y | N | N | LDH leakage | 1.602748e-07
| 2012 | Iron oxide | I |  | PEG to the PEI |  |  | 361.4 |  |  |  |  | RAW 264.7 |  | A | Mouse | Blood | Monocyte/Macrophage | A | L | 72 |  | LDH | LDH activity assay kit |  | 91.689825 |  | 19 | 10.1186/1556-276X-7-77 |  | Y | N | N | LDH leakage | 3.205495e-07
| 2015 | Iron oxide | I |  | PEG |  |  | 16 |  |  |  |  | HMEC­1 |  | H | Human | Skin | Endothelial-like | E | L | 24 |  | ATPLite | luciferase |  | 109.81651 |  | 20 | 10.3762/bjnano.6.28 |  | N | N | N | ATP content | 0.002955218
| 2015 | Iron oxide | I |  | PEG |  |  | 16 |  |  |  |  | HMEC­1 |  | H | Human | Skin | Endothelial-like | E | L | 72 |  | ATPLite | luciferase |  | 111.48148 |  | 20 | 10.3762/bjnano.6.28 |  | N | N | N | ATP content | 0.002955218
| 2015 | Iron oxide | I |  | PEG-NH2 |  |  | 16 |  |  |  |  | HMEC­1 |  | H | Human | Skin | Endothelial-like | E | L | 24 |  | ATPLite | luciferase |  | 86.69725 |  | 20 | 10.3762/bjnano.6.28 |  | N | N | N | ATP content | 0.002955218
| 2015 | Iron oxide | I |  | PEG-NH2 |  |  | 16 |  |  |  |  | HMEC­1 |  | H | Human | Skin | Endothelial-like | E | L | 72 |  | ATPLite | luciferase |  | 79.07407 |  | 20 | 10.3762/bjnano.6.28 |  | N | N | N | ATP content | 0.002955218
| 2011 | Iron oxide | I |  |  |  |  | 957 |  |  |  |  | HCMEC |  | H | Human | Heart | Endothelial | A | P | 12 |  | MTT | tetrazolium salt |  | 94.38202 |  | 21 | 10.1007/s10565-011-9191-9 | 49.26 | N | Y | N | cell metabolic activity | 6.905319e-13
| 2011 | Iron oxide | I |  |  |  |  | 957 |  |  |  |  | HCMEC |  | H | Human | Heart | Endothelial | A | P | 12 |  | MTT | tetrazolium salt |  | 94.38202 |  | 21 | 10.1007/s10565-011-9191-9 | 49.26 | N | Y | N | cell metabolic activity | 6.905319e-12
| 2011 | Iron oxide | I |  |  |  |  | 957 |  |  |  |  | HCMEC |  | H | Human | Heart | Endothelial | A | P | 12 |  | MTT | tetrazolium salt |  | 96.62921 |  | 21 | 10.1007/s10565-011-9191-9 | 49.26 | N | Y | N | cell metabolic activity | 6.905319e-11
| 2011 | Iron oxide | I |  |  |  |  | 957 |  |  |  |  | HCMEC |  | H | Human | Heart | Endothelial | A | P | 12 |  | MTT | tetrazolium salt |  | 96.62921 |  | 21 | 10.1007/s10565-011-9191-9 | 49.26 | N | Y | N | cell metabolic activity | 6.905319e-10
| 2011 | Iron oxide | I |  |  |  |  | 957 |  |  |  |  | HCMEC |  | H | Human | Heart | Endothelial | A | P | 12 |  | MTT | tetrazolium salt |  | 100 |  | 21 | 10.1007/s10565-011-9191-9 | 49.26 | N | Y | N | cell metabolic activity | 3.452659e-09
| 2011 | Iron oxide | I |  |  |  |  | 957 |  |  |  |  | HCMEC |  | H | Human | Heart | Endothelial | A | P | 12 |  | MTT | tetrazolium salt |  | 98.8764 |  | 21 | 10.1007/s10565-011-9191-9 | 49.26 | N | Y | N | cell metabolic activity | 6.905319e-09
| 2011 | Iron oxide | I |  |  |  |  | 957 |  |  |  |  | HCMEC |  | H | Human | Heart | Endothelial | A | P | 12 |  | MTT | tetrazolium salt |  | 97.75281 |  | 21 | 10.1007/s10565-011-9191-9 | 49.26 | N | Y | N | cell metabolic activity | 1.381064e-08
| 2011 | Iron oxide | I |  |  |  |  | 957 |  |  |  |  | HCMEC |  | H | Human | Heart | Endothelial | A | P | 12 |  | MTT | tetrazolium salt |  | 97.75281 |  | 21 | 10.1007/s10565-011-9191-9 | 49.26 | N | Y | N | cell metabolic activity | 3.452659e-08
| 2011 | Iron oxide | I |  |  |  |  | 957 |  |  |  |  | HCMEC |  | H | Human | Heart | Endothelial | A | P | 12 |  | MTT | tetrazolium salt |  | 95.505615 |  | 21 | 10.1007/s10565-011-9191-9 | 49.26 | N | Y | N | cell metabolic activity | 6.905319e-08
| 2011 | Iron oxide | I |  |  |  |  | 957 |  |  |  |  | HCMEC |  | H | Human | Heart | Endothelial | A | P | 24 |  | MTT | tetrazolium salt |  | 96.62921 |  | 21 | 10.1007/s10565-011-9191-9 | 49.26 | N | Y | N | cell metabolic activity | 6.905319e-13
| 2011 | Iron oxide | I |  |  |  |  | 957 |  |  |  |  | HCMEC |  | H | Human | Heart | Endothelial | A | P | 24 |  | MTT | tetrazolium salt |  | 97.75281 |  | 21 | 10.1007/s10565-011-9191-9 | 49.26 | N | Y | N | cell metabolic activity | 6.905319e-12
| 2011 | Iron oxide | I |  |  |  |  | 957 |  |  |  |  | HCMEC |  | H | Human | Heart | Endothelial | A | P | 24 |  | MTT | tetrazolium salt |  | 97.75281 |  | 21 | 10.1007/s10565-011-9191-9 | 49.26 | N | Y | N | cell metabolic activity | 6.905319e-11
| 2011 | Iron oxide | I |  |  |  |  | 957 |  |  |  |  | HCMEC |  | H | Human | Heart | Endothelial | A | P | 24 |  | MTT | tetrazolium salt |  | 93.25843 |  | 21 | 10.1007/s10565-011-9191-9 | 49.26 | N | Y | N | cell metabolic activity | 6.905319e-10
| 2011 | Iron oxide | I |  |  |  |  | 957 |  |  |  |  | HCMEC |  | H | Human | Heart | Endothelial | A | P | 24 |  | MTT | tetrazolium salt |  | 88.764046 |  | 21 | 10.1007/s10565-011-9191-9 | 49.26 | N | Y | N | cell metabolic activity | 3.452659e-09
| 2011 | Iron oxide | I |  |  |  |  | 957 |  |  |  |  | HCMEC |  | H | Human | Heart | Endothelial | A | P | 24 |  | MTT | tetrazolium salt |  | 89.88764 |  | 21 | 10.1007/s10565-011-9191-9 | 49.26 | N | Y | N | cell metabolic activity | 6.905319e-09
| 2011 | Iron oxide | I |  |  |  |  | 957 |  |  |  |  | HCMEC |  | H | Human | Heart | Endothelial | A | P | 24 |  | MTT | tetrazolium salt |  | 92.134834 |  | 21 | 10.1007/s10565-011-9191-9 | 49.26 | N | Y | N | cell metabolic activity | 1.381064e-08
| 2011 | Iron oxide | I |  |  |  |  | 957 |  |  |  |  | HCMEC |  | H | Human | Heart | Endothelial | A | P | 24 |  | MTT | tetrazolium salt |  | 92.134834 |  | 21 | 10.1007/s10565-011-9191-9 | 49.26 | N | Y | N | cell metabolic activity | 3.452659e-08
| 2011 | Iron oxide | I |  |  |  |  | 957 |  |  |  |  | HCMEC |  | H | Human | Heart | Endothelial | A | P | 24 |  | MTT | tetrazolium salt |  | 89.88764 |  | 21 | 10.1007/s10565-011-9191-9 | 49.26 | N | Y | N | cell metabolic activity | 6.905319e-08
| 2011 | Iron oxide | I |  |  |  |  | 957 |  |  |  |  | HCMEC |  | H | Human | Heart | Endothelial | A | P | 12 |  | LDH | LDH activity assay kit |  | 95.4905033 |  | 21 | 10.1007/s10565-011-9191-9 | 49.26 | N | Y | N | LDH leakage | 6.905319e-13
| 2011 | Iron oxide | I |  |  |  |  | 957 |  |  |  |  | HCMEC |  | H | Human | Heart | Endothelial | A | P | 12 |  | LDH | LDH activity assay kit |  | 99.20229125 |  | 21 | 10.1007/s10565-011-9191-9 | 49.26 | N | Y | N | LDH leakage | 6.905319e-12
| 2011 | Iron oxide | I |  |  |  |  | 957 |  |  |  |  | HCMEC |  | H | Human | Heart | Endothelial | A | P | 12 |  | LDH | LDH activity assay kit |  | 95.435032 |  | 21 | 10.1007/s10565-011-9191-9 | 49.26 | N | Y | N | LDH leakage | 6.905319e-11
| 2011 | Iron oxide | I |  |  |  |  | 957 |  |  |  |  | HCMEC |  | H | Human | Heart | Endothelial | A | P | 12 |  | LDH | LDH activity assay kit |  | 95.40609 |  | 21 | 10.1007/s10565-011-9191-9 | 49.26 | N | Y | N | LDH leakage | 6.905319e-10
| 2011 | Iron oxide | I |  |  |  |  | 957 |  |  |  |  | HCMEC |  | H | Human | Heart | Endothelial | A | P | 12 |  | LDH | LDH activity assay kit |  | 87.905336 |  | 21 | 10.1007/s10565-011-9191-9 | 49.26 | N | Y | N | LDH leakage | 3.452659e-09
| 2011 | Iron oxide | I |  |  |  |  | 957 |  |  |  |  | HCMEC |  | H | Human | Heart | Endothelial | A | P | 12 |  | LDH | LDH activity assay kit |  | 87.873982 |  | 21 | 10.1007/s10565-011-9191-9 | 49.26 | N | Y | N | LDH leakage | 6.905319e-09
| 2011 | Iron oxide | I |  |  |  |  | 957 |  |  |  |  | HCMEC |  | H | Human | Heart | Endothelial | A | P | 12 |  | LDH | LDH activity assay kit |  | 85.978293 |  | 21 | 10.1007/s10565-011-9191-9 | 49.26 | N | Y | N | LDH leakage | 1.381064e-08
| 2011 | Iron oxide | I |  |  |  |  | 957 |  |  |  |  | HCMEC |  | H | Human | Heart | Endothelial | A | P | 12 |  | LDH | LDH activity assay kit |  | 91.55924 |  | 21 | 10.1007/s10565-011-9191-9 | 49.26 | N | Y | N | LDH leakage | 3.452659e-08
| 2011 | Iron oxide | I |  |  |  |  | 957 |  |  |  |  | HCMEC |  | H | Human | Heart | Endothelial | A | P | 12 |  | LDH | LDH activity assay kit |  | 87.791981 |  | 21 | 10.1007/s10565-011-9191-9 | 49.26 | N | Y | N | LDH leakage | 6.905319e-08
| 2011 | Iron oxide | I |  |  |  |  | 957 |  |  |  |  | HCMEC |  | H | Human | Heart | Endothelial | A | P | 24 |  | LDH | LDH activity assay kit |  | 98.1869159 |  | 21 | 10.1007/s10565-011-9191-9 | 49.26 | N | Y | N | LDH leakage | 6.905319e-13
| 2011 | Iron oxide | I |  |  |  |  | 957 |  |  |  |  | HCMEC |  | H | Human | Heart | Endothelial | A | P | 24 |  | LDH | LDH activity assay kit |  | 98.1579741 |  | 21 | 10.1007/s10565-011-9191-9 | 49.26 | N | Y | N | LDH leakage | 6.905319e-12
| 2011 | Iron oxide | I |  |  |  |  | 957 |  |  |  |  | HCMEC |  | H | Human | Heart | Endothelial | A | P | 24 |  | LDH | LDH activity assay kit |  | 94.3931265 |  | 21 | 10.1007/s10565-011-9191-9 | 49.26 | N | Y | N | LDH leakage | 6.905319e-11
| 2011 | Iron oxide | I |  |  |  |  | 957 |  |  |  |  | HCMEC |  | H | Human | Heart | Endothelial | A | P | 24 |  | LDH | LDH activity assay kit |  | 86.889961 |  | 21 | 10.1007/s10565-011-9191-9 | 49.26 | N | Y | N | LDH leakage | 6.905319e-10
| 2011 | Iron oxide | I |  |  |  |  | 957 |  |  |  |  | HCMEC |  | H | Human | Heart | Endothelial | A | P | 24 |  | LDH | LDH activity assay kit |  | 86.861019 |  | 21 | 10.1007/s10565-011-9191-9 | 49.26 | N | Y | N | LDH leakage | 3.452659e-09
| 2011 | Iron oxide | I |  |  |  |  | 957 |  |  |  |  | HCMEC |  | H | Human | Heart | Endothelial | A | P | 24 |  | LDH | LDH activity assay kit |  | 86.832077 |  | 21 | 10.1007/s10565-011-9191-9 | 49.26 | N | Y | N | LDH leakage | 6.905319e-09
| 2011 | Iron oxide | I |  |  |  |  | 957 |  |  |  |  | HCMEC |  | H | Human | Heart | Endothelial | A | P | 24 |  | LDH | LDH activity assay kit |  | 83.069641 |  | 21 | 10.1007/s10565-011-9191-9 | 49.26 | N | Y | N | LDH leakage | 1.381064e-08
| 2011 | Iron oxide | I |  |  |  |  | 957 |  |  |  |  | HCMEC |  | H | Human | Heart | Endothelial | A | P | 24 |  | LDH | LDH activity assay kit |  | 84.909859 |  | 21 | 10.1007/s10565-011-9191-9 | 49.26 | N | Y | N | LDH leakage | 3.452659e-08
| 2011 | Iron oxide | I |  |  |  |  | 957 |  |  |  |  | HCMEC |  | H | Human | Heart | Endothelial | A | P | 24 |  | LDH | LDH activity assay kit |  | 83.01417 |  | 21 | 10.1007/s10565-011-9191-9 | 49.26 | N | Y | N | LDH leakage | 6.905319e-08
| 2013 | Iron oxide | I |  |  |  |  | 196.4 |  |  |  |  | A549 |  | H | Human | Lung | Epithelial | A | L | 24 |  | Alamar Blue | Alamar blue |  | 96.346596 |  | 22 | 10.3390/ijms140815546 | 49.26 | N | Y | N | cell metabolic activity | 7.989049e-08
| 2013 | Iron oxide | I |  |  |  |  | 196.4 |  |  |  |  | A549 |  | H | Human | Lung | Epithelial | A | L | 72 |  | Alamar Blue | Alamar blue |  | 95.28805 |  | 22 | 10.3390/ijms140815546 | 49.26 | N | Y | N | cell metabolic activity | 7.989049e-08
| 2013 | Iron oxide | I |  |  |  |  | 196.4 |  |  |  |  | A549 |  | H | Human | Lung | Epithelial | A | L | 24 |  | Alamar Blue | Alamar blue |  | 95.04239 |  | 22 | 10.3390/ijms140815546 | 49.26 | N | Y | N | cell metabolic activity | 7.989049e-07
| 2013 | Iron oxide | I |  |  |  |  | 196.4 |  |  |  |  | A549 |  | H | Human | Lung | Epithelial | A | L | 72 |  | Alamar Blue | Alamar blue |  | 91.270515 |  | 22 | 10.3390/ijms140815546 | 49.26 | N | Y | N | cell metabolic activity | 7.989049e-07
| 2013 | Iron oxide | I |  |  |  |  | 196.4 |  |  |  |  | A549 |  | H | Human | Lung | Epithelial | A | L | 24 |  | Alamar Blue | Alamar blue |  | 93.7379 |  | 22 | 10.3390/ijms140815546 | 49.26 | N | Y | N | cell metabolic activity | 7.989049e-06
| 2013 | Iron oxide | I |  |  |  |  | 196.4 |  |  |  |  | A549 |  | H | Human | Lung | Epithelial | A | L | 72 |  | Alamar Blue | Alamar blue |  | 88.29703 |  | 22 | 10.3390/ijms140815546 | 49.26 | N | Y | N | cell metabolic activity | 7.989049e-06
| 2013 | Iron oxide | I |  |  |  |  | 196.4 |  |  |  |  | A549 |  | H | Human | Lung | Epithelial | A | L | 24 |  | LDH | LDH activity assay kit |  | 97.32284 |  | 22 | 10.3390/ijms140815546 | 49.26 | N | Y | N | LDH leakage | 7.989049e-08
| 2013 | Iron oxide | I |  |  |  |  | 196.4 |  |  |  |  | A549 |  | H | Human | Lung | Epithelial | A | L | 24 |  | LDH | LDH activity assay kit |  | 91.02362 |  | 22 | 10.3390/ijms140815546 | 49.26 | N | Y | N | LDH leakage | 7.989049e-07
| 2013 | Iron oxide | I |  |  |  |  | 196.4 |  |  |  |  | A549 |  | H | Human | Lung | Epithelial | A | L | 24 |  | LDH | LDH activity assay kit |  | -58.89764 |  | 22 | 10.3390/ijms140815546 | 49.26 | N | Y | N | LDH leakage | 7.989049e-06
| 2013 | Iron oxide | I |  |  |  |  | 196.4 |  |  |  |  | A549 |  | H | Human | Lung | Epithelial | A | L | 24 |  | Live/Dead | propidium iodide, Annexin V |  | 99.49775452 |  | 22 | 10.3390/ijms140815546 | 49.26 | N | Y | N | cell membrane integrity | 7.989049e-08
| 2013 | Iron oxide | I |  |  |  |  | 196.4 |  |  |  |  | A549 |  | H | Human | Lung | Epithelial | A | L | 24 |  | Live/Dead | propidium iodide, Annexin V |  | 99.48388338 |  | 22 | 10.3390/ijms140815546 | 49.26 | N | Y | N | cell membrane integrity | 7.989049e-07
| 2013 | Iron oxide | I |  |  |  |  | 196.4 |  |  |  |  | A549 |  | H | Human | Lung | Epithelial | A | L | 24 |  | Live/Dead | propidium iodide, Annexin V |  | 98.21391782 |  | 22 | 10.3390/ijms140815546 | 49.26 | N | Y | N | cell membrane integrity | 7.989049e-06
| 2009 | Iron oxide | I |  | BSA |  |  | 12 |  |  |  |  | HeLa |  | H | Human | Cervix | Epithelial | A | L | 6 |  | Alamar Blue | Alamar blue |  | 116.68046 |  | 23 | 10.1039/B901616C |  | N | Y | N | cell metabolic activity | 0.1751241
| 2009 | Iron oxide | I |  | BSA |  |  | 12 |  |  |  |  | HeLa |  | H | Human | Cervix | Epithelial | A | L | 6 |  | Alamar Blue | Alamar blue |  | 125.76342 |  | 23 | 10.1039/B901616C |  | N | Y | N | cell metabolic activity | 0.3502481
| 2009 | Iron oxide | I |  | BSA |  |  | 12 |  |  |  |  | HeLa |  | H | Human | Cervix | Epithelial | A | L | 6 |  | Alamar Blue | Alamar blue |  | 118.42655 |  | 23 | 10.1039/B901616C |  | N | Y | N | cell metabolic activity | 0.7004962
| 2009 | Iron oxide | I |  | BSA |  |  | 12 |  |  |  |  | HeLa |  | H | Human | Cervix | Epithelial | A | L | 6 |  | Alamar Blue | Alamar blue |  | 106.33531 |  | 23 | 10.1039/B901616C |  | N | Y | N | cell metabolic activity | 1.400992
| 2009 | Iron oxide | I |  | BSA |  |  | 12 |  |  |  |  | HeLa |  | H | Human | Cervix | Epithelial | A | L | 6 |  | Alamar Blue | Alamar blue |  | 60.540848 |  | 23 | 10.1039/B901616C |  | N | Y | N | cell metabolic activity | 2.801985
| 2009 | Iron oxide | I |  | BSA |  |  | 12 |  |  |  |  | MEF |  | A | Mouse | embryo | Fibroblast | E | L | 6 |  | Alamar Blue | Alamar blue |  | 95.12975 |  | 23 | 10.1039/B901616C |  | N | Y | N | cell metabolic activity | 0.1751241
| 2009 | Iron oxide | I |  | BSA |  |  | 12 |  |  |  |  | MEF |  | A | Mouse | embryo | Fibroblast | E | L | 6 |  | Alamar Blue | Alamar blue |  | 97.29847 |  | 23 | 10.1039/B901616C |  | N | Y | N | cell metabolic activity | 0.3502481
| 2009 | Iron oxide | I |  | BSA |  |  | 12 |  |  |  |  | MEF |  | A | Mouse | embryo | Fibroblast | E | L | 6 |  | Alamar Blue | Alamar blue |  | 100.33076 |  | 23 | 10.1039/B901616C |  | N | Y | N | cell metabolic activity | 0.7004962
| 2009 | Iron oxide | I |  | BSA |  |  | 12 |  |  |  |  | MEF |  | A | Mouse | embryo | Fibroblast | E | L | 6 |  | Alamar Blue | Alamar blue |  | 83.9204 |  | 23 | 10.1039/B901616C |  | N | Y | N | cell metabolic activity | 1.400992
| 2009 | Iron oxide | I |  | BSA |  |  | 12 |  |  |  |  | MEF |  | A | Mouse | embryo | Fibroblast | E | L | 6 |  | Alamar Blue | Alamar blue |  | 52.38526 |  | 23 | 10.1039/B901616C |  | N | Y | N | cell metabolic activity | 2.801985
| 2009 | Iron oxide | I |  | BSA |  |  | 12 |  |  |  |  | HepG2 |  | H | Human | liver | Epithelial | A | L | 6 |  | Alamar Blue | Alamar blue |  | 80.49265 |  | 23 | 10.1039/B901616C |  | N | Y | N | cell metabolic activity | 0.1751241
| 2009 | Iron oxide | I |  | BSA |  |  | 12 |  |  |  |  | HepG2 |  | H | Human | liver | Epithelial | A | L | 6 |  | Alamar Blue | Alamar blue |  | 86.55028 |  | 23 | 10.1039/B901616C |  | N | Y | N | cell metabolic activity | 0.3502481
| 2009 | Iron oxide | I |  | BSA |  |  | 12 |  |  |  |  | HepG2 |  | H | Human | liver | Epithelial | A | L | 6 |  | Alamar Blue | Alamar blue |  | 79.64488 |  | 23 | 10.1039/B901616C |  | N | Y | N | cell metabolic activity | 0.7004962
| 2009 | Iron oxide | I |  | BSA |  |  | 12 |  |  |  |  | HepG2 |  | H | Human | liver | Epithelial | A | L | 6 |  | Alamar Blue | Alamar blue |  | 75.76418 |  | 23 | 10.1039/B901616C |  | N | Y | N | cell metabolic activity | 1.400992
| 2009 | Iron oxide | I |  | BSA |  |  | 12 |  |  |  |  | HepG2 |  | H | Human | liver | Epithelial | A | L | 6 |  | Alamar Blue | Alamar blue |  | 38.179634 |  | 23 | 10.1039/B901616C |  | N | Y | N | cell metabolic activity | 2.801985
| 2009 | Iron oxide | I |  | BSA |  |  | 12 |  |  |  |  | GH3 |  | A | Rat | pituitary gland | Epithelial | A | L | 6 |  | Alamar Blue | Alamar blue |  | 99.99025 |  | 23 | 10.1039/B901616C |  | N | Y | N | cell metabolic activity | 0.1751241
| 2009 | Iron oxide | I |  | BSA |  |  | 12 |  |  |  |  | GH3 |  | A | Rat | pituitary gland | Epithelial | A | L | 6 |  | Alamar Blue | Alamar blue |  | 108.20964 |  | 23 | 10.1039/B901616C |  | N | Y | N | cell metabolic activity | 0.3502481
| 2009 | Iron oxide | I |  | BSA |  |  | 12 |  |  |  |  | GH3 |  | A | Rat | pituitary gland | Epithelial | A | L | 6 |  | Alamar Blue | Alamar blue |  | 114.267265 |  | 23 | 10.1039/B901616C |  | N | Y | N | cell metabolic activity | 0.7004962
| 2009 | Iron oxide | I |  | BSA |  |  | 12 |  |  |  |  | GH3 |  | A | Rat | pituitary gland | Epithelial | A | L | 6 |  | Alamar Blue | Alamar blue |  | 97.42418 |  | 23 | 10.1039/B901616C |  | N | Y | N | cell metabolic activity | 1.400992
| 2009 | Iron oxide | I |  | BSA |  |  | 12 |  |  |  |  | GH3 |  | A | Rat | pituitary gland | Epithelial | A | L | 6 |  | Alamar Blue | Alamar blue |  | 54.22169 |  | 23 | 10.1039/B901616C |  | N | Y | N | cell metabolic activity | 2.801985
| 2009 | Iron oxide | I |  | BSA |  |  | 12 |  |  |  |  | MCF7 |  | H | Human | Breast | Epithelial | A | L | 6 |  | Alamar Blue | Alamar blue |  | 106.52736 |  | 23 | 10.1039/B901616C |  | N | Y | N | cell metabolic activity | 0.1751241
| 2009 | Iron oxide | I |  | BSA |  |  | 12 |  |  |  |  | MCF7 |  | H | Human | Breast | Epithelial | A | L | 6 |  | Alamar Blue | Alamar blue |  | 101.78246 |  | 23 | 10.1039/B901616C |  | N | Y | N | cell metabolic activity | 0.3502481
| 2009 | Iron oxide | I |  | BSA |  |  | 12 |  |  |  |  | MCF7 |  | H | Human | Breast | Epithelial | A | L | 6 |  | Alamar Blue | Alamar blue |  | 105.678314 |  | 23 | 10.1039/B901616C |  | N | Y | N | cell metabolic activity | 0.7004962
| 2009 | Iron oxide | I |  | BSA |  |  | 12 |  |  |  |  | MCF7 |  | H | Human | Breast | Epithelial | A | L | 6 |  | Alamar Blue | Alamar blue |  | 100.06985 |  | 23 | 10.1039/B901616C |  | N | Y | N | cell metabolic activity | 1.400992
| 2009 | Iron oxide | I |  | BSA |  |  | 12 |  |  |  |  | MCF7 |  | H | Human | Breast | Epithelial | A | L | 6 |  | Alamar Blue | Alamar blue |  | 47.361145 |  | 23 | 10.1039/B901616C |  | N | Y | N | cell metabolic activity | 2.801985
| 2009 | Iron oxide | I |  | BSA |  |  | 12 |  |  |  |  | CDBgeo |  | A | Mouse | Breast | Epithelial | A | L | 6 |  | Alamar Blue | Alamar blue |  | 95.7779 |  | 23 | 10.1039/B901616C |  | N | Y | N | cell metabolic activity | 0.1751241
| 2009 | Iron oxide | I |  | BSA |  |  | 12 |  |  |  |  | CDBgeo |  | A | Mouse | Breast | Epithelial | A | L | 6 |  | Alamar Blue | Alamar blue |  | 98.81082 |  | 23 | 10.1039/B901616C |  | N | Y | N | cell metabolic activity | 0.3502481
| 2009 | Iron oxide | I |  | BSA |  |  | 12 |  |  |  |  | CDBgeo |  | A | Mouse | Breast | Epithelial | A | L | 6 |  | Alamar Blue | Alamar blue |  | 97.954834 |  | 23 | 10.1039/B901616C |  | N | Y | N | cell metabolic activity | 0.7004962
| 2009 | Iron oxide | I |  | BSA |  |  | 12 |  |  |  |  | CDBgeo |  | A | Mouse | Breast | Epithelial | A | L | 6 |  | Alamar Blue | Alamar blue |  | 92.77783 |  | 23 | 10.1039/B901616C |  | N | Y | N | cell metabolic activity | 1.400992
| 2009 | Iron oxide | I |  | BSA |  |  | 12 |  |  |  |  | CDBgeo |  | A | Mouse | Breast | Epithelial | A | L | 6 |  | Alamar Blue | Alamar blue |  | 27.53884 |  | 23 | 10.1039/B901616C |  | N | Y | N | cell metabolic activity | 2.801985
| 2009 | Iron oxide | I |  | BSA |  |  | 12 |  |  |  |  | TD |  | A | Mouse | Breast | Epithelial | A | L | 6 |  | Alamar Blue | Alamar blue |  | 100.5866 |  | 23 | 10.1039/B901616C |  | N | Y | N | cell metabolic activity | 0.1751241
| 2009 | Iron oxide | I |  | BSA |  |  | 12 |  |  |  |  | TD |  | A | Mouse | Breast | Epithelial | A | L | 6 |  | Alamar Blue | Alamar blue |  | 104.91329 |  | 23 | 10.1039/B901616C |  | N | Y | N | cell metabolic activity | 0.3502481
| 2009 | Iron oxide | I |  | BSA |  |  | 12 |  |  |  |  | TD |  | A | Mouse | Breast | Epithelial | A | L | 6 |  | Alamar Blue | Alamar blue |  | 100.16903 |  | 23 | 10.1039/B901616C |  | N | Y | N | cell metabolic activity | 0.7004962
| 2009 | Iron oxide | I |  | BSA |  |  | 12 |  |  |  |  | TD |  | A | Mouse | Breast | Epithelial | A | L | 6 |  | Alamar Blue | Alamar blue |  | 98.01674 |  | 23 | 10.1039/B901616C |  | N | Y | N | cell metabolic activity | 1.400992
| 2009 | Iron oxide | I |  | BSA |  |  | 12 |  |  |  |  | TD |  | A | Mouse | Breast | Epithelial | A | L | 6 |  | Alamar Blue | Alamar blue |  | 56.110554 |  | 23 | 10.1039/B901616C |  | N | Y | N | cell metabolic activity | 2.801985
| 2009 | Iron oxide | I |  | BSA |  |  | 12 |  |  |  |  | V14 |  | A | Mouse | Breast | Epithelial | A | L | 6 |  | Alamar Blue | Alamar blue |  | 98.91 |  | 23 | 10.1039/B901616C |  | N | Y | N | cell metabolic activity | 0.1751241
| 2009 | Iron oxide | I |  | BSA |  |  | 12 |  |  |  |  | V14 |  | A | Mouse | Breast | Epithelial | A | L | 6 |  | Alamar Blue | Alamar blue |  | 100.214516 |  | 23 | 10.1039/B901616C |  | N | Y | N | cell metabolic activity | 0.3502481
| 2009 | Iron oxide | I |  | BSA |  |  | 12 |  |  |  |  | V14 |  | A | Mouse | Breast | Epithelial | A | L | 6 |  | Alamar Blue | Alamar blue |  | 95.038155 |  | 23 | 10.1039/B901616C |  | N | Y | N | cell metabolic activity | 0.7004962
| 2009 | Iron oxide | I |  | BSA |  |  | 12 |  |  |  |  | V14 |  | A | Mouse | Breast | Epithelial | A | L | 6 |  | Alamar Blue | Alamar blue |  | 91.15683 |  | 23 | 10.1039/B901616C |  | N | Y | N | cell metabolic activity | 1.400992
| 2009 | Iron oxide | I |  | BSA |  |  | 12 |  |  |  |  | V14 |  | A | Mouse | Breast | Epithelial | A | L | 6 |  | Alamar Blue | Alamar blue |  | 65.6711 |  | 23 | 10.1039/B901616C |  | N | Y | N | cell metabolic activity | 2.801985
| 2009 | Iron oxide | I |  | alginate |  |  | 30 |  |  |  |  | PAECs |  | A | Pig | Aorta | Endothelial | A | P | 12 |  | Alamar blue | Alamar blue |  | 125 |  | 24 | 10.1089/ten.tec.2009.0280 |  | N | N | N | cell metabolic activity | 0.002241588
| 2009 | Iron oxide | I |  | alginate |  |  | 30 |  |  |  |  | PAECs |  | A | Pig | Aorta | Endothelial | A | P | 36 |  | Alamar blue | Alamar blue |  | 104.96454 |  | 24 | 10.1089/ten.tec.2009.0280 |  | N | N | N | cell metabolic activity | 0.002241588
| 2009 | Iron oxide | I |  | alginate |  |  | 30 |  |  |  |  | PAECs |  | A | Pig | Aorta | Endothelial | A | P | 60 |  | Alamar blue | Alamar blue |  | 96.4539 |  | 24 | 10.1089/ten.tec.2009.0280 |  | N | N | N | cell metabolic activity | 0.002241588
| 2009 | Iron oxide | I |  | alginate |  |  | 30 |  |  |  |  | PAECs |  | A | Pig | Aorta | Endothelial | A | P | 12 |  | Alamar blue | Alamar blue |  | 97.87234 |  | 24 | 10.1089/ten.tec.2009.0280 |  | N | N | N | cell metabolic activity | 0.02241588
| 2009 | Iron oxide | I |  | alginate |  |  | 30 |  |  |  |  | PAECs |  | A | Pig | Aorta | Endothelial | A | P | 36 |  | Alamar blue | Alamar blue |  | 81.56029 |  | 24 | 10.1089/ten.tec.2009.0280 |  | N | N | N | cell metabolic activity | 0.02241588
| 2009 | Iron oxide | I |  | alginate |  |  | 30 |  |  |  |  | PAECs |  | A | Pig | Aorta | Endothelial | A | P | 60 |  | Alamar blue | Alamar blue |  | 74.11347 |  | 24 | 10.1089/ten.tec.2009.0280 |  | N | N | N | cell metabolic activity | 0.02241588
| 2009 | Iron oxide | I |  | alginate |  |  | 30 |  |  |  |  | PAECs |  | A | Pig | Aorta | Endothelial | A | P | 24 |  | Alamar blue | Alamar blue |  | 84.69324 |  | 24 | 10.1089/ten.tec.2009.0280 |  | N | N | N | cell metabolic activity | 0.02241588
| 2009 | Iron oxide | I |  | alginate |  |  | 30 |  |  |  |  | PAECs |  | A | Pig | Aorta | Endothelial | A | P | 48 |  | Alamar blue | Alamar blue |  | 74.03898 |  | 24 | 10.1089/ten.tec.2009.0280 |  | N | N | N | cell metabolic activity | 0.02241588
| 2009 | Iron oxide | I |  | alginate |  |  | 30 |  |  |  |  | PAECs |  | A | Pig | Aorta | Endothelial | A | P | 72 |  | Alamar blue | Alamar blue |  | 67.576324 |  | 24 | 10.1089/ten.tec.2009.0280 |  | N | N | N | cell metabolic activity | 0.02241588
| 2009 | Iron oxide | I |  | alginate |  |  | 30 |  |  |  |  | PAECs |  | A | Pig | Aorta | Endothelial | A | P | 96 |  | Alamar blue | Alamar blue |  | 68.59861 |  | 24 | 10.1089/ten.tec.2009.0280 |  | N | N | N | cell metabolic activity | 0.02241588
| 2009 | Iron oxide | I |  | alginate |  |  | 30 |  |  |  |  | PAECs |  | A | Pig | Aorta | Endothelial | A | P | 144 |  | Alamar blue | Alamar blue |  | 64.980354 |  | 24 | 10.1089/ten.tec.2009.0280 |  | N | N | N | cell metabolic activity | 0.02241588
| 2010 | Iron oxide | I |  |  |  |  | 14 |  |  |  |  | A549 |  | H | Human | Lung | Epithelial | A | L | 48 |  | Live/Dead | Calcein AM, Ethidium homodimer-1 |  | 63.070538 |  | 25 | 10.1007/s00449-009-0354-5 | 49.26 | N | N | N | cell membrane integrity | 0.1102822
| 2010 | Iron oxide | I |  |  |  |  | 14 |  |  |  |  | MCF7 |  | H | Human | Breast | Epithelial | A | L | 48 |  | Live/Dead | Calcein AM, Ethidium homodimer-1 |  | 73.029045 |  | 25 | 10.1007/s00449-009-0354-5 | 49.26 | N | N | N | cell membrane integrity | 0.1102822
| 2010 | Iron oxide | I |  |  |  |  | 14 |  |  |  |  | T98G |  | H | Human | Brain | Fibroblast | A | L | 48 |  | Live/Dead | Calcein AM, Ethidium homodimer-1 |  | 76.34855 |  | 25 | 10.1007/s00449-009-0354-5 | 49.26 | N | N | N | cell membrane integrity | 0.1102822
| 2010 | Iron oxide | I |  |  |  |  | 14 |  |  |  |  | A549 |  | H | Human | Lung | Epithelial | A | L | 96 |  | Live/Dead | Calcein AM, Ethidium homodimer-1 |  | 81.47948 |  | 25 | 10.1007/s00449-009-0354-5 | 49.26 | N | N | N | cell membrane integrity | 0.1102822
| 2010 | Iron oxide | I |  |  |  |  | 14 |  |  |  |  | MCF7 |  | H | Human | Breast | Epithelial | A | L | 96 |  | Live/Dead | Calcein AM, Ethidium homodimer-1 |  | 97.015015 |  | 25 | 10.1007/s00449-009-0354-5 | 49.26 | N | N | N | cell membrane integrity | 0.1102822
| 2010 | Iron oxide | I |  |  |  |  | 14 |  |  |  |  | T98G |  | H | Human | Brain | Fibroblast | A | L | 96 |  | Live/Dead | Calcein AM, Ethidium homodimer-1 |  | 93.21722 |  | 25 | 10.1007/s00449-009-0354-5 | 49.26 | N | N | N | cell membrane integrity | 0.1102822
| 2012 | Iron oxide | I |  | COOH |  |  | 20 |  |  |  |  | HeLa |  | H | Human | Cervix | Epithelial | A | L | 24 |  | Live/Dead | Calcein AM, Ethidium homodimer-1 |  | 99.803925 |  | 26 | 10.1007/s10856-012-4716-1 |  | N | N | N | cell membrane integrity | 0.0005
| 2012 | Iron oxide | I |  | COOH |  |  | 20 |  |  |  |  | HeLa |  | H | Human | Cervix | Epithelial | A | L | 24 |  | Live/Dead | Calcein AM, Ethidium homodimer-1 |  | 92.54902 |  | 26 | 10.1007/s10856-012-4716-1 |  | N | N | N | cell membrane integrity | 0.005
| 2012 | Iron oxide | I |  | COOH |  |  | 20 |  |  |  |  | HeLa |  | H | Human | Cervix | Epithelial | A | L | 24 |  | Live/Dead | Calcein AM, Ethidium homodimer-1 |  | 88.039215 |  | 26 | 10.1007/s10856-012-4716-1 |  | N | N | N | cell membrane integrity | 0.05
| 2012 | Iron oxide | I |  | COOH |  |  | 20 |  |  |  |  | MG­63 |  | H | Human | Bone | Fibroblast | A | L | 24 |  | Live/Dead | Calcein AM, Ethidium homodimer-1 |  | 98.43137 |  | 26 | 10.1007/s10856-012-4716-1 |  | N | N | N | cell membrane integrity | 0.0005
| 2012 | Iron oxide | I |  | COOH |  |  | 20 |  |  |  |  | MG­63 |  | H | Human | Bone | Fibroblast | A | L | 24 |  | Live/Dead | Calcein AM, Ethidium homodimer-1 |  | 91.56863 |  | 26 | 10.1007/s10856-012-4716-1 |  | N | N | N | cell membrane integrity | 0.005
| 2012 | Iron oxide | I |  | COOH |  |  | 20 |  |  |  |  | MG­63 |  | H | Human | Bone | Fibroblast | A | L | 24 |  | Live/Dead | Calcein AM, Ethidium homodimer-1 |  | 82.15686 |  | 26 | 10.1007/s10856-012-4716-1 |  | N | N | N | cell membrane integrity | 0.05
| 2012 | Iron oxide | I |  | NH2 |  |  | 20 |  |  |  |  | HeLa |  | H | Human | Cervix | Epithelial | A | L | 24 |  | Live/Dead | Calcein AM, Ethidium homodimer-1 |  | 98.24219 |  | 26 | 10.1007/s10856-012-4716-1 |  | N | N | N | cell membrane integrity | 0.0005
| 2012 | Iron oxide | I |  | NH2 |  |  | 20 |  |  |  |  | HeLa |  | H | Human | Cervix | Epithelial | A | L | 24 |  | Live/Dead | Calcein AM, Ethidium homodimer-1 |  | 90.625 |  | 26 | 10.1007/s10856-012-4716-1 |  | N | N | N | cell membrane integrity | 0.005
| 2012 | Iron oxide | I |  | NH2 |  |  | 20 |  |  |  |  | HeLa |  | H | Human | Cervix | Epithelial | A | L | 24 |  | Live/Dead | Calcein AM, Ethidium homodimer-1 |  | 79.296875 |  | 26 | 10.1007/s10856-012-4716-1 |  | N | N | N | cell membrane integrity | 0.05
| 2012 | Iron oxide | I |  | NH2 |  |  | 20 |  |  |  |  | MG­63 |  | H | Human | Bone | Fibroblast | A | L | 24 |  | Live/Dead | Calcein AM, Ethidium homodimer-1 |  | 99.80469 |  | 26 | 10.1007/s10856-012-4716-1 |  | N | N | N | cell membrane integrity | 0.0005
| 2012 | Iron oxide | I |  | NH2 |  |  | 20 |  |  |  |  | MG­63 |  | H | Human | Bone | Fibroblast | A | L | 24 |  | Live/Dead | Calcein AM, Ethidium homodimer-1 |  | 94.72656 |  | 26 | 10.1007/s10856-012-4716-1 |  | N | N | N | cell membrane integrity | 0.005
| 2012 | Iron oxide | I |  | NH2 |  |  | 20 |  |  |  |  | MG­63 |  | H | Human | Bone | Fibroblast | A | L | 24 |  | Live/Dead | Calcein AM, Ethidium homodimer-1 |  | 88.671875 |  | 26 | 10.1007/s10856-012-4716-1 |  | N | N | N | cell membrane integrity | 0.05
| 2004 | Iron oxide | I |  |  |  |  | 12.5 |  |  |  |  | hTERT­BJ1 |  | H | Human | Foreskin | Fibroblast | A | L | 24 |  | MTT | tetrazolium salt |  | 97.3923 |  | 27 | 10.1109/TNB.2003.820277 | 49.26 | N | N | N | cell metabolic activity | 0.01549386
| 2004 | Iron oxide | I |  |  |  |  | 12.5 |  |  |  |  | hTERT­BJ1 |  | H | Human | Foreskin | Fibroblast | A | L | 25 |  | MTT | tetrazolium salt |  | 84.941284 |  | 27 | 10.1109/TNB.2003.820277 | 49.26 | N | N | N | cell metabolic activity | 0.03098771
| 2004 | Iron oxide | I |  |  |  |  | 12.5 |  |  |  |  | hTERT­BJ1 |  | H | Human | Foreskin | Fibroblast | A | L | 26 |  | MTT | tetrazolium salt |  | 72.867615 |  | 27 | 10.1109/TNB.2003.820277 | 49.26 | N | N | N | cell metabolic activity | 0.07746928
| 2004 | Iron oxide | I |  |  |  |  | 12.5 |  |  |  |  | hTERT­BJ1 |  | H | Human | Foreskin | Fibroblast | A | L | 27 |  | MTT | tetrazolium salt |  | 67.59135 |  | 27 | 10.1109/TNB.2003.820277 | 49.26 | N | N | N | cell metabolic activity | 0.1549386
| 2004 | Iron oxide | I |  |  |  |  | 12.5 |  |  |  |  | hTERT­BJ1 |  | H | Human | Foreskin | Fibroblast | A | L | 28 |  | MTT | tetrazolium salt |  | 49.814953 |  | 27 | 10.1109/TNB.2003.820277 | 49.26 | N | N | N | cell metabolic activity | 0.3098771
| 2004 | Iron oxide | I |  | PEG |  |  | 45 |  |  |  |  | hTERT­BJ1 |  | H | Human | Foreskin | Fibroblast | A | L | 29 |  | MTT | tetrazolium salt |  | 138.72183 |  | 27 | 10.1109/TNB.2003.820277 |  | N | N | N | cell metabolic activity | 0.0003320871
| 2004 | Iron oxide | I |  | PEG |  |  | 45 |  |  |  |  | hTERT­BJ1 |  | H | Human | Foreskin | Fibroblast | A | L | 30 |  | MTT | tetrazolium salt |  | 131.8888 |  | 27 | 10.1109/TNB.2003.820277 |  | N | N | N | cell metabolic activity | 0.0006641742
| 2004 | Iron oxide | I |  | PEG |  |  | 45 |  |  |  |  | hTERT­BJ1 |  | H | Human | Foreskin | Fibroblast | A | L | 31 |  | MTT | tetrazolium salt |  | 128.6427 |  | 27 | 10.1109/TNB.2003.820277 |  | N | N | N | cell metabolic activity | 0.001660436
| 2004 | Iron oxide | I |  | PEG |  |  | 45 |  |  |  |  | hTERT­BJ1 |  | H | Human | Foreskin | Fibroblast | A | L | 32 |  | MTT | tetrazolium salt |  | 127.77892 |  | 27 | 10.1109/TNB.2003.820277 |  | N | N | N | cell metabolic activity | 0.003320871
| 2004 | Iron oxide | I |  | PEG |  |  | 45 |  |  |  |  | hTERT­BJ1 |  | H | Human | Foreskin | Fibroblast | A | L | 33 |  | MTT | tetrazolium salt |  | 113.213425 |  | 27 | 10.1109/TNB.2003.820277 |  | N | N | N | cell metabolic activity | 0.006641742
| 2007 | Iron oxide | I |  | dimercaptosuccinic |  |  | 8.5 |  |  |  |  | PC12 |  | A | Rat | Adrenal gland | Irregular | A | L | 48 |  | Live/Dead | Calcein AM, Ethidium homodimer-1 |  | 69 |  | 28 | 10.1016/j.biomaterials.2007.01.043 |  | N | N | N | cell membrane integrity | 150
| 2007 | Iron oxide | I |  | dimercaptosuccinic |  |  | 8.5 |  |  |  |  | PC12 |  | A | Rat | Adrenal gland | Irregular | A | L | 48 |  | Live/Dead | Calcein AM, Ethidium homodimer-1 |  | 95.45 |  | 28 | 10.1016/j.biomaterials.2007.01.043 |  | N | N | N | cell membrane integrity | 150
| 2007 | Iron oxide | I |  | dimercaptosuccinic |  |  | 8.5 |  |  |  |  | PC12 |  | A | Rat | Adrenal gland | Irregular | A | L | 48 |  | Live/Dead | Calcein AM, Ethidium homodimer-1 |  | 90.26 |  | 28 | 10.1016/j.biomaterials.2007.01.043 |  | N | N | N | cell membrane integrity | 150
| 2007 | Iron oxide | I |  | dimercaptosuccinic |  |  | 8.5 |  |  |  |  | PC12 |  | A | Rat | Adrenal gland | Irregular | A | L | 96 |  | Live/Dead | Calcein AM, Ethidium homodimer-1 |  | 74.53416 |  | 28 | 10.1016/j.biomaterials.2007.01.043 |  | N | N | N | cell membrane integrity | 1500
| 2007 | Iron oxide | I |  | dimercaptosuccinic |  |  | 8.5 |  |  |  |  | PC12 |  | A | Rat | Adrenal gland | Irregular | A | L | 96 |  | Live/Dead | Calcein AM, Ethidium homodimer-1 |  | 73.37662 |  | 28 | 10.1016/j.biomaterials.2007.01.043 |  | N | N | N | cell membrane integrity | 1500
| 2007 | Iron oxide | I |  | dimercaptosuccinic |  |  | 8.5 |  |  |  |  | PC12 |  | A | Rat | Adrenal gland | Irregular | A | L | 96 |  | Live/Dead | Calcein AM, Ethidium homodimer-1 |  | 70.77922 |  | 28 | 10.1016/j.biomaterials.2007.01.043 |  | N | N | N | cell membrane integrity | 1500
| 2007 | Iron oxide | I |  | dimercaptosuccinic |  |  | 8.5 |  |  |  |  | PC12 |  | A | Rat | Adrenal gland | Irregular | A | L | 144 |  | Live/Dead | Calcein AM, Ethidium homodimer-1 |  | 18.63354 |  | 28 | 10.1016/j.biomaterials.2007.01.043 |  | N | N | N | cell membrane integrity | 15000
| 2007 | Iron oxide | I |  | dimercaptosuccinic |  |  | 8.5 |  |  |  |  | PC12 |  | A | Rat | Adrenal gland | Irregular | A | L | 144 |  | Live/Dead | Calcein AM, Ethidium homodimer-1 |  | 4.545455 |  | 28 | 10.1016/j.biomaterials.2007.01.043 |  | N | N | N | cell membrane integrity | 15000
| 2007 | Iron oxide | I |  | dimercaptosuccinic |  |  | 8.5 |  |  |  |  | PC12 |  | A | Rat | Adrenal gland | Irregular | A | L | 144 |  | Live/Dead | Calcein AM, Ethidium homodimer-1 |  | 11.68831 |  | 28 | 10.1016/j.biomaterials.2007.01.043 |  | N | N | N | cell membrane integrity | 15000
| 2008 | Iron oxide | I |  |  |  |  | 13.5 |  |  |  |  | SH­SY5Y |  | H | Human | Bone Marrow | Epithelial | A | L | 48 |  | MTS | tetrazolium salt |  | 84.26982 |  | 29 | 10.1080/17458080802235765 | 49.26 | N | N | N | cell metabolic activity | 0.001
| 2008 | Iron oxide | I |  |  |  |  | 13.5 |  |  |  |  | SH­SY5Y |  | H | Human | Bone Marrow | Epithelial | A | L | 48 |  | MTS | tetrazolium salt |  | 82.371574 |  | 29 | 10.1080/17458080802235765 | 49.26 | N | N | N | cell metabolic activity | 0.1
| 2008 | Iron oxide | I |  |  |  |  | 13.5 |  |  |  |  | SH­SY5Y |  | H | Human | Bone Marrow | Epithelial | A | L | 48 |  | MTS | tetrazolium salt |  | 61.130886 |  | 29 | 10.1080/17458080802235765 | 49.26 | N | N | N | cell metabolic activity | 1
| 2008 | Iron oxide | I |  |  |  |  | 13.5 |  |  |  |  | SH­SY5Y |  | H | Human | Bone Marrow | Epithelial | A | L | 48 |  | MTS | tetrazolium salt |  | 69.08662 |  | 29 | 10.1080/17458080802235765 | 49.26 | N | N | N | cell metabolic activity | 10
| 2008 | Iron oxide | I |  |  |  |  | 13.5 |  |  |  |  | SH­SY5Y |  | H | Human | Bone Marrow | Epithelial | A | L | 48 |  | MTS | tetrazolium salt |  | 78.13834 |  | 29 | 10.1080/17458080802235765 | 49.26 | N | N | N | cell metabolic activity | 100
| 2008 | Iron oxide | I |  |  |  |  | 13.5 |  |  |  |  | H4 |  | H | Human | Brain | Epithelial | A | L | 48 |  | MTS | tetrazolium salt |  | 101.673546 |  | 29 | 10.1080/17458080802235765 | 49.26 | N | N | N | cell metabolic activity | 0.001
| 2008 | Iron oxide | I |  |  |  |  | 13.5 |  |  |  |  | H4 |  | H | Human | Brain | Epithelial | A | L | 48 |  | MTS | tetrazolium salt |  | 93.43899 |  | 29 | 10.1080/17458080802235765 | 49.26 | N | N | N | cell metabolic activity | 0.1
| 2008 | Iron oxide | I |  |  |  |  | 13.5 |  |  |  |  | H4 |  | H | Human | Brain | Epithelial | A | L | 48 |  | MTS | tetrazolium salt |  | 87.846344 |  | 29 | 10.1080/17458080802235765 | 49.26 | N | N | N | cell metabolic activity | 1
| 2008 | Iron oxide | I |  |  |  |  | 13.5 |  |  |  |  | H4 |  | H | Human | Brain | Epithelial | A | L | 48 |  | MTS | tetrazolium salt |  | 84.520706 |  | 29 | 10.1080/17458080802235765 | 49.26 | N | N | N | cell metabolic activity | 10
| 2008 | Iron oxide | I |  |  |  |  | 13.5 |  |  |  |  | H4 |  | H | Human | Brain | Epithelial | A | L | 48 |  | MTS | tetrazolium salt |  | 86.864334 |  | 29 | 10.1080/17458080802235765 | 49.26 | N | N | N | cell metabolic activity | 100
| 2008 | Iron oxide | I |  |  |  |  | 13.5 |  |  |  |  | SH­SY5Y |  | H | Human | Bone Marrow | Epithelial | A | L | 48 |  | Live/Dead | Calcein AM, Ethidium homodimer-1 |  | 97.64653 |  | 29 | 10.1080/17458080802235765 | 49.26 | N | N | N | cell membrane integrity | 0.001
| 2008 | Iron oxide | I |  |  |  |  | 13.5 |  |  |  |  | SH­SY5Y |  | H | Human | Bone Marrow | Epithelial | A | L | 48 |  | Live/Dead | Calcein AM, Ethidium homodimer-1 |  | 98.492836 |  | 29 | 10.1080/17458080802235765 | 49.26 | N | N | N | cell membrane integrity | 0.1
| 2008 | Iron oxide | I |  |  |  |  | 13.5 |  |  |  |  | SH­SY5Y |  | H | Human | Bone Marrow | Epithelial | A | L | 48 |  | Live/Dead | Calcein AM, Ethidium homodimer-1 |  | 96.617325 |  | 29 | 10.1080/17458080802235765 | 49.26 | N | N | N | cell membrane integrity | 1
| 2008 | Iron oxide | I |  |  |  |  | 13.5 |  |  |  |  | SH­SY5Y |  | H | Human | Bone Marrow | Epithelial | A | L | 48 |  | Live/Dead | Calcein AM, Ethidium homodimer-1 |  | 99.58113 |  | 29 | 10.1080/17458080802235765 | 49.26 | N | N | N | cell membrane integrity | 10
| 2008 | Iron oxide | I |  |  |  |  | 13.5 |  |  |  |  | SH­SY5Y |  | H | Human | Bone Marrow | Epithelial | A | L | 48 |  | Live/Dead | Calcein AM, Ethidium homodimer-1 |  | 98.008865 |  | 29 | 10.1080/17458080802235765 | 49.26 | N | N | N | cell membrane integrity | 100
| 2008 | Iron oxide | I |  |  |  |  | 13.5 |  |  |  |  | H4 |  | H | Human | Brain | Epithelial | A | L | 48 |  | Live/Dead | Calcein AM, Ethidium homodimer-1 |  | 100.04773 |  | 29 | 10.1080/17458080802235765 | 49.26 | N | N | N | cell membrane integrity | 0.001
| 2008 | Iron oxide | I |  |  |  |  | 13.5 |  |  |  |  | H4 |  | H | Human | Brain | Epithelial | A | L | 48 |  | Live/Dead | Calcein AM, Ethidium homodimer-1 |  | 99.98777 |  | 29 | 10.1080/17458080802235765 | 49.26 | N | N | N | cell membrane integrity | 0.1
| 2008 | Iron oxide | I |  |  |  |  | 13.5 |  |  |  |  | H4 |  | H | Human | Brain | Epithelial | A | L | 48 |  | Live/Dead | Calcein AM, Ethidium homodimer-1 |  | 99.92608 |  | 29 | 10.1080/17458080802235765 | 49.26 | N | N | N | cell membrane integrity | 1
| 2008 | Iron oxide | I |  |  |  |  | 13.5 |  |  |  |  | H4 |  | H | Human | Brain | Epithelial | A | L | 48 |  | Live/Dead | Calcein AM, Ethidium homodimer-1 |  | 98.65619 |  | 29 | 10.1080/17458080802235765 | 49.26 | N | N | N | cell membrane integrity | 10
| 2008 | Iron oxide | I |  |  |  |  | 13.5 |  |  |  |  | H4 |  | H | Human | Brain | Epithelial | A | L | 48 |  | Live/Dead | Calcein AM, Ethidium homodimer-1 |  | 99.80574 |  | 29 | 10.1080/17458080802235765 | 49.26 | N | N | N | cell membrane integrity | 100
| 2014 | Iron oxide | I |  | PEG |  |  | 120 |  |  |  |  | VERO |  | A | Monkey (Cercopithecus aethiops) | kidney | Epithelial | A | L | 24 |  | MTT | tetrazolium salt |  | 76.6265 |  | 30 | 10.1002/jbm.b.33068 |  | N | N | N | cell metabolic activity | 0.0002801985
| 2014 | Iron oxide | I |  | PEG |  |  | 120 |  |  |  |  | VERO |  | A | Monkey (Cercopithecus aethiops) | kidney | Epithelial | A | L | 24 |  | MTT | tetrazolium salt |  | 71.56626 |  | 30 | 10.1002/jbm.b.33068 |  | N | N | N | cell metabolic activity | 0.0008377935
| 2014 | Iron oxide | I |  | PEG |  |  | 120 |  |  |  |  | VERO |  | A | Monkey (Cercopithecus aethiops) | kidney | Epithelial | A | L | 24 |  | MTT | tetrazolium salt |  | 44.096386 |  | 30 | 10.1002/jbm.b.33068 |  | N | N | N | cell metabolic activity | 0.0008405955
| 2014 | Iron oxide | I |  | PEG |  |  | 120 |  |  |  |  | VERO |  | A | Monkey (Cercopithecus aethiops) | kidney | Epithelial | A | L | 24 |  | MTT | tetrazolium salt |  | 31.084337 |  | 30 | 10.1002/jbm.b.33068 |  | N | N | N | cell metabolic activity | 0.001120794
| 2014 | Iron oxide | I |  | PEG |  |  | 120 |  |  |  |  | VERO |  | A | Monkey (Cercopithecus aethiops) | kidney | Epithelial | A | L | 24 |  | MTT | tetrazolium salt |  | 27.46988 |  | 30 | 10.1002/jbm.b.33068 |  | N | N | N | cell metabolic activity | 0.001400992
| 2014 | Iron oxide | I |  | PEG |  |  | 120 |  |  |  |  | MDCK |  | A | Canine | Kidney | Epithelial | A | L | 24 |  | MTT | tetrazolium salt |  | 99.13043 |  | 30 | 10.1002/jbm.b.33068 |  | N | N | N | cell metabolic activity | 0.0002801985
| 2014 | Iron oxide | I |  | PEG |  |  | 120 |  |  |  |  | MDCK |  | A | Canine | Kidney | Epithelial | A | L | 24 |  | MTT | tetrazolium salt |  | 113.04348 |  | 30 | 10.1002/jbm.b.33068 |  | N | N | N | cell metabolic activity | 0.0008377935
| 2014 | Iron oxide | I |  | PEG |  |  | 120 |  |  |  |  | MDCK |  | A | Canine | Kidney | Epithelial | A | L | 24 |  | MTT | tetrazolium salt |  | 113.04348 |  | 30 | 10.1002/jbm.b.33068 |  | N | N | N | cell metabolic activity | 0.0008405955
| 2014 | Iron oxide | I |  | PEG |  |  | 120 |  |  |  |  | MDCK |  | A | Canine | Kidney | Epithelial | A | L | 24 |  | MTT | tetrazolium salt |  | 97.391304 |  | 30 | 10.1002/jbm.b.33068 |  | N | N | N | cell metabolic activity | 0.001120794
| 2014 | Iron oxide | I |  | PEG |  |  | 120 |  |  |  |  | MDCK |  | A | Canine | Kidney | Epithelial | A | L | 24 |  | MTT | tetrazolium salt |  | 116.521736 |  | 30 | 10.1002/jbm.b.33068 |  | N | N | N | cell metabolic activity | 0.001400992
| 2014 | Iron oxide | I |  | Dextran |  |  | 170 |  |  |  |  | VERO |  | A | Monkey (Cercopithecus aethiops) | kidney | Epithelial | A | L | 24 |  | MTT | tetrazolium salt |  | 100.481926 |  | 30 | 10.1002/jbm.b.33068 |  | N | N | N | cell metabolic activity | 9.855139e-05
| 2014 | Iron oxide | I |  | Dextran |  |  | 170 |  |  |  |  | VERO |  | A | Monkey (Cercopithecus aethiops) | kidney | Epithelial | A | L | 24 |  | MTT | tetrazolium salt |  | 104.09638 |  | 30 | 10.1002/jbm.b.33068 |  | N | N | N | cell metabolic activity | 0.0002946687
| 2014 | Iron oxide | I |  | Dextran |  |  | 170 |  |  |  |  | VERO |  | A | Monkey (Cercopithecus aethiops) | kidney | Epithelial | A | L | 24 |  | MTT | tetrazolium salt |  | 98.313255 |  | 30 | 10.1002/jbm.b.33068 |  | N | N | N | cell metabolic activity | 0.0002956542
| 2014 | Iron oxide | I |  | Dextran |  |  | 170 |  |  |  |  | VERO |  | A | Monkey (Cercopithecus aethiops) | kidney | Epithelial | A | L | 24 |  | MTT | tetrazolium salt |  | 98.313255 |  | 30 | 10.1002/jbm.b.33068 |  | N | N | N | cell metabolic activity | 0.0003942056
| 2014 | Iron oxide | I |  | Dextran |  |  | 170 |  |  |  |  | VERO |  | A | Monkey (Cercopithecus aethiops) | kidney | Epithelial | A | L | 24 |  | MTT | tetrazolium salt |  | 76.6265 |  | 30 | 10.1002/jbm.b.33068 |  | N | N | N | cell metabolic activity | 0.000492757
| 2014 | Iron oxide | I |  | Dextran |  |  | 170 |  |  |  |  | MDCK |  | A | Canine | Kidney | Epithelial | A | L | 24 |  | MTT | tetrazolium salt |  | 86.95652 |  | 30 | 10.1002/jbm.b.33068 |  | N | N | N | cell metabolic activity | 9.855139e-05
| 2014 | Iron oxide | I |  | Dextran |  |  | 170 |  |  |  |  | MDCK |  | A | Canine | Kidney | Epithelial | A | L | 24 |  | MTT | tetrazolium salt |  | 75.652176 |  | 30 | 10.1002/jbm.b.33068 |  | N | N | N | cell metabolic activity | 0.0002946687
| 2014 | Iron oxide | I |  | Dextran |  |  | 170 |  |  |  |  | MDCK |  | A | Canine | Kidney | Epithelial | A | L | 24 |  | MTT | tetrazolium salt |  | 24.347826 |  | 30 | 10.1002/jbm.b.33068 |  | N | N | N | cell metabolic activity | 0.0002956542
| 2014 | Iron oxide | I |  | Dextran |  |  | 170 |  |  |  |  | MDCK |  | A | Canine | Kidney | Epithelial | A | L | 24 |  | MTT | tetrazolium salt |  | 22.608696 |  | 30 | 10.1002/jbm.b.33068 |  | N | N | N | cell metabolic activity | 0.0003942056
| 2014 | Iron oxide | I |  | Dextran |  |  | 170 |  |  |  |  | MDCK |  | A | Canine | Kidney | Epithelial | A | L | 24 |  | MTT | tetrazolium salt |  | 22.608696 |  | 30 | 10.1002/jbm.b.33068 |  | N | N | N | cell metabolic activity | 0.000492757
| 2014 | Iron oxide | I |  | PEG |  |  | 18.4 |  |  |  |  | SKOV­3 |  | H | Human | Ovary | Epithelial | A | L | 24 |  | MTT | tetrazolium salt |  | 89.89899 |  | 31 | 10.1016/j.nano.2014.01.006 |  | N | N | Y | cell metabolic activity | 4.85776e-05
| 2014 | Iron oxide | I |  | PEG |  |  | 18.4 |  |  |  |  | SKOV­3 |  | H | Human | Ovary | Epithelial | A | L | 24 |  | MTT | tetrazolium salt |  | 90.40404 |  | 31 | 10.1016/j.nano.2014.01.006 |  | N | N | Y | cell metabolic activity | 9.715521e-05
| 2014 | Iron oxide | I |  | PEG |  |  | 18.4 |  |  |  |  | SKOV­3 |  | H | Human | Ovary | Epithelial | A | L | 24 |  | MTT | tetrazolium salt |  | 93.93939 |  | 31 | 10.1016/j.nano.2014.01.006 |  | N | N | Y | cell metabolic activity | 0.000485776
| 2014 | Iron oxide | I |  | PEG |  |  | 18.4 |  |  |  |  | SKOV­3 |  | H | Human | Ovary | Epithelial | A | L | 24 |  | MTT | tetrazolium salt |  | 91.91919 |  | 31 | 10.1016/j.nano.2014.01.006 |  | N | N | Y | cell metabolic activity | 0.0009715521
| 2014 | Iron oxide | I |  | PEG |  |  | 18.4 |  |  |  |  | SKOV­3 |  | H | Human | Ovary | Epithelial | A | L | 24 |  | MTT | tetrazolium salt |  | 80.80808 |  | 31 | 10.1016/j.nano.2014.01.006 |  | N | N | Y | cell metabolic activity | 0.00485776
| 2014 | Iron oxide | I |  | PEG |  |  | 18.4 |  |  |  |  | SKOV­3 |  | H | Human | Ovary | Epithelial | A | L | 24 |  | MTT | tetrazolium salt |  | 74.747475 |  | 31 | 10.1016/j.nano.2014.01.006 |  | N | N | Y | cell metabolic activity | 0.009715521
| 2014 | Iron oxide | I |  | PEG |  |  | 18.4 |  |  |  |  | SKOV­3 |  | H | Human | Ovary | Epithelial | A | L | 48 |  | MTT | tetrazolium salt |  | 105.55556 |  | 31 | 10.1016/j.nano.2014.01.006 |  | N | N | Y | cell metabolic activity | 4.85776e-05
| 2014 | Iron oxide | I |  | PEG |  |  | 18.4 |  |  |  |  | SKOV­3 |  | H | Human | Ovary | Epithelial | A | L | 48 |  | MTT | tetrazolium salt |  | 96.969696 |  | 31 | 10.1016/j.nano.2014.01.006 |  | N | N | Y | cell metabolic activity | 9.715521e-05
| 2014 | Iron oxide | I |  | PEG |  |  | 18.4 |  |  |  |  | SKOV­3 |  | H | Human | Ovary | Epithelial | A | L | 48 |  | MTT | tetrazolium salt |  | 94.44444 |  | 31 | 10.1016/j.nano.2014.01.006 |  | N | N | Y | cell metabolic activity | 0.000485776
| 2014 | Iron oxide | I |  | PEG |  |  | 18.4 |  |  |  |  | SKOV­3 |  | H | Human | Ovary | Epithelial | A | L | 48 |  | MTT | tetrazolium salt |  | 89.393936 |  | 31 | 10.1016/j.nano.2014.01.006 |  | N | N | Y | cell metabolic activity | 0.0009715521
| 2014 | Iron oxide | I |  | PEG |  |  | 18.4 |  |  |  |  | SKOV­3 |  | H | Human | Ovary | Epithelial | A | L | 48 |  | MTT | tetrazolium salt |  | 87.37374 |  | 31 | 10.1016/j.nano.2014.01.006 |  | N | N | Y | cell metabolic activity | 0.00485776
| 2014 | Iron oxide | I |  | PEG |  |  | 18.4 |  |  |  |  | SKOV­3 |  | H | Human | Ovary | Epithelial | A | L | 48 |  | MTT | tetrazolium salt |  | 82.828285 |  | 31 | 10.1016/j.nano.2014.01.006 |  | N | N | Y | cell metabolic activity | 0.009715521
| 2014 | Iron oxide | I |  | folic acid with intermediate organic (PEG) coating |  |  | 326.5 |  |  |  |  | SKOV­3 |  | H | Human | Ovary | Epithelial | A | L | 24 |  | MTT | tetrazolium salt |  | 88.359535 |  | 31 | 10.1016/j.nano.2014.01.006 |  | N | N | Y | cell metabolic activity | 8.694408e-09
| 2014 | Iron oxide | I |  | folic acid with intermediate organic (PEG) coating |  |  | 326.5 |  |  |  |  | SKOV­3 |  | H | Human | Ovary | Epithelial | A | L | 24 |  | MTT | tetrazolium salt |  | 87.291214 |  | 31 | 10.1016/j.nano.2014.01.006 |  | N | N | Y | cell metabolic activity | 1.738882e-08
| 2014 | Iron oxide | I |  | folic acid with intermediate organic (PEG) coating |  |  | 326.5 |  |  |  |  | SKOV­3 |  | H | Human | Ovary | Epithelial | A | L | 24 |  | MTT | tetrazolium salt |  | 86.72798 |  | 31 | 10.1016/j.nano.2014.01.006 |  | N | N | Y | cell metabolic activity | 8.694408e-08
| 2014 | Iron oxide | I |  | folic acid with intermediate organic (PEG) coating |  |  | 326.5 |  |  |  |  | SKOV­3 |  | H | Human | Ovary | Epithelial | A | L | 24 |  | MTT | tetrazolium salt |  | 90.683495 |  | 31 | 10.1016/j.nano.2014.01.006 |  | N | N | Y | cell metabolic activity | 1.738882e-07
| 2014 | Iron oxide | I |  | folic acid with intermediate organic (PEG) coating |  |  | 326.5 |  |  |  |  | SKOV­3 |  | H | Human | Ovary | Epithelial | A | L | 24 |  | MTT | tetrazolium salt |  | 88.110214 |  | 31 | 10.1016/j.nano.2014.01.006 |  | N | N | Y | cell metabolic activity | 8.694408e-07
| 2014 | Iron oxide | I |  | folic acid with intermediate organic (PEG) coating |  |  | 326.5 |  |  |  |  | SKOV­3 |  | H | Human | Ovary | Epithelial | A | L | 24 |  | MTT | tetrazolium salt |  | 85.534355 |  | 31 | 10.1016/j.nano.2014.01.006 |  | N | N | Y | cell metabolic activity | 1.738882e-06
| 2014 | Iron oxide | I |  | folic acid with intermediate organic (PEG) coating |  |  | 326.5 |  |  |  |  | SKOV­3 |  | H | Human | Ovary | Epithelial | A | L | 48 |  | MTT | tetrazolium salt |  | 97.88402 |  | 31 | 10.1016/j.nano.2014.01.006 |  | N | N | Y | cell metabolic activity | 8.694408e-09
| 2014 | Iron oxide | I |  | folic acid with intermediate organic (PEG) coating |  |  | 326.5 |  |  |  |  | SKOV­3 |  | H | Human | Ovary | Epithelial | A | L | 48 |  | MTT | tetrazolium salt |  | 98.82833 |  | 31 | 10.1016/j.nano.2014.01.006 |  | N | N | Y | cell metabolic activity | 1.738882e-08
| 2014 | Iron oxide | I |  | folic acid with intermediate organic (PEG) coating |  |  | 326.5 |  |  |  |  | SKOV­3 |  | H | Human | Ovary | Epithelial | A | L | 48 |  | MTT | tetrazolium salt |  | 92.73359 |  | 31 | 10.1016/j.nano.2014.01.006 |  | N | N | Y | cell metabolic activity | 8.694408e-08
| 2014 | Iron oxide | I |  | folic acid with intermediate organic (PEG) coating |  |  | 326.5 |  |  |  |  | SKOV­3 |  | H | Human | Ovary | Epithelial | A | L | 48 |  | MTT | tetrazolium salt |  | 92.671585 |  | 31 | 10.1016/j.nano.2014.01.006 |  | N | N | Y | cell metabolic activity | 1.738882e-07
| 2014 | Iron oxide | I |  | folic acid with intermediate organic (PEG) coating |  |  | 326.5 |  |  |  |  | SKOV­3 |  | H | Human | Ovary | Epithelial | A | L | 48 |  | MTT | tetrazolium salt |  | 88.08567 |  | 31 | 10.1016/j.nano.2014.01.006 |  | N | N | Y | cell metabolic activity | 8.694408e-07
| 2014 | Iron oxide | I |  | folic acid with intermediate organic (PEG) coating |  |  | 326.5 |  |  |  |  | SKOV­3 |  | H | Human | Ovary | Epithelial | A | L | 48 |  | MTT | tetrazolium salt |  | 86.01491 |  | 31 | 10.1016/j.nano.2014.01.006 |  | N | N | Y | cell metabolic activity | 1.738882e-06
| 2014 | Iron oxide | I |  | folic acid with intermediate organic (PEG) coating |  |  | 326.5 |  |  |  |  | Monocytes |  | H | Human | Blood | Monocyte | A | P | 24 |  | LDH | LDH activity assay kit |  | 97.067406 |  | 31 | 10.1016/j.nano.2014.01.006 |  | N | N | Y | LDH leakage | 8.694408e-09
| 2014 | Iron oxide | I |  | folic acid with intermediate organic (PEG) coating |  |  | 326.5 |  |  |  |  | Monocytes |  | H | Human | Blood | Monocyte | A | P | 24 |  | LDH | LDH activity assay kit |  | 83.56256 |  | 31 | 10.1016/j.nano.2014.01.006 |  | N | N | Y | LDH leakage | 1.738882e-08
| 2014 | Iron oxide | I |  | folic acid with intermediate organic (PEG) coating |  |  | 326.5 |  |  |  |  | Monocytes |  | H | Human | Blood | Monocyte | A | P | 24 |  | LDH | LDH activity assay kit |  | 83.124176 |  | 31 | 10.1016/j.nano.2014.01.006 |  | N | N | Y | LDH leakage | 8.694408e-08
| 2014 | Iron oxide | I |  | folic acid with intermediate organic (PEG) coating |  |  | 326.5 |  |  |  |  | Monocytes |  | H | Human | Blood | Monocyte | A | P | 24 |  | LDH | LDH activity assay kit |  | 81.67816 |  | 31 | 10.1016/j.nano.2014.01.006 |  | N | N | Y | LDH leakage | 1.738882e-07
| 2014 | Iron oxide | I |  | folic acid with intermediate organic (PEG) coating |  |  | 326.5 |  |  |  |  | Monocytes |  | H | Human | Blood | Monocyte | A | P | 24 |  | LDH | LDH activity assay kit |  | 81.74228 |  | 31 | 10.1016/j.nano.2014.01.006 |  | N | N | Y | LDH leakage | 8.694408e-07
| 2014 | Iron oxide | I |  | folic acid with intermediate organic (PEG) coating |  |  | 326.5 |  |  |  |  | Monocytes |  | H | Human | Blood | Monocyte | A | P | 24 |  | LDH | LDH activity assay kit |  | 79.795074 |  | 31 | 10.1016/j.nano.2014.01.006 |  | N | N | Y | LDH leakage | 1.738882e-06
| 2014 | Iron oxide | I |  | folic acid with intermediate inorganic (silica) coating |  |  | 274.1 |  |  |  |  | SKOV­3 |  | H | Human | Ovary | Epithelial | A | L | 24 |  | MTT | tetrazolium salt |  | 87.878784 |  | 31 | 10.1016/j.nano.2014.01.006 |  | N | N | Y | cell metabolic activity | 1.469476e-08
| 2014 | Iron oxide | I |  | folic acid with intermediate inorganic (silica) coating |  |  | 274.1 |  |  |  |  | SKOV­3 |  | H | Human | Ovary | Epithelial | A | L | 24 |  | MTT | tetrazolium salt |  | 86.36364 |  | 31 | 10.1016/j.nano.2014.01.006 |  | N | N | Y | cell metabolic activity | 2.938952e-08
| 2014 | Iron oxide | I |  | folic acid with intermediate inorganic (silica) coating |  |  | 274.1 |  |  |  |  | SKOV­3 |  | H | Human | Ovary | Epithelial | A | L | 24 |  | MTT | tetrazolium salt |  | 83.333336 |  | 31 | 10.1016/j.nano.2014.01.006 |  | N | N | Y | cell metabolic activity | 1.469476e-07
| 2014 | Iron oxide | I |  | folic acid with intermediate inorganic (silica) coating |  |  | 274.1 |  |  |  |  | SKOV­3 |  | H | Human | Ovary | Epithelial | A | L | 24 |  | MTT | tetrazolium salt |  | 91.91919 |  | 31 | 10.1016/j.nano.2014.01.006 |  | N | N | Y | cell metabolic activity | 2.938952e-07
| 2014 | Iron oxide | I |  | folic acid with intermediate inorganic (silica) coating |  |  | 274.1 |  |  |  |  | SKOV­3 |  | H | Human | Ovary | Epithelial | A | L | 24 |  | MTT | tetrazolium salt |  | 85.85859 |  | 31 | 10.1016/j.nano.2014.01.006 |  | N | N | Y | cell metabolic activity | 1.469476e-06
| 2014 | Iron oxide | I |  | folic acid with intermediate inorganic (silica) coating |  |  | 274.1 |  |  |  |  | SKOV­3 |  | H | Human | Ovary | Epithelial | A | L | 24 |  | MTT | tetrazolium salt |  | 83.83839 |  | 31 | 10.1016/j.nano.2014.01.006 |  | N | N | Y | cell metabolic activity | 2.938952e-06
| 2014 | Iron oxide | I |  | folic acid with intermediate inorganic (silica) coating |  |  | 274.1 |  |  |  |  | SKOV­3 |  | H | Human | Ovary | Epithelial | A | L | 48 |  | MTT | tetrazolium salt |  | 93.43434 |  | 31 | 10.1016/j.nano.2014.01.006 |  | N | N | Y | cell metabolic activity | 1.469476e-08
| 2014 | Iron oxide | I |  | folic acid with intermediate inorganic (silica) coating |  |  | 274.1 |  |  |  |  | SKOV­3 |  | H | Human | Ovary | Epithelial | A | L | 48 |  | MTT | tetrazolium salt |  | 87.37374 |  | 31 | 10.1016/j.nano.2014.01.006 |  | N | N | Y | cell metabolic activity | 2.938952e-08
| 2014 | Iron oxide | I |  | folic acid with intermediate inorganic (silica) coating |  |  | 274.1 |  |  |  |  | SKOV­3 |  | H | Human | Ovary | Epithelial | A | L | 48 |  | MTT | tetrazolium salt |  | 88.383835 |  | 31 | 10.1016/j.nano.2014.01.006 |  | N | N | Y | cell metabolic activity | 1.469476e-07
| 2014 | Iron oxide | I |  | folic acid with intermediate inorganic (silica) coating |  |  | 274.1 |  |  |  |  | SKOV­3 |  | H | Human | Ovary | Epithelial | A | L | 48 |  | MTT | tetrazolium salt |  | 89.393936 |  | 31 | 10.1016/j.nano.2014.01.006 |  | N | N | Y | cell metabolic activity | 2.938952e-07
| 2014 | Iron oxide | I |  | folic acid with intermediate inorganic (silica) coating |  |  | 274.1 |  |  |  |  | SKOV­3 |  | H | Human | Ovary | Epithelial | A | L | 48 |  | MTT | tetrazolium salt |  | 85.35354 |  | 31 | 10.1016/j.nano.2014.01.006 |  | N | N | Y | cell metabolic activity | 1.469476e-06
| 2014 | Iron oxide | I |  | folic acid with intermediate inorganic (silica) coating |  |  | 274.1 |  |  |  |  | SKOV­3 |  | H | Human | Ovary | Epithelial | A | L | 48 |  | MTT | tetrazolium salt |  | 83.333336 |  | 31 | 10.1016/j.nano.2014.01.006 |  | N | N | Y | cell metabolic activity | 2.938952e-06
| 2014 | Iron oxide | I |  | folic acid with intermediate inorganic (silica) coating |  |  | 274.1 |  |  |  |  | Monocytes |  | H | Human | Blood | Monocyte | A | P | 24 |  | LDH | LDH activity assay kit |  | 97.09096 |  | 31 | 10.1016/j.nano.2014.01.006 |  | N | N | Y | LDH leakage | 1.469476e-08
| 2014 | Iron oxide | I |  | folic acid with intermediate inorganic (silica) coating |  |  | 274.1 |  |  |  |  | Monocytes |  | H | Human | Blood | Monocyte | A | P | 24 |  | LDH | LDH activity assay kit |  | 82.5811 |  | 31 | 10.1016/j.nano.2014.01.006 |  | N | N | Y | LDH leakage | 2.938952e-08
| 2014 | Iron oxide | I |  | folic acid with intermediate inorganic (silica) coating |  |  | 274.1 |  |  |  |  | Monocytes |  | H | Human | Blood | Monocyte | A | P | 24 |  | LDH | LDH activity assay kit |  | 77.617546 |  | 31 | 10.1016/j.nano.2014.01.006 |  | N | N | Y | LDH leakage | 1.469476e-07
| 2014 | Iron oxide | I |  | folic acid with intermediate inorganic (silica) coating |  |  | 274.1 |  |  |  |  | Monocytes |  | H | Human | Blood | Monocyte | A | P | 24 |  | LDH | LDH activity assay kit |  | 77.682976 |  | 31 | 10.1016/j.nano.2014.01.006 |  | N | N | Y | LDH leakage | 2.938952e-07
| 2014 | Iron oxide | I |  | folic acid with intermediate inorganic (silica) coating |  |  | 274.1 |  |  |  |  | Monocytes |  | H | Human | Blood | Monocyte | A | P | 24 |  | LDH | LDH activity assay kit |  | 91.81465 |  | 31 | 10.1016/j.nano.2014.01.006 |  | N | N | Y | LDH leakage | 1.469476e-06
| 2014 | Iron oxide | I |  | folic acid with intermediate inorganic (silica) coating |  |  | 274.1 |  |  |  |  | Monocytes |  | H | Human | Blood | Monocyte | A | P | 24 |  | LDH | LDH activity assay kit |  | 91.87615 |  | 31 | 10.1016/j.nano.2014.01.006 |  | N | N | Y | LDH leakage | 2.938952e-06
| 2014 | Iron oxide | I |  |  |  |  | 36 |  |  |  |  | A549 |  | H | Human | Lung | Epithelial | A | L | 24 |  | MTT | tetrazolium salt |  | 84.31279 |  | 32 | 10.1016/j.colsurfb.2014.06.064 | 49.26 | N | N | N | cell metabolic activity | 0.0001297215
| 2014 | Iron oxide | I |  |  |  |  | 36 |  |  |  |  | A549 |  | H | Human | Lung | Epithelial | A | L | 24 |  | MTT | tetrazolium salt |  | 72.735 |  | 32 | 10.1016/j.colsurfb.2014.06.064 | 49.26 | N | N | N | cell metabolic activity | 0.0003243038
| 2014 | Iron oxide | I |  |  |  |  | 36 |  |  |  |  | A549 |  | H | Human | Lung | Epithelial | A | L | 24 |  | MTT | tetrazolium salt |  | 56.729298 |  | 32 | 10.1016/j.colsurfb.2014.06.064 | 49.26 | N | N | N | cell metabolic activity | 0.0006486076
| 2014 | Iron oxide | I |  |  |  |  | 36 |  |  |  |  | A549 |  | H | Human | Lung | Epithelial | A | L | 24 |  | NR | toluylene red |  | 86.00683 |  | 32 | 10.1016/j.colsurfb.2014.06.064 | 49.26 | N | N | N | lysosomal uptake | 0.0001297215
| 2014 | Iron oxide | I |  |  |  |  | 36 |  |  |  |  | A549 |  | H | Human | Lung | Epithelial | A | L | 24 |  | NR | toluylene red |  | 78.22526 |  | 32 | 10.1016/j.colsurfb.2014.06.064 | 49.26 | N | N | N | lysosomal uptake | 0.0003243038
| 2014 | Iron oxide | I |  |  |  |  | 36 |  |  |  |  | A549 |  | H | Human | Lung | Epithelial | A | L | 24 |  | NR | toluylene red |  | 65.52901 |  | 32 | 10.1016/j.colsurfb.2014.06.064 | 49.26 | N | N | N | lysosomal uptake | 0.0006486076
| 2010 | TiO2 | I |  |  |  |  | 20 |  |  |  |  | CHO­K1 |  | A | hamster | Ovary | Epithelial | A | L | 24 |  | NR | toluylene red |  | 100.86957 |  | 33 | 10.1016/j.jhazmat.2009.12.089 | -8.7 | N | N | N | lysosomal uptake | 0.0004685873
| 2010 | TiO2 | I |  |  |  |  | 20 |  |  |  |  | CHO­K1 |  | A | hamster | Ovary | Epithelial | A | L | 24 |  | NR | toluylene red |  | 99.565216 |  | 33 | 10.1016/j.jhazmat.2009.12.089 | -8.7 | N | N | N | lysosomal uptake | 0.0009371745
| 2010 | TiO2 | I |  |  |  |  | 20 |  |  |  |  | CHO­K1 |  | A | hamster | Ovary | Epithelial | A | L | 24 |  | NR | toluylene red |  | 90 |  | 33 | 10.1016/j.jhazmat.2009.12.089 | -8.7 | N | N | N | lysosomal uptake | 0.002342936
| 2010 | TiO2 | I |  |  |  |  | 20 |  |  |  |  | CHO­K1 |  | A | hamster | Ovary | Epithelial | A | L | 24 |  | NR | toluylene red |  | 81.304344 |  | 33 | 10.1016/j.jhazmat.2009.12.089 | -8.7 | N | N | N | lysosomal uptake | 0.004685873
| 2010 | TiO2 | I |  |  |  |  | 20 |  |  |  |  | CHO­K1 |  | A | hamster | Ovary | Epithelial | A | L | 24 |  | NR | toluylene red |  | 64.78261 |  | 33 | 10.1016/j.jhazmat.2009.12.089 | -8.7 | N | N | N | lysosomal uptake | 0.009371745
| 2010 | TiO2 | I |  |  |  |  | 20 |  |  |  |  | CHO­K1 |  | A | hamster | Ovary | Epithelial | A | L | 24 |  | MTT | tetrazolium salt |  | 84.36847 |  | 33 | 10.1016/j.jhazmat.2009.12.089 | -8.7 | N | N | N | cell metabolic activity | 0.0004685873
| 2010 | TiO2 | I |  |  |  |  | 20 |  |  |  |  | CHO­K1 |  | A | hamster | Ovary | Epithelial | A | L | 24 |  | MTT | tetrazolium salt |  | 76.58599 |  | 33 | 10.1016/j.jhazmat.2009.12.089 | -8.7 | N | N | N | cell metabolic activity | 0.002342936
| 2010 | TiO2 | I |  |  |  |  | 20 |  |  |  |  | CHO­K1 |  | A | hamster | Ovary | Epithelial | A | L | 24 |  | MTT | tetrazolium salt |  | 72.82463 |  | 33 | 10.1016/j.jhazmat.2009.12.089 | -8.7 | N | N | N | cell metabolic activity | 0.004685873
| 2010 | TiO2 | I |  |  |  |  | 20 |  |  |  |  | CHO­K1 |  | A | hamster | Ovary | Epithelial | A | L | 24 |  | MTT | tetrazolium salt |  | 61.351913 |  | 33 | 10.1016/j.jhazmat.2009.12.089 | -8.7 | N | N | N | cell metabolic activity | 0.009371745
| 2011 | TiO2 | I |  |  |  |  | 124.9 |  |  |  |  | A431 |  | H | Human | Skin | Epithelial | A | L | 6 |  | MTT | tetrazolium salt |  | 99.68254 |  | 34 | 10.1016/j.tiv.2010.11.008 | -8.7 | N | Y | N | cell metabolic activity | 3.078316e-09
| 2011 | TiO2 | I |  |  |  |  | 124.9 |  |  |  |  | A431 |  | H | Human | Skin | Epithelial | A | L | 24 |  | MTT | tetrazolium salt |  | 97.77778 |  | 34 | 10.1016/j.tiv.2010.11.008 | -8.7 | N | Y | N | cell metabolic activity | 3.078316e-09
| 2011 | TiO2 | I |  |  |  |  | 124.9 |  |  |  |  | A431 |  | H | Human | Skin | Epithelial | A | L | 48 |  | MTT | tetrazolium salt |  | 97.14286 |  | 34 | 10.1016/j.tiv.2010.11.008 | -8.7 | N | Y | N | cell metabolic activity | 3.078316e-09
| 2011 | TiO2 | I |  |  |  |  | 124.9 |  |  |  |  | A431 |  | H | Human | Skin | Epithelial | A | L | 6 |  | MTT | tetrazolium salt |  | 98.4127 |  | 34 | 10.1016/j.tiv.2010.11.008 | -8.7 | N | Y | N | cell metabolic activity | 3.078316e-08
| 2011 | TiO2 | I |  |  |  |  | 124.9 |  |  |  |  | A431 |  | H | Human | Skin | Epithelial | A | L | 24 |  | MTT | tetrazolium salt |  | 99.68254 |  | 34 | 10.1016/j.tiv.2010.11.008 | -8.7 | N | Y | N | cell metabolic activity | 3.078316e-08
| 2011 | TiO2 | I |  |  |  |  | 124.9 |  |  |  |  | A431 |  | H | Human | Skin | Epithelial | A | L | 48 |  | MTT | tetrazolium salt |  | 95.87302 |  | 34 | 10.1016/j.tiv.2010.11.008 | -8.7 | N | Y | N | cell metabolic activity | 3.078316e-08
| 2011 | TiO2 | I |  |  |  |  | 124.9 |  |  |  |  | A431 |  | H | Human | Skin | Epithelial | A | L | 6 |  | MTT | tetrazolium salt |  | 97.14286 |  | 34 | 10.1016/j.tiv.2010.11.008 | -8.7 | N | Y | N | cell metabolic activity | 3.078316e-07
| 2011 | TiO2 | I |  |  |  |  | 124.9 |  |  |  |  | A431 |  | H | Human | Skin | Epithelial | A | L | 24 |  | MTT | tetrazolium salt |  | 88.25397 |  | 34 | 10.1016/j.tiv.2010.11.008 | -8.7 | N | Y | N | cell metabolic activity | 3.078316e-07
| 2011 | TiO2 | I |  |  |  |  | 124.9 |  |  |  |  | A431 |  | H | Human | Skin | Epithelial | A | L | 48 |  | MTT | tetrazolium salt |  | 85.71429 |  | 34 | 10.1016/j.tiv.2010.11.008 | -8.7 | N | Y | N | cell metabolic activity | 3.078316e-07
| 2011 | TiO2 | I |  |  |  |  | 124.9 |  |  |  |  | A431 |  | H | Human | Skin | Epithelial | A | L | 6 |  | MTT | tetrazolium salt |  | 95.2381 |  | 34 | 10.1016/j.tiv.2010.11.008 | -8.7 | N | Y | N | cell metabolic activity | 3.078316e-06
| 2011 | TiO2 | I |  |  |  |  | 124.9 |  |  |  |  | A431 |  | H | Human | Skin | Epithelial | A | L | 24 |  | MTT | tetrazolium salt |  | 83.809525 |  | 34 | 10.1016/j.tiv.2010.11.008 | -8.7 | N | Y | N | cell metabolic activity | 3.078316e-06
| 2011 | TiO2 | I |  |  |  |  | 124.9 |  |  |  |  | A431 |  | H | Human | Skin | Epithelial | A | L | 48 |  | MTT | tetrazolium salt |  | 73.650795 |  | 34 | 10.1016/j.tiv.2010.11.008 | -8.7 | N | Y | N | cell metabolic activity | 3.078316e-06
| 2011 | TiO2 | I |  |  |  |  | 124.9 |  |  |  |  | A431 |  | H | Human | Skin | Epithelial | A | L | 6 |  | MTT | tetrazolium salt |  | 92.69841 |  | 34 | 10.1016/j.tiv.2010.11.008 | -8.7 | N | Y | N | cell metabolic activity | 3.078316e-05
| 2011 | TiO2 | I |  |  |  |  | 124.9 |  |  |  |  | A431 |  | H | Human | Skin | Epithelial | A | L | 24 |  | MTT | tetrazolium salt |  | 80.63492 |  | 34 | 10.1016/j.tiv.2010.11.008 | -8.7 | N | Y | N | cell metabolic activity | 3.078316e-05
| 2011 | TiO2 | I |  |  |  |  | 124.9 |  |  |  |  | A431 |  | H | Human | Skin | Epithelial | A | L | 48 |  | MTT | tetrazolium salt |  | 67.93651 |  | 34 | 10.1016/j.tiv.2010.11.008 | -8.7 | N | Y | N | cell metabolic activity | 3.078316e-05
| 2011 | TiO2 | I |  |  |  |  | 124.9 |  |  |  |  | A431 |  | H | Human | Skin | Epithelial | A | L | 6 |  | NR | toluylene red |  | 98.57143 |  | 34 | 10.1016/j.tiv.2010.11.008 | -8.7 | N | Y | N | lysosomal uptake | 3.078316e-09
| 2011 | TiO2 | I |  |  |  |  | 124.9 |  |  |  |  | A431 |  | H | Human | Skin | Epithelial | A | L | 24 |  | NR | toluylene red |  | 98.57143 |  | 34 | 10.1016/j.tiv.2010.11.008 | -8.7 | N | Y | N | lysosomal uptake | 3.078316e-09
| 2011 | TiO2 | I |  |  |  |  | 124.9 |  |  |  |  | A431 |  | H | Human | Skin | Epithelial | A | L | 48 |  | NR | toluylene red |  | 97.85714 |  | 34 | 10.1016/j.tiv.2010.11.008 | -8.7 | N | Y | N | lysosomal uptake | 3.078316e-09
| 2011 | TiO2 | I |  |  |  |  | 124.9 |  |  |  |  | A431 |  | H | Human | Skin | Epithelial | A | L | 6 |  | NR | toluylene red |  | 100 |  | 34 | 10.1016/j.tiv.2010.11.008 | -8.7 | N | Y | N | lysosomal uptake | 3.078316e-08
| 2011 | TiO2 | I |  |  |  |  | 124.9 |  |  |  |  | A431 |  | H | Human | Skin | Epithelial | A | L | 24 |  | NR | toluylene red |  | 94.28571 |  | 34 | 10.1016/j.tiv.2010.11.008 | -8.7 | N | Y | N | lysosomal uptake | 3.078316e-08
| 2011 | TiO2 | I |  |  |  |  | 124.9 |  |  |  |  | A431 |  | H | Human | Skin | Epithelial | A | L | 48 |  | NR | toluylene red |  | 92.85714 |  | 34 | 10.1016/j.tiv.2010.11.008 | -8.7 | N | Y | N | lysosomal uptake | 3.078316e-08
| 2011 | TiO2 | I |  |  |  |  | 124.9 |  |  |  |  | A431 |  | H | Human | Skin | Epithelial | A | L | 6 |  | NR | toluylene red |  | 92.14286 |  | 34 | 10.1016/j.tiv.2010.11.008 | -8.7 | N | Y | N | lysosomal uptake | 3.078316e-07
| 2011 | TiO2 | I |  |  |  |  | 124.9 |  |  |  |  | A431 |  | H | Human | Skin | Epithelial | A | L | 24 |  | NR | toluylene red |  | 87.85714 |  | 34 | 10.1016/j.tiv.2010.11.008 | -8.7 | N | Y | N | lysosomal uptake | 3.078316e-07
| 2011 | TiO2 | I |  |  |  |  | 124.9 |  |  |  |  | A431 |  | H | Human | Skin | Epithelial | A | L | 48 |  | NR | toluylene red |  | 85.71429 |  | 34 | 10.1016/j.tiv.2010.11.008 | -8.7 | N | Y | N | lysosomal uptake | 3.078316e-07
| 2011 | TiO2 | I |  |  |  |  | 124.9 |  |  |  |  | A431 |  | H | Human | Skin | Epithelial | A | L | 6 |  | NR | toluylene red |  | 91.42857 |  | 34 | 10.1016/j.tiv.2010.11.008 | -8.7 | N | Y | N | lysosomal uptake | 3.078316e-06
| 2011 | TiO2 | I |  |  |  |  | 124.9 |  |  |  |  | A431 |  | H | Human | Skin | Epithelial | A | L | 24 |  | NR | toluylene red |  | 85.71429 |  | 34 | 10.1016/j.tiv.2010.11.008 | -8.7 | N | Y | N | lysosomal uptake | 3.078316e-06
| 2011 | TiO2 | I |  |  |  |  | 124.9 |  |  |  |  | A431 |  | H | Human | Skin | Epithelial | A | L | 48 |  | NR | toluylene red |  | 75 |  | 34 | 10.1016/j.tiv.2010.11.008 | -8.7 | N | Y | N | lysosomal uptake | 3.078316e-06
| 2011 | TiO2 | I |  |  |  |  | 124.9 |  |  |  |  | A431 |  | H | Human | Skin | Epithelial | A | L | 6 |  | NR | toluylene red |  | 92.14286 |  | 34 | 10.1016/j.tiv.2010.11.008 | -8.7 | N | Y | N | lysosomal uptake | 3.078316e-05
| 2011 | TiO2 | I |  |  |  |  | 124.9 |  |  |  |  | A431 |  | H | Human | Skin | Epithelial | A | L | 24 |  | NR | toluylene red |  | 77.85714 |  | 34 | 10.1016/j.tiv.2010.11.008 | -8.7 | N | Y | N | lysosomal uptake | 3.078316e-05
| 2011 | TiO2 | I |  |  |  |  | 124.9 |  |  |  |  | A431 |  | H | Human | Skin | Epithelial | A | L | 48 |  | NR | toluylene red |  | 65 |  | 34 | 10.1016/j.tiv.2010.11.008 | -8.7 | N | Y | N | lysosomal uptake | 3.078316e-05
| 2012 | TiO2 | I |  |  |  |  | 50 |  |  |  |  | RAW 264.7 |  | A | Mouse | Blood | Monocyte/Macrophage | A | L | 24 |  | WST­1 | tetrazolium salt |  | 96.41419 |  | 35 | 10.1016/j.tiv.2011.12.006 | -8.7 | Y | N | Y | cell metabolic activity | 8.996876e-06
| 2012 | TiO2 | I |  |  |  |  | 50 |  |  |  |  | RAW 264.7 |  | A | Mouse | Blood | Monocyte/Macrophage | A | L | 24 |  | WST­1 | tetrazolium salt |  | 114.31714 |  | 35 | 10.1016/j.tiv.2011.12.006 | -8.7 | Y | N | Y | cell metabolic activity | 4.498438e-05
| 2012 | TiO2 | I |  |  |  |  | 50 |  |  |  |  | RAW 264.7 |  | A | Mouse | Blood | Monocyte/Macrophage | A | L | 24 |  | WST­1 | tetrazolium salt |  | 115.23663 |  | 35 | 10.1016/j.tiv.2011.12.006 | -8.7 | Y | N | Y | cell metabolic activity | 8.996876e-05
| 2012 | TiO2 | I |  |  |  |  | 50 |  |  |  |  | RAW 264.7 |  | A | Mouse | Blood | Monocyte/Macrophage | A | L | 24 |  | WST­1 | tetrazolium salt |  | 142.5758 |  | 35 | 10.1016/j.tiv.2011.12.006 | -8.7 | Y | N | Y | cell metabolic activity | 0.000359875
| 2012 | TiO2 | I |  |  |  |  | 50 |  |  |  |  | RAW 264.7 |  | A | Mouse | Blood | Monocyte/Macrophage | A | L | 24 |  | WST­1 | tetrazolium salt |  | 169.91061 |  | 35 | 10.1016/j.tiv.2011.12.006 | -8.7 | Y | N | Y | cell metabolic activity | 0.00071975
| 2012 | TiO2 | I |  |  |  |  | 50 |  |  |  |  | RAW 264.7 |  | A | Mouse | Blood | Monocyte/Macrophage | A | L | 24 |  | LDH | LDH activity assay kit |  | 23.414427 |  | 35 | 10.1016/j.tiv.2011.12.006 | -8.7 | Y | N | Y | LDH leakage | 8.996876e-06
| 2012 | TiO2 | I |  |  |  |  | 50 |  |  |  |  | RAW 264.7 |  | A | Mouse | Blood | Monocyte/Macrophage | A | L | 24 |  | LDH | LDH activity assay kit |  | 21.148672 |  | 35 | 10.1016/j.tiv.2011.12.006 | -8.7 | Y | N | Y | LDH leakage | 4.498438e-05
| 2012 | TiO2 | I |  |  |  |  | 50 |  |  |  |  | RAW 264.7 |  | A | Mouse | Blood | Monocyte/Macrophage | A | L | 24 |  | LDH | LDH activity assay kit |  | 18.505524 |  | 35 | 10.1016/j.tiv.2011.12.006 | -8.7 | Y | N | Y | LDH leakage | 8.996876e-05
| 2012 | TiO2 | I |  |  |  |  | 50 |  |  |  |  | RAW 264.7 |  | A | Mouse | Blood | Monocyte/Macrophage | A | L | 24 |  | LDH | LDH activity assay kit |  | 18.892702 |  | 35 | 10.1016/j.tiv.2011.12.006 | -8.7 | Y | N | Y | LDH leakage | 0.000359875
| 2012 | TiO2 | I |  |  |  |  | 50 |  |  |  |  | RAW 264.7 |  | A | Mouse | Blood | Monocyte/Macrophage | A | L | 24 |  | LDH | LDH activity assay kit |  | 21.552622 |  | 35 | 10.1016/j.tiv.2011.12.006 | -8.7 | Y | N | Y | LDH leakage | 0.00071975
| 2012 | TiO2 | I |  |  |  |  | 170 |  |  |  |  | RAW 264.7 |  | A | Mouse | Blood | Monocyte/Macrophage | A | L | 24 |  | WST­1 | tetrazolium salt |  | 106.64818 |  | 35 | 10.1016/j.tiv.2011.12.006 | -8.7 | Y | N | Y | cell metabolic activity | 2.289048e-07
| 2012 | TiO2 | I |  |  |  |  | 170 |  |  |  |  | RAW 264.7 |  | A | Mouse | Blood | Monocyte/Macrophage | A | L | 24 |  | WST­1 | tetrazolium salt |  | 113.228096 |  | 35 | 10.1016/j.tiv.2011.12.006 | -8.7 | Y | N | Y | cell metabolic activity | 1.144524e-06
| 2012 | TiO2 | I |  |  |  |  | 170 |  |  |  |  | RAW 264.7 |  | A | Mouse | Blood | Monocyte/Macrophage | A | L | 24 |  | WST­1 | tetrazolium salt |  | 119.808014 |  | 35 | 10.1016/j.tiv.2011.12.006 | -8.7 | Y | N | Y | cell metabolic activity | 2.289048e-06
| 2012 | TiO2 | I |  |  |  |  | 170 |  |  |  |  | RAW 264.7 |  | A | Mouse | Blood | Monocyte/Macrophage | A | L | 24 |  | WST­1 | tetrazolium salt |  | 131.1093 |  | 35 | 10.1016/j.tiv.2011.12.006 | -8.7 | Y | N | Y | cell metabolic activity | 9.156193e-06
| 2012 | TiO2 | I |  |  |  |  | 170 |  |  |  |  | RAW 264.7 |  | A | Mouse | Blood | Monocyte/Macrophage | A | L | 24 |  | WST­1 | tetrazolium salt |  | 147.12544 |  | 35 | 10.1016/j.tiv.2011.12.006 | -8.7 | Y | N | Y | cell metabolic activity | 1.831239e-05
| 2012 | TiO2 | I |  |  |  |  | 170 |  |  |  |  | RAW 264.7 |  | A | Mouse | Blood | Monocyte/Macrophage | A | L | 24 |  | LDH | LDH activity assay kit |  | 21.194798 |  | 35 | 10.1016/j.tiv.2011.12.006 | -8.7 | Y | N | Y | LDH leakage | 2.289048e-07
| 2012 | TiO2 | I |  |  |  |  | 170 |  |  |  |  | RAW 264.7 |  | A | Mouse | Blood | Monocyte/Macrophage | A | L | 24 |  | LDH | LDH activity assay kit |  | 20.066813 |  | 35 | 10.1016/j.tiv.2011.12.006 | -8.7 | Y | N | Y | LDH leakage | 1.144524e-06
| 2012 | TiO2 | I |  |  |  |  | 170 |  |  |  |  | RAW 264.7 |  | A | Mouse | Blood | Monocyte/Macrophage | A | L | 24 |  | LDH | LDH activity assay kit |  | 19.69641 |  | 35 | 10.1016/j.tiv.2011.12.006 | -8.7 | Y | N | Y | LDH leakage | 2.289048e-06
| 2012 | TiO2 | I |  |  |  |  | 170 |  |  |  |  | RAW 264.7 |  | A | Mouse | Blood | Monocyte/Macrophage | A | L | 24 |  | LDH | LDH activity assay kit |  | 17.432053 |  | 35 | 10.1016/j.tiv.2011.12.006 | -8.7 | Y | N | Y | LDH leakage | 9.156193e-06
| 2012 | TiO2 | I |  |  |  |  | 170 |  |  |  |  | RAW 264.7 |  | A | Mouse | Blood | Monocyte/Macrophage | A | L | 24 |  | LDH | LDH activity assay kit |  | 17.44044 |  | 35 | 10.1016/j.tiv.2011.12.006 | -8.7 | Y | N | Y | LDH leakage | 1.831239e-05
| 2013 | TiO2 | I |  |  |  |  | 115 |  |  |  |  | Caco­2 |  | H | Human | Colon | Epithelial | A | L | 24 |  | Live/Dead | Sytox Red |  | 100 |  | 36 | 10.1021/tx400231u | -8.7 | N | Y | Y | cell membrane integrity | 1.971864e-05
| 2013 | TiO2 | I |  |  |  |  | 115 |  |  |  |  | Caco­2 |  | H | Human | Colon | Epithelial | A | L | 24 |  | Live/Dead | Annexin V |  | 100 |  | 36 | 10.1021/tx400231u | -8.7 | N | Y | Y | cell membrane integrity | 1.971864e-05
| 2013 | TiO2 | I |  |  |  |  | 115 |  |  |  |  | Caco­2 |  | H | Human | Colon | Epithelial | A | L | 24 |  | LDH | LDH activity assay kit |  | 100.2105 |  | 36 | 10.1021/tx400231u | -8.7 | N | Y | Y | LDH leakage | 1.971864e-05
| 2013 | TiO2 | I |  |  |  |  | 115 |  |  |  |  | Caco­2 |  | H | Human | Colon | Epithelial | A | L | 24 |  | MTT | tetrazolium salt |  | 99.42357 |  | 36 | 10.1021/tx400231u | -8.7 | N | Y | Y | cell metabolic activity | 1.971864e-05
| 2013 | TiO2 | I |  | Digestive enzymes |  |  | 115 |  |  |  |  | Caco­2 |  | H | Human | Colon | Epithelial | A | L | 24 |  | Live/Dead | Sytox Red |  | 100.60913 |  | 36 | 10.1021/tx400231u |  | N | Y | Y | cell membrane integrity | 1.971864e-05
| 2013 | TiO2 | I |  | Digestive enzymes |  |  | 115 |  |  |  |  | Caco­2 |  | H | Human | Colon | Epithelial | A | L | 24 |  | Live/Dead | Annexin V |  | 100 |  | 36 | 10.1021/tx400231u |  | N | Y | Y | cell membrane integrity | 1.971864e-05
| 2013 | TiO2 | I |  | Digestive enzymes |  |  | 115 |  |  |  |  | Caco­2 |  | H | Human | Colon | Epithelial | A | L | 24 |  | MTT | tetrazolium salt |  | 89.268295 |  | 36 | 10.1021/tx400231u |  | N | Y | Y | cell metabolic activity | 1.971864e-05
| 2007 | TiO2 | I |  |  |  |  | 150 |  |  |  |  | Fibroblasts |  | H | Human | Skin | Fibroblast | A | P | 4 |  | MTS | tetrazolium salt |  | 92.85714 |  | 37 | not provided (ro.uow.edu.au/sspapers/3084/) | -8.7 | N | N | N | cell metabolic activity | 1.676542e-08
| 2007 | TiO2 | I |  |  |  |  | 150 |  |  |  |  | Fibroblasts |  | H | Human | Skin | Fibroblast | A | P | 4 |  | MTS | tetrazolium salt |  | 92.4812 |  | 37 | not provided (ro.uow.edu.au/sspapers/3084/) | -8.7 | N | N | N | cell metabolic activity | 6.847398e-08
| 2007 | TiO2 | I |  |  |  |  | 150 |  |  |  |  | Fibroblasts |  | H | Human | Skin | Fibroblast | A | P | 4 |  | MTS | tetrazolium salt |  | 92.4812 |  | 37 | not provided (ro.uow.edu.au/sspapers/3084/) | -8.7 | N | N | N | cell metabolic activity | 2.725998e-07
| 2007 | TiO2 | I |  |  |  |  | 150 |  |  |  |  | Fibroblasts |  | H | Human | Skin | Fibroblast | A | P | 4 |  | MTS | tetrazolium salt |  | 95.86466 |  | 37 | not provided (ro.uow.edu.au/sspapers/3084/) | -8.7 | N | N | N | cell metabolic activity | 1.113363e-06
| 2007 | TiO2 | I |  |  |  |  | 150 |  |  |  |  | Fibroblasts |  | H | Human | Skin | Fibroblast | A | P | 4 |  | MTS | tetrazolium salt |  | 92.73183 |  | 37 | not provided (ro.uow.edu.au/sspapers/3084/) | -8.7 | N | N | N | cell metabolic activity | 4.357418e-06
| 2007 | TiO2 | I |  |  |  |  | 150 |  |  |  |  | Fibroblasts |  | H | Human | Skin | Fibroblast | A | P | 4 |  | MTS | tetrazolium salt |  | 91.729324 |  | 37 | not provided (ro.uow.edu.au/sspapers/3084/) | -8.7 | N | N | N | cell metabolic activity | 1.794916e-05
| 2007 | TiO2 | I |  |  |  |  | 150 |  |  |  |  | Fibroblasts |  | H | Human | Skin | Fibroblast | A | P | 4 |  | MTS | tetrazolium salt |  | 88.7218 |  | 37 | not provided (ro.uow.edu.au/sspapers/3084/) | -8.7 | N | N | N | cell metabolic activity | 7.145689e-05
| 2007 | TiO2 | I |  |  |  |  | 150 |  |  |  |  | Fibroblasts |  | H | Human | Skin | Fibroblast | A | P | 4 |  | MTS | tetrazolium salt |  | 79.44862 |  | 37 | not provided (ro.uow.edu.au/sspapers/3084/) | -8.7 | N | N | N | cell metabolic activity | 0.000284475
| 2007 | TiO2 | I |  |  |  |  | 150 |  |  |  |  | Fibroblasts |  | H | Human | Skin | Fibroblast | A | P | 4 |  | MTS | tetrazolium salt |  | 70.67669 |  | 37 | not provided (ro.uow.edu.au/sspapers/3084/) | -8.7 | N | N | N | cell metabolic activity | 0.0006789251
| 2007 | TiO2 | I |  |  |  |  | 150 |  |  |  |  | Fibroblasts |  | H | Human | Skin | Fibroblast | A | P | 24 |  | MTS | tetrazolium salt |  | 94.48621 |  | 37 | not provided (ro.uow.edu.au/sspapers/3084/) | -8.7 | N | N | N | cell metabolic activity | 1.676542e-08
| 2007 | TiO2 | I |  |  |  |  | 150 |  |  |  |  | Fibroblasts |  | H | Human | Skin | Fibroblast | A | P | 24 |  | MTS | tetrazolium salt |  | 94.48621 |  | 37 | not provided (ro.uow.edu.au/sspapers/3084/) | -8.7 | N | N | N | cell metabolic activity | 6.789251e-08
| 2007 | TiO2 | I |  |  |  |  | 150 |  |  |  |  | Fibroblasts |  | H | Human | Skin | Fibroblast | A | P | 24 |  | MTS | tetrazolium salt |  | 90.97744 |  | 37 | not provided (ro.uow.edu.au/sspapers/3084/) | -8.7 | N | N | N | cell metabolic activity | 2.70285e-07
| 2007 | TiO2 | I |  |  |  |  | 150 |  |  |  |  | Fibroblasts |  | H | Human | Skin | Fibroblast | A | P | 24 |  | MTS | tetrazolium salt |  | 93.48371 |  | 37 | not provided (ro.uow.edu.au/sspapers/3084/) | -8.7 | N | N | N | cell metabolic activity | 1.113363e-06
| 2007 | TiO2 | I |  |  |  |  | 150 |  |  |  |  | Fibroblasts |  | H | Human | Skin | Fibroblast | A | P | 24 |  | MTS | tetrazolium salt |  | 94.23559 |  | 37 | not provided (ro.uow.edu.au/sspapers/3084/) | -8.7 | N | N | N | cell metabolic activity | 4.432377e-06
| 2007 | TiO2 | I |  |  |  |  | 150 |  |  |  |  | Fibroblasts |  | H | Human | Skin | Fibroblast | A | P | 24 |  | MTS | tetrazolium salt |  | 86.71679 |  | 37 | not provided (ro.uow.edu.au/sspapers/3084/) | -8.7 | N | N | N | cell metabolic activity | 1.794916e-05
| 2007 | TiO2 | I |  |  |  |  | 150 |  |  |  |  | Fibroblasts |  | H | Human | Skin | Fibroblast | A | P | 24 |  | MTS | tetrazolium salt |  | 84.210526 |  | 37 | not provided (ro.uow.edu.au/sspapers/3084/) | -8.7 | N | N | N | cell metabolic activity | 7.145689e-05
| 2007 | TiO2 | I |  |  |  |  | 150 |  |  |  |  | Fibroblasts |  | H | Human | Skin | Fibroblast | A | P | 24 |  | MTS | tetrazolium salt |  | 70.17544 |  | 37 | not provided (ro.uow.edu.au/sspapers/3084/) | -8.7 | N | N | N | cell metabolic activity | 0.000284475
| 2007 | TiO2 | I |  |  |  |  | 150 |  |  |  |  | Fibroblasts |  | H | Human | Skin | Fibroblast | A | P | 24 |  | MTS | tetrazolium salt |  | 44.3609 |  | 37 | not provided (ro.uow.edu.au/sspapers/3084/) | -8.7 | N | N | N | cell metabolic activity | 0.0006789251
| 2008 | TiO2 | I |  |  |  |  | 11.69 |  |  |  |  | IP15 |  | H | Human | Kidney | Spindle | A | L | 24 |  | WST­1 | tetrazolium salt |  | 99.10313904 |  | 38 | 10.1186/1743-8977-5-22 | -8.7 | Y | Y | Y | cell metabolic activity | 0.001120496
| 2008 | TiO2 | I |  |  |  |  | 11.69 |  |  |  |  | IP15 |  | H | Human | Kidney | Spindle | A | L | 24 |  | WST­1 | tetrazolium salt |  | 93.721973 |  | 38 | 10.1186/1743-8977-5-22 | -8.7 | Y | Y | Y | cell metabolic activity | 0.002240992
| 2008 | TiO2 | I |  |  |  |  | 11.69 |  |  |  |  | IP15 |  | H | Human | Kidney | Spindle | A | L | 24 |  | WST­1 | tetrazolium salt |  | 95.515695 |  | 38 | 10.1186/1743-8977-5-22 | -8.7 | Y | Y | Y | cell metabolic activity | 0.004481984
| 2008 | TiO2 | I |  |  |  |  | 11.69 |  |  |  |  | IP15 |  | H | Human | Kidney | Spindle | A | L | 24 |  | WST­1 | tetrazolium salt |  | 92.8251123 |  | 38 | 10.1186/1743-8977-5-22 | -8.7 | Y | Y | Y | cell metabolic activity | 0.008963968
| 2008 | TiO2 | I |  |  |  |  | 11.69 |  |  |  |  | IP15 |  | H | Human | Kidney | Spindle | A | L | 24 |  | WST­1 | tetrazolium salt |  | 93.2735424 |  | 38 | 10.1186/1743-8977-5-22 | -8.7 | Y | Y | Y | cell metabolic activity | 0.01792794
| 2008 | TiO2 | I |  |  |  |  | 11.69 |  |  |  |  | IP15 |  | H | Human | Kidney | Spindle | A | L | 24 |  | WST­1 | tetrazolium salt |  | 93.2735424 |  | 38 | 10.1186/1743-8977-5-22 | -8.7 | Y | Y | Y | cell metabolic activity | 0.03585587
| 2008 | TiO2 | I |  |  |  |  | 11.69 |  |  |  |  | IP15 |  | H | Human | Kidney | Spindle | A | L | 24 |  | WST­1 | tetrazolium salt |  | 90.582959 |  | 38 | 10.1186/1743-8977-5-22 | -8.7 | Y | Y | Y | cell metabolic activity | 0.07171174
| 2008 | TiO2 | I |  |  |  |  | 11.69 |  |  |  |  | IP15 |  | H | Human | Kidney | Spindle | A | L | 24 |  | WST­1 | tetrazolium salt |  | 83.408072 |  | 38 | 10.1186/1743-8977-5-22 | -8.7 | Y | Y | Y | cell metabolic activity | 0.1434235
| 2008 | TiO2 | I |  |  |  |  | 11.69 |  |  |  |  | IP15 |  | H | Human | Kidney | Spindle | A | L | 24 |  | WST­1 | tetrazolium salt |  | 78.923767 |  | 38 | 10.1186/1743-8977-5-22 | -8.7 | Y | Y | Y | cell metabolic activity | 0.286847
| 2008 | TiO2 | I |  |  |  |  | 11.69 |  |  |  |  | LLC­PK1 |  | A | Pig | Kidney | Epithelial | A | L | 24 |  | WST­1 | tetrazolium salt |  | 100 |  | 38 | 10.1186/1743-8977-5-22 | -8.7 | Y | Y | Y | cell metabolic activity | 0.001120496
| 2008 | TiO2 | I |  |  |  |  | 11.69 |  |  |  |  | LLC­PK1 |  | A | Pig | Kidney | Epithelial | A | L | 24 |  | WST­1 | tetrazolium salt |  | 100 |  | 38 | 10.1186/1743-8977-5-22 | -8.7 | Y | Y | Y | cell metabolic activity | 0.002240992
| 2008 | TiO2 | I |  |  |  |  | 11.69 |  |  |  |  | LLC­PK1 |  | A | Pig | Kidney | Epithelial | A | L | 24 |  | WST­1 | tetrazolium salt |  | 97.309417 |  | 38 | 10.1186/1743-8977-5-22 | -8.7 | Y | Y | Y | cell metabolic activity | 0.004481984
| 2008 | TiO2 | I |  |  |  |  | 11.69 |  |  |  |  | LLC­PK1 |  | A | Pig | Kidney | Epithelial | A | L | 24 |  | WST­1 | tetrazolium salt |  | 100 |  | 38 | 10.1186/1743-8977-5-22 | -8.7 | Y | Y | Y | cell metabolic activity | 0.008963968
| 2008 | TiO2 | I |  |  |  |  | 11.69 |  |  |  |  | LLC­PK1 |  | A | Pig | Kidney | Epithelial | A | L | 24 |  | WST­1 | tetrazolium salt |  | 100 |  | 38 | 10.1186/1743-8977-5-22 | -8.7 | Y | Y | Y | cell metabolic activity | 0.01792794
| 2008 | TiO2 | I |  |  |  |  | 11.69 |  |  |  |  | LLC­PK1 |  | A | Pig | Kidney | Epithelial | A | L | 24 |  | WST­1 | tetrazolium salt |  | 100 |  | 38 | 10.1186/1743-8977-5-22 | -8.7 | Y | Y | Y | cell metabolic activity | 0.03585587
| 2008 | TiO2 | I |  |  |  |  | 11.69 |  |  |  |  | LLC­PK1 |  | A | Pig | Kidney | Epithelial | A | L | 24 |  | WST­1 | tetrazolium salt |  | 97.7578475 |  | 38 | 10.1186/1743-8977-5-22 | -8.7 | Y | Y | Y | cell metabolic activity | 0.07171174
| 2008 | TiO2 | I |  |  |  |  | 11.69 |  |  |  |  | LLC­PK1 |  | A | Pig | Kidney | Epithelial | A | L | 24 |  | WST­1 | tetrazolium salt |  | 61.43498 |  | 38 | 10.1186/1743-8977-5-22 | -8.7 | Y | Y | Y | cell metabolic activity | 0.1434235
| 2008 | TiO2 | I |  |  |  |  | 11.69 |  |  |  |  | LLC­PK1 |  | A | Pig | Kidney | Epithelial | A | L | 24 |  | WST­1 | tetrazolium salt |  | 30.9417 |  | 38 | 10.1186/1743-8977-5-22 | -8.7 | Y | Y | Y | cell metabolic activity | 0.286847
| 2008 | TiO2 | I |  |  |  |  | 47.83 |  |  |  |  | IP15 |  | H | Human | Kidney | Spindle | A | L | 24 |  | WST­1 | tetrazolium salt |  | 100 |  | 38 | 10.1186/1743-8977-5-22 | -8.7 | Y | Y | Y | cell metabolic activity | 1.635885e-05
| 2008 | TiO2 | I |  |  |  |  | 47.83 |  |  |  |  | IP15 |  | H | Human | Kidney | Spindle | A | L | 24 |  | WST­1 | tetrazolium salt |  | 99.55156952 |  | 38 | 10.1186/1743-8977-5-22 | -8.7 | Y | Y | Y | cell metabolic activity | 3.27177e-05
| 2008 | TiO2 | I |  |  |  |  | 47.83 |  |  |  |  | IP15 |  | H | Human | Kidney | Spindle | A | L | 24 |  | WST­1 | tetrazolium salt |  | 94.618834 |  | 38 | 10.1186/1743-8977-5-22 | -8.7 | Y | Y | Y | cell metabolic activity | 6.543539e-05
| 2008 | TiO2 | I |  |  |  |  | 47.83 |  |  |  |  | IP15 |  | H | Human | Kidney | Spindle | A | L | 24 |  | WST­1 | tetrazolium salt |  | 94.1704035 |  | 38 | 10.1186/1743-8977-5-22 | -8.7 | Y | Y | Y | cell metabolic activity | 0.0001308708
| 2008 | TiO2 | I |  |  |  |  | 47.83 |  |  |  |  | IP15 |  | H | Human | Kidney | Spindle | A | L | 24 |  | WST­1 | tetrazolium salt |  | 94.618834 |  | 38 | 10.1186/1743-8977-5-22 | -8.7 | Y | Y | Y | cell metabolic activity | 0.0002617416
| 2008 | TiO2 | I |  |  |  |  | 47.83 |  |  |  |  | IP15 |  | H | Human | Kidney | Spindle | A | L | 24 |  | WST­1 | tetrazolium salt |  | 93.2735424 |  | 38 | 10.1186/1743-8977-5-22 | -8.7 | Y | Y | Y | cell metabolic activity | 0.0005234831
| 2008 | TiO2 | I |  |  |  |  | 47.83 |  |  |  |  | IP15 |  | H | Human | Kidney | Spindle | A | L | 24 |  | WST­1 | tetrazolium salt |  | 92.376682 |  | 38 | 10.1186/1743-8977-5-22 | -8.7 | Y | Y | Y | cell metabolic activity | 0.001046966
| 2008 | TiO2 | I |  |  |  |  | 47.83 |  |  |  |  | IP15 |  | H | Human | Kidney | Spindle | A | L | 24 |  | WST­1 | tetrazolium salt |  | 90.134529 |  | 38 | 10.1186/1743-8977-5-22 | -8.7 | Y | Y | Y | cell metabolic activity | 0.002093932
| 2008 | TiO2 | I |  |  |  |  | 47.83 |  |  |  |  | IP15 |  | H | Human | Kidney | Spindle | A | L | 24 |  | WST­1 | tetrazolium salt |  | 89.686099 |  | 38 | 10.1186/1743-8977-5-22 | -8.7 | Y | Y | Y | cell metabolic activity | 0.004187865
| 2008 | TiO2 | I |  |  |  |  | 47.83 |  |  |  |  | LLC­PK1 |  | A | Pig | Kidney | Epithelial | A | L | 24 |  | WST­1 | tetrazolium salt |  | 100 |  | 38 | 10.1186/1743-8977-5-22 | -8.7 | Y | Y | Y | cell metabolic activity | 1.635885e-05
| 2008 | TiO2 | I |  |  |  |  | 47.83 |  |  |  |  | LLC­PK1 |  | A | Pig | Kidney | Epithelial | A | L | 24 |  | WST­1 | tetrazolium salt |  | 100 |  | 38 | 10.1186/1743-8977-5-22 | -8.7 | Y | Y | Y | cell metabolic activity | 3.27177e-05
| 2008 | TiO2 | I |  |  |  |  | 47.83 |  |  |  |  | LLC­PK1 |  | A | Pig | Kidney | Epithelial | A | L | 24 |  | WST­1 | tetrazolium salt |  | 100 |  | 38 | 10.1186/1743-8977-5-22 | -8.7 | Y | Y | Y | cell metabolic activity | 6.543539e-05
| 2008 | TiO2 | I |  |  |  |  | 47.83 |  |  |  |  | LLC­PK1 |  | A | Pig | Kidney | Epithelial | A | L | 24 |  | WST­1 | tetrazolium salt |  | 100 |  | 38 | 10.1186/1743-8977-5-22 | -8.7 | Y | Y | Y | cell metabolic activity | 0.0001308708
| 2008 | TiO2 | I |  |  |  |  | 47.83 |  |  |  |  | LLC­PK1 |  | A | Pig | Kidney | Epithelial | A | L | 24 |  | WST­1 | tetrazolium salt |  | 100 |  | 38 | 10.1186/1743-8977-5-22 | -8.7 | Y | Y | Y | cell metabolic activity | 0.0002617416
| 2008 | TiO2 | I |  |  |  |  | 47.83 |  |  |  |  | LLC­PK1 |  | A | Pig | Kidney | Epithelial | A | L | 24 |  | WST­1 | tetrazolium salt |  | 100 |  | 38 | 10.1186/1743-8977-5-22 | -8.7 | Y | Y | Y | cell metabolic activity | 0.0005234831
| 2008 | TiO2 | I |  |  |  |  | 47.83 |  |  |  |  | LLC­PK1 |  | A | Pig | Kidney | Epithelial | A | L | 24 |  | WST­1 | tetrazolium salt |  | 92.8251123 |  | 38 | 10.1186/1743-8977-5-22 | -8.7 | Y | Y | Y | cell metabolic activity | 0.001046966
| 2008 | TiO2 | I |  |  |  |  | 47.83 |  |  |  |  | LLC­PK1 |  | A | Pig | Kidney | Epithelial | A | L | 24 |  | WST­1 | tetrazolium salt |  | 90.134529 |  | 38 | 10.1186/1743-8977-5-22 | -8.7 | Y | Y | Y | cell metabolic activity | 0.002093932
| 2008 | TiO2 | I |  |  |  |  | 47.83 |  |  |  |  | LLC­PK1 |  | A | Pig | Kidney | Epithelial | A | L | 24 |  | WST­1 | tetrazolium salt |  | 73.991032 |  | 38 | 10.1186/1743-8977-5-22 | -8.7 | Y | Y | Y | cell metabolic activity | 0.004187865
| 2013 | TiO2 | I |  | simethicone then esters on top |  |  | 123 |  |  |  |  | HMEC­1 |  | H | Human | Skin | Endothelial | E | L | 3 |  | MTS | tetrazolium salt |  | 93.99845 |  | 39 | not provided (https://posterng.netkey.at/esr/viewing/index.php?module=viewing_poster&task=&pi=118083) |  | N | N | N | cell metabolic activity | 4.02898e-05
| 2013 | TiO2 | I |  | simethicone then esters on top |  |  | 123 |  |  |  |  | HMEC­1 |  | H | Human | Skin | Endothelial | E | L | 24 |  | MTS | tetrazolium salt |  | 72.99845 |  | 39 | not provided (https://posterng.netkey.at/esr/viewing/index.php?module=viewing_poster&task=&pi=118083) |  | N | N | N | cell metabolic activity | 4.02898e-05
| 2013 | TiO2 | I |  | simethicone then esters on top |  |  | 123 |  |  |  |  | HMEC­1 |  | H | Human | Skin | Endothelial | E | L | 48 |  | MTS | tetrazolium salt |  | 89.4079 |  | 39 | not provided (https://posterng.netkey.at/esr/viewing/index.php?module=viewing_poster&task=&pi=118083) |  | N | N | N | cell metabolic activity | 4.02898e-05
| 2013 | TiO2 | I |  | simethicone then esters on top |  |  | 123 |  |  |  |  | HMEC­1 |  | H | Human | Skin | Endothelial | E | L | 72 |  | MTS | tetrazolium salt |  | 90.290245 |  | 39 | not provided (https://posterng.netkey.at/esr/viewing/index.php?module=viewing_poster&task=&pi=118083) |  | N | N | N | cell metabolic activity | 4.02898e-05
| 2013 | TiO2 | I |  | simethicone then esters on top |  |  | 123 |  |  |  |  | HMEC­1 |  | H | Human | Skin | Endothelial | E | L | 3 |  | ATP | luciferase |  | 107.24972 |  | 39 | not provided (https://posterng.netkey.at/esr/viewing/index.php?module=viewing_poster&task=&pi=118083) |  | N | N | N | ATP content | 4.02898e-05
| 2013 | TiO2 | I |  | simethicone then esters on top |  |  | 123 |  |  |  |  | HMEC­1 |  | H | Human | Skin | Endothelial | E | L | 24 |  | ATP | luciferase |  | 52.448544 |  | 39 | not provided (https://posterng.netkey.at/esr/viewing/index.php?module=viewing_poster&task=&pi=118083) |  | N | N | N | ATP content | 4.02898e-05
| 2013 | TiO2 | I |  | simethicone then esters on top |  |  | 123 |  |  |  |  | HMEC­1 |  | H | Human | Skin | Endothelial | E | L | 48 |  | ATP | luciferase |  | 68.83444 |  | 39 | not provided (https://posterng.netkey.at/esr/viewing/index.php?module=viewing_poster&task=&pi=118083) |  | N | N | N | ATP content | 4.02898e-05
| 2013 | TiO2 | I |  | simethicone then esters on top |  |  | 123 |  |  |  |  | HMEC­1 |  | H | Human | Skin | Endothelial | E | L | 72 |  | ATP | luciferase |  | 59.1434 |  | 39 | not provided (https://posterng.netkey.at/esr/viewing/index.php?module=viewing_poster&task=&pi=118083) |  | N | N | N | ATP content | 4.02898e-05
| 2013 | TiO2 | I |  | alumina-simethicone |  |  | 190 |  |  |  |  | HMEC­1 |  | H | Human | Skin | Endothelial | E | L | 3 |  | MTS | tetrazolium salt |  | 100.95775 |  | 39 | not provided (https://posterng.netkey.at/esr/viewing/index.php?module=viewing_poster&task=&pi=118083) |  | N | N | N | cell metabolic activity | 1.093074e-05
| 2013 | TiO2 | I |  | alumina-simethicone |  |  | 190 |  |  |  |  | HMEC­1 |  | H | Human | Skin | Endothelial | E | L | 24 |  | MTS | tetrazolium salt |  | 86.985916 |  | 39 | not provided (https://posterng.netkey.at/esr/viewing/index.php?module=viewing_poster&task=&pi=118083) |  | N | N | N | cell metabolic activity | 1.093074e-05
| 2013 | TiO2 | I |  | alumina-simethicone |  |  | 190 |  |  |  |  | HMEC­1 |  | H | Human | Skin | Endothelial | E | L | 48 |  | MTS | tetrazolium salt |  | 75.71831 |  | 39 | not provided (https://posterng.netkey.at/esr/viewing/index.php?module=viewing_poster&task=&pi=118083) |  | N | N | N | cell metabolic activity | 1.093074e-05
| 2013 | TiO2 | I |  | alumina-simethicone |  |  | 190 |  |  |  |  | HMEC­1 |  | H | Human | Skin | Endothelial | E | L | 72 |  | MTS | tetrazolium salt |  | 67.15493 |  | 39 | not provided (https://posterng.netkey.at/esr/viewing/index.php?module=viewing_poster&task=&pi=118083) |  | N | N | N | cell metabolic activity | 1.093074e-05
| 2013 | TiO2 | I |  | alumina-simethicone |  |  | 190 |  |  |  |  | HMEC­1 |  | H | Human | Skin | Endothelial | E | L | 3 |  | ATP | luciferase |  | 128.10457 |  | 39 | not provided (https://posterng.netkey.at/esr/viewing/index.php?module=viewing_poster&task=&pi=118083) |  | N | N | N | ATP content | 1.093074e-05
| 2013 | TiO2 | I |  | alumina-simethicone |  |  | 190 |  |  |  |  | HMEC­1 |  | H | Human | Skin | Endothelial | E | L | 24 |  | ATP | luciferase |  | 55.424835 |  | 39 | not provided (https://posterng.netkey.at/esr/viewing/index.php?module=viewing_poster&task=&pi=118083) |  | N | N | N | ATP content | 1.093074e-05
| 2013 | TiO2 | I |  | alumina-simethicone |  |  | 190 |  |  |  |  | HMEC­1 |  | H | Human | Skin | Endothelial | E | L | 48 |  | ATP | luciferase |  | 78.95425 |  | 39 | not provided (https://posterng.netkey.at/esr/viewing/index.php?module=viewing_poster&task=&pi=118083) |  | N | N | N | ATP content | 1.093074e-05
| 2013 | TiO2 | I |  | alumina-simethicone |  |  | 190 |  |  |  |  | HMEC­1 |  | H | Human | Skin | Endothelial | E | L | 72 |  | ATP | luciferase |  | 81.04575 |  | 39 | not provided (https://posterng.netkey.at/esr/viewing/index.php?module=viewing_poster&task=&pi=118083) |  | N | N | N | ATP content | 1.093074e-05
| 2013 | TiO2 | I |  | alumina-simethicone |  |  | 56 |  |  |  |  | HMEC­1 |  | H | Human | Skin | Endothelial | E | L | 3 |  | MTS | tetrazolium salt |  | 119.88732 |  | 39 | not provided (https://posterng.netkey.at/esr/viewing/index.php?module=viewing_poster&task=&pi=118083) |  | N | N | N | cell metabolic activity | 0.0004269199
| 2013 | TiO2 | I |  | alumina-simethicone |  |  | 56 |  |  |  |  | HMEC­1 |  | H | Human | Skin | Endothelial | E | L | 24 |  | MTS | tetrazolium salt |  | 85.1831 |  | 39 | not provided (https://posterng.netkey.at/esr/viewing/index.php?module=viewing_poster&task=&pi=118083) |  | N | N | N | cell metabolic activity | 0.0004269199
| 2013 | TiO2 | I |  | alumina-simethicone |  |  | 56 |  |  |  |  | HMEC­1 |  | H | Human | Skin | Endothelial | E | L | 48 |  | MTS | tetrazolium salt |  | 73.46479 |  | 39 | not provided (https://posterng.netkey.at/esr/viewing/index.php?module=viewing_poster&task=&pi=118083) |  | N | N | N | cell metabolic activity | 0.0004269199
| 2013 | TiO2 | I |  | alumina-simethicone |  |  | 56 |  |  |  |  | HMEC­1 |  | H | Human | Skin | Endothelial | E | L | 72 |  | MTS | tetrazolium salt |  | 61.74648 |  | 39 | not provided (https://posterng.netkey.at/esr/viewing/index.php?module=viewing_poster&task=&pi=118083) |  | N | N | N | cell metabolic activity | 0.0004269199
| 2013 | TiO2 | I |  | alumina-simethicone |  |  | 56 |  |  |  |  | HMEC­1 |  | H | Human | Skin | Endothelial | E | L | 3 |  | ATP | luciferase |  | 103.00654 |  | 39 | not provided (https://posterng.netkey.at/esr/viewing/index.php?module=viewing_poster&task=&pi=118083) |  | N | N | N | ATP content | 0.0004269199
| 2013 | TiO2 | I |  | alumina-simethicone |  |  | 56 |  |  |  |  | HMEC­1 |  | H | Human | Skin | Endothelial | E | L | 24 |  | ATP | luciferase |  | 51.24183 |  | 39 | not provided (https://posterng.netkey.at/esr/viewing/index.php?module=viewing_poster&task=&pi=118083) |  | N | N | N | ATP content | 0.0004269199
| 2013 | TiO2 | I |  | alumina-simethicone |  |  | 56 |  |  |  |  | HMEC­1 |  | H | Human | Skin | Endothelial | E | L | 48 |  | ATP | luciferase |  | 58.039215 |  | 39 | not provided (https://posterng.netkey.at/esr/viewing/index.php?module=viewing_poster&task=&pi=118083) |  | N | N | N | ATP content | 0.0004269199
| 2013 | TiO2 | I |  | alumina-simethicone |  |  | 56 |  |  |  |  | HMEC­1 |  | H | Human | Skin | Endothelial | E | L | 72 |  | ATP | luciferase |  | 63.267975 |  | 39 | not provided (https://posterng.netkey.at/esr/viewing/index.php?module=viewing_poster&task=&pi=118083) |  | N | N | N | ATP content | 0.0004269199
| 2013 | TiO2 | I |  |  |  |  | 35 |  |  |  |  | A549 |  | H | Human | Lung | Epithelial | A | L | 4 |  | WST­8 | tetrazolium salt |  | 87.06105 |  | 40 | 10.1016/j.etap.2013.03.006 | -8.7 | N | N | N | cell metabolic activity | 0.0008743319
| 2013 | TiO2 | I |  |  |  |  | 35 |  |  |  |  | A549 |  | H | Human | Lung | Epithelial | A | L | 4 |  | WST­8 | tetrazolium salt |  | 78.76518 |  | 40 | 10.1016/j.etap.2013.03.006 | -8.7 | N | N | N | cell metabolic activity | 0.001748664
| 2013 | TiO2 | I |  |  |  |  | 35 |  |  |  |  | A549 |  | H | Human | Lung | Epithelial | A | L | 4 |  | WST­8 | tetrazolium salt |  | 76.395164 |  | 40 | 10.1016/j.etap.2013.03.006 | -8.7 | N | N | N | cell metabolic activity | 0.003497328
| 2013 | TiO2 | I |  |  |  |  | 35 |  |  |  |  | A549 |  | H | Human | Lung | Epithelial | A | L | 4 |  | WST­8 | tetrazolium salt |  | 68.59472 |  | 40 | 10.1016/j.etap.2013.03.006 | -8.7 | N | N | N | cell metabolic activity | 0.005245992
| 2013 | TiO2 | I |  |  |  |  | 35 |  |  |  |  | A549 |  | H | Human | Lung | Epithelial | A | L | 4 |  | ATP | luciferase |  | 86.71875 |  | 40 | 10.1016/j.etap.2013.03.006 | -8.7 | N | N | N | ATP content | 0.0008743319
| 2013 | TiO2 | I |  |  |  |  | 35 |  |  |  |  | A549 |  | H | Human | Lung | Epithelial | A | L | 4 |  | ATP | luciferase |  | 78.515625 |  | 40 | 10.1016/j.etap.2013.03.006 | -8.7 | N | N | N | ATP content | 0.001748664
| 2013 | TiO2 | I |  |  |  |  | 35 |  |  |  |  | A549 |  | H | Human | Lung | Epithelial | A | L | 4 |  | ATP | luciferase |  | 69.53125 |  | 40 | 10.1016/j.etap.2013.03.006 | -8.7 | N | N | N | ATP content | 0.003497328
| 2013 | TiO2 | I |  |  |  |  | 35 |  |  |  |  | A549 |  | H | Human | Lung | Epithelial | A | L | 4 |  | ATP | luciferase |  | 56.640625 |  | 40 | 10.1016/j.etap.2013.03.006 | -8.7 | N | N | N | ATP content | 0.005245992
| 2013 | TiO2 | I |  |  |  |  | 100 |  |  |  |  | Lymphocytes |  | H | Human | Blood | Lymphoblast | A | P | 3 |  | MTT | tetrazolium salt |  | 56 |  | 41 | 10.1002/jat.2863 | -8.7 | N | N | N | cell metabolic activity | 1.874349e-05
| 2013 | TiO2 | I |  |  |  |  | 100 |  |  |  |  | Lymphocytes |  | H | Human | Blood | Lymphoblast | A | P | 3 |  | MTT | tetrazolium salt |  | 68 |  | 41 | 10.1002/jat.2863 | -8.7 | N | N | N | cell metabolic activity | 3.748698e-05
| 2013 | TiO2 | I |  |  |  |  | 100 |  |  |  |  | Lymphocytes |  | H | Human | Blood | Lymphoblast | A | P | 3 |  | MTT | tetrazolium salt |  | 62 |  | 41 | 10.1002/jat.2863 | -8.7 | N | N | N | cell metabolic activity | 7.497396e-05
| 2013 | TiO2 | I |  |  |  |  | 100 |  |  |  |  | Lymphocytes |  | H | Human | Blood | Lymphoblast | A | P | 3 |  | WST­1 | tetrazolium salt |  | 72 |  | 41 | 10.1002/jat.2863 | -8.7 | N | N | N | cell metabolic activity | 1.874349e-05
| 2013 | TiO2 | I |  |  |  |  | 100 |  |  |  |  | Lymphocytes |  | H | Human | Blood | Lymphoblast | A | P | 3 |  | WST­1 | tetrazolium salt |  | 61 |  | 41 | 10.1002/jat.2863 | -8.7 | N | N | N | cell metabolic activity | 3.748698e-05
| 2013 | TiO2 | I |  |  |  |  | 100 |  |  |  |  | Lymphocytes |  | H | Human | Blood | Lymphoblast | A | P | 3 |  | WST­1 | tetrazolium salt |  | 56 |  | 41 | 10.1002/jat.2863 | -8.7 | N | N | N | cell metabolic activity | 7.497396e-05
| 2013 | TiO2 | I |  |  |  |  | 100 |  |  |  |  | Lymphocytes |  | H | Human | Blood | Lymphoblast | A | P | 3 |  | Live/Dead | trypan blue |  | 92.130135 |  | 41 | 10.1002/jat.2863 | -8.7 | N | N | N | cell membrane integrity | 1.874349e-05
| 2013 | TiO2 | I |  |  |  |  | 100 |  |  |  |  | Lymphocytes |  | H | Human | Blood | Lymphoblast | A | P | 3 |  | Live/Dead | trypan blue |  | 88.62117 |  | 41 | 10.1002/jat.2863 | -8.7 | N | N | N | cell membrane integrity | 3.748698e-05
| 2013 | TiO2 | I |  |  |  |  | 100 |  |  |  |  | Lymphocytes |  | H | Human | Blood | Lymphoblast | A | P | 3 |  | Live/Dead | trypan blue |  | 92.93233 |  | 41 | 10.1002/jat.2863 | -8.7 | N | N | N | cell membrane integrity | 7.497396e-05
| 2013 | TiO2 | I |  |  |  |  | 100 |  |  |  |  | Lymphocytes |  | H | Human | Blood | Lymphoblast | A | P | 3 |  | NR | toluylene red |  | 108 |  | 41 | 10.1002/jat.2863 | -8.7 | N | N | N | lysosomal uptake | 1.874349e-05
| 2013 | TiO2 | I |  |  |  |  | 100 |  |  |  |  | Lymphocytes |  | H | Human | Blood | Lymphoblast | A | P | 3 |  | NR | toluylene red |  | 125 |  | 41 | 10.1002/jat.2863 | -8.7 | N | N | N | lysosomal uptake | 3.748698e-05
| 2013 | TiO2 | I |  |  |  |  | 100 |  |  |  |  | Lymphocytes |  | H | Human | Blood | Lymphoblast | A | P | 3 |  | NR | toluylene red |  | 100 |  | 41 | 10.1002/jat.2863 | -8.7 | N | N | N | lysosomal uptake | 7.497396e-05
| 2013 | TiO2 | I |  |  |  |  | 100 |  |  |  |  | Lymphocytes |  | H | Human | Blood | Lymphoblast | A | P | 3 |  | Resazurin | Alamar blue |  | 85.19 |  | 41 | 10.1002/jat.2863 | -8.7 | N | N | N | cell metabolic activity | 1.874349e-05
| 2013 | TiO2 | I |  |  |  |  | 100 |  |  |  |  | Lymphocytes |  | H | Human | Blood | Lymphoblast | A | P | 3 |  | Resazurin | Alamar blue |  | 81.48 |  | 41 | 10.1002/jat.2863 | -8.7 | N | N | N | cell metabolic activity | 3.748698e-05
| 2013 | TiO2 | I |  |  |  |  | 100 |  |  |  |  | Lymphocytes |  | H | Human | Blood | Lymphoblast | A | P | 3 |  | Resazurin | Alamar blue |  | 92.59 |  | 41 | 10.1002/jat.2863 | -8.7 | N | N | N | cell metabolic activity | 7.497396e-05
| 2015 | TiO2 | I |  |  |  |  | 38 |  |  |  |  | HAEC |  | H | Human | Aorta | Endothelial | A | P | 24 |  | ApoTox­Glo™ Triplex | Caspase-Glo® 3/7 Reagent |  | 87.818184 |  | 42 | 10.1016/j.tiv.2014.12.007 | -8.7 | N | N | N | protease activity | 1.366343e-05
| 2015 | TiO2 | I |  |  |  |  | 38 |  |  |  |  | HAEC |  | H | Human | Aorta | Endothelial | A | P | 24 |  | ApoTox­Glo™ Triplex | Caspase-Glo® 3/7 Reagent |  | 90 |  | 42 | 10.1016/j.tiv.2014.12.007 | -8.7 | N | N | N | protease activity | 6.831714e-05
| 2015 | TiO2 | I |  |  |  |  | 38 |  |  |  |  | HAEC |  | H | Human | Aorta | Endothelial | A | P | 24 |  | ApoTox­Glo™ Triplex | Caspase-Glo® 3/7 Reagent |  | 90 |  | 42 | 10.1016/j.tiv.2014.12.007 | -8.7 | N | N | N | protease activity | 0.0001366343
| 2015 | TiO2 | I |  |  |  |  | 38 |  |  |  |  | HAEC |  | H | Human | Aorta | Endothelial | A | P | 24 |  | ApoTox­Glo™ Triplex | Caspase-Glo® 3/7 Reagent |  | 84.545456 |  | 42 | 10.1016/j.tiv.2014.12.007 | -8.7 | N | N | N | protease activity | 0.0002732686
| 2015 | TiO2 | I |  |  |  |  | 38 |  |  |  |  | HAEC |  | H | Human | Aorta | Endothelial | A | P | 24 |  | ApoTox­Glo™ Triplex | Caspase-Glo® 3/7 Reagent |  | 100.36364 |  | 42 | 10.1016/j.tiv.2014.12.007 | -8.7 | N | N | N | protease activity | 0.0006831714
| 2015 | TiO2 | I |  |  |  |  | 38 |  |  |  |  | HAEC |  | H | Human | Aorta | Endothelial | A | P | 24 |  | ApoTox­Glo™ Triplex | Caspase-Glo® 3/7 Reagent |  | 88.36364 |  | 42 | 10.1016/j.tiv.2014.12.007 | -8.7 | N | N | N | protease activity | 0.001366343
| 2015 | TiO2 | I |  |  |  |  | 38 |  |  |  |  | HAEC |  | H | Human | Aorta | Endothelial | A | P | 24 |  | CytoTox­One™ | LDH activity assay kit |  | 98.72727 |  | 42 | 10.1016/j.tiv.2014.12.007 | -8.7 | N | N | N | LDH leakage | 1.366343e-05
| 2015 | TiO2 | I |  |  |  |  | 38 |  |  |  |  | HAEC |  | H | Human | Aorta | Endothelial | A | P | 24 |  | CytoTox­One™ | LDH activity assay kit |  | 97.63636 |  | 42 | 10.1016/j.tiv.2014.12.007 | -8.7 | N | N | N | LDH leakage | 6.831714e-05
| 2015 | TiO2 | I |  |  |  |  | 38 |  |  |  |  | HAEC |  | H | Human | Aorta | Endothelial | A | P | 24 |  | CytoTox­One™ | LDH activity assay kit |  | 96 |  | 42 | 10.1016/j.tiv.2014.12.007 | -8.7 | N | N | N | LDH leakage | 0.0001366343
| 2015 | TiO2 | I |  |  |  |  | 38 |  |  |  |  | HAEC |  | H | Human | Aorta | Endothelial | A | P | 24 |  | CytoTox­One™ | LDH activity assay kit |  | 91.63636 |  | 42 | 10.1016/j.tiv.2014.12.007 | -8.7 | N | N | N | LDH leakage | 0.0002732686
| 2015 | TiO2 | I |  |  |  |  | 38 |  |  |  |  | HAEC |  | H | Human | Aorta | Endothelial | A | P | 24 |  | CytoTox­One™ | LDH activity assay kit |  | 100.36364 |  | 42 | 10.1016/j.tiv.2014.12.007 | -8.7 | N | N | N | LDH leakage | 0.0006831714
| 2015 | TiO2 | I |  |  |  |  | 38 |  |  |  |  | HAEC |  | H | Human | Aorta | Endothelial | A | P | 24 |  | CytoTox­One™ | LDH activity assay kit |  | 103.09091 |  | 42 | 10.1016/j.tiv.2014.12.007 | -8.7 | N | N | N | LDH leakage | 0.001366343
| 2015 | TiO2 | I |  |  |  |  | 38 |  |  |  |  | HAEC |  | H | Human | Aorta | Endothelial | A | P | 24 |  | CellTiter­Glo | luciferase |  | 103.63636 |  | 42 | 10.1016/j.tiv.2014.12.007 | -8.7 | N | N | N | ATP content | 1.366343e-05
| 2015 | TiO2 | I |  |  |  |  | 38 |  |  |  |  | HAEC |  | H | Human | Aorta | Endothelial | A | P | 24 |  | CellTiter­Glo | luciferase |  | 97.09091 |  | 42 | 10.1016/j.tiv.2014.12.007 | -8.7 | N | N | N | ATP content | 6.831714e-05
| 2015 | TiO2 | I |  |  |  |  | 38 |  |  |  |  | HAEC |  | H | Human | Aorta | Endothelial | A | P | 24 |  | CellTiter­Glo | luciferase |  | 95.454544 |  | 42 | 10.1016/j.tiv.2014.12.007 | -8.7 | N | N | N | ATP content | 0.0001366343
| 2015 | TiO2 | I |  |  |  |  | 38 |  |  |  |  | HAEC |  | H | Human | Aorta | Endothelial | A | P | 24 |  | CellTiter­Glo | luciferase |  | 91.63636 |  | 42 | 10.1016/j.tiv.2014.12.007 | -8.7 | N | N | N | ATP content | 0.0002732686
| 2015 | TiO2 | I |  |  |  |  | 38 |  |  |  |  | HAEC |  | H | Human | Aorta | Endothelial | A | P | 24 |  | CellTiter­Glo | luciferase |  | 81.27273 |  | 42 | 10.1016/j.tiv.2014.12.007 | -8.7 | N | N | N | ATP content | 0.0006831714
| 2015 | TiO2 | I |  |  |  |  | 38 |  |  |  |  | HAEC |  | H | Human | Aorta | Endothelial | A | P | 24 |  | CellTiter­Glo | luciferase |  | 80.181816 |  | 42 | 10.1016/j.tiv.2014.12.007 | -8.7 | N | N | N | ATP content | 0.001366343
| 2015 | TiO2 | I |  |  |  |  | 38 |  |  |  |  | HUVEC |  | H | Human | Umbilical cord | Endothelial | E | P | 24 |  | ApoTox­Glo™ Triplex | Caspase-Glo® 3/7 Reagent |  | 87.818184 |  | 42 | 10.1016/j.tiv.2014.12.007 | -8.7 | N | N | N | protease activity | 1.366343e-05
| 2015 | TiO2 | I |  |  |  |  | 38 |  |  |  |  | HUVEC |  | H | Human | Umbilical cord | Endothelial | E | P | 24 |  | ApoTox­Glo™ Triplex | Caspase-Glo® 3/7 Reagent |  | 89.454544 |  | 42 | 10.1016/j.tiv.2014.12.007 | -8.7 | N | N | N | protease activity | 6.831714e-05
| 2015 | TiO2 | I |  |  |  |  | 38 |  |  |  |  | HUVEC |  | H | Human | Umbilical cord | Endothelial | E | P | 24 |  | ApoTox­Glo™ Triplex | Caspase-Glo® 3/7 Reagent |  | 88.90909 |  | 42 | 10.1016/j.tiv.2014.12.007 | -8.7 | N | N | N | protease activity | 0.0001366343
| 2015 | TiO2 | I |  |  |  |  | 38 |  |  |  |  | HUVEC |  | H | Human | Umbilical cord | Endothelial | E | P | 24 |  | ApoTox­Glo™ Triplex | Caspase-Glo® 3/7 Reagent |  | 88.90909 |  | 42 | 10.1016/j.tiv.2014.12.007 | -8.7 | N | N | N | protease activity | 0.0002732686
| 2015 | TiO2 | I |  |  |  |  | 38 |  |  |  |  | HUVEC |  | H | Human | Umbilical cord | Endothelial | E | P | 24 |  | ApoTox­Glo™ Triplex | Caspase-Glo® 3/7 Reagent |  | 97.09091 |  | 42 | 10.1016/j.tiv.2014.12.007 | -8.7 | N | N | N | protease activity | 0.0006831714
| 2015 | TiO2 | I |  |  |  |  | 38 |  |  |  |  | HUVEC |  | H | Human | Umbilical cord | Endothelial | E | P | 24 |  | ApoTox­Glo™ Triplex | Caspase-Glo® 3/7 Reagent |  | 88.36364 |  | 42 | 10.1016/j.tiv.2014.12.007 | -8.7 | N | N | N | protease activity | 0.001366343
| 2015 | TiO2 | I |  |  |  |  | 38 |  |  |  |  | HUVEC |  | H | Human | Umbilical cord | Endothelial | E | P | 24 |  | CytoTox­One™ | LDH activity assay kit |  | 99.818184 |  | 42 | 10.1016/j.tiv.2014.12.007 | -8.7 | N | N | N | LDH leakage | 1.366343e-05
| 2015 | TiO2 | I |  |  |  |  | 38 |  |  |  |  | HUVEC |  | H | Human | Umbilical cord | Endothelial | E | P | 24 |  | CytoTox­One™ | LDH activity assay kit |  | 98.72727 |  | 42 | 10.1016/j.tiv.2014.12.007 | -8.7 | N | N | N | LDH leakage | 6.831714e-05
| 2015 | TiO2 | I |  |  |  |  | 38 |  |  |  |  | HUVEC |  | H | Human | Umbilical cord | Endothelial | E | P | 24 |  | CytoTox­One™ | LDH activity assay kit |  | 95.454544 |  | 42 | 10.1016/j.tiv.2014.12.007 | -8.7 | N | N | N | LDH leakage | 0.0001366343
| 2015 | TiO2 | I |  |  |  |  | 38 |  |  |  |  | HUVEC |  | H | Human | Umbilical cord | Endothelial | E | P | 24 |  | CytoTox­One™ | LDH activity assay kit |  | 91.09091 |  | 42 | 10.1016/j.tiv.2014.12.007 | -8.7 | N | N | N | LDH leakage | 0.0002732686
| 2015 | TiO2 | I |  |  |  |  | 38 |  |  |  |  | HUVEC |  | H | Human | Umbilical cord | Endothelial | E | P | 24 |  | CytoTox­One™ | LDH activity assay kit |  | 100.36364 |  | 42 | 10.1016/j.tiv.2014.12.007 | -8.7 | N | N | N | LDH leakage | 0.0006831714
| 2015 | TiO2 | I |  |  |  |  | 38 |  |  |  |  | HUVEC |  | H | Human | Umbilical cord | Endothelial | E | P | 24 |  | CytoTox­One™ | LDH activity assay kit |  | 98.181816 |  | 42 | 10.1016/j.tiv.2014.12.007 | -8.7 | N | N | N | LDH leakage | 0.001366343
| 2015 | TiO2 | I |  |  |  |  | 38 |  |  |  |  | HUVEC |  | H | Human | Umbilical cord | Endothelial | E | P | 24 |  | CellTiter­Glo | luciferase |  | 99.818184 |  | 42 | 10.1016/j.tiv.2014.12.007 | -8.7 | N | N | N | ATP content | 1.366343e-05
| 2015 | TiO2 | I |  |  |  |  | 38 |  |  |  |  | HUVEC |  | H | Human | Umbilical cord | Endothelial | E | P | 24 |  | CellTiter­Glo | luciferase |  | 98.72727 |  | 42 | 10.1016/j.tiv.2014.12.007 | -8.7 | N | N | N | ATP content | 6.831714e-05
| 2015 | TiO2 | I |  |  |  |  | 38 |  |  |  |  | HUVEC |  | H | Human | Umbilical cord | Endothelial | E | P | 24 |  | CellTiter­Glo | luciferase |  | 94.90909 |  | 42 | 10.1016/j.tiv.2014.12.007 | -8.7 | N | N | N | ATP content | 0.0001366343
| 2015 | TiO2 | I |  |  |  |  | 38 |  |  |  |  | HUVEC |  | H | Human | Umbilical cord | Endothelial | E | P | 24 |  | CellTiter­Glo | luciferase |  | 91.63636 |  | 42 | 10.1016/j.tiv.2014.12.007 | -8.7 | N | N | N | ATP content | 0.0002732686
| 2015 | TiO2 | I |  |  |  |  | 38 |  |  |  |  | HUVEC |  | H | Human | Umbilical cord | Endothelial | E | P | 24 |  | CellTiter­Glo | luciferase |  | 81.27273 |  | 42 | 10.1016/j.tiv.2014.12.007 | -8.7 | N | N | N | ATP content | 0.0006831714
| 2015 | TiO2 | I |  |  |  |  | 38 |  |  |  |  | HUVEC |  | H | Human | Umbilical cord | Endothelial | E | P | 24 |  | CellTiter­Glo | luciferase |  | 79.63636 |  | 42 | 10.1016/j.tiv.2014.12.007 | -8.7 | N | N | N | ATP content | 0.001366343
| 2014 | TiO2 | I |  |  |  |  | 420.7 |  |  |  |  | AGS |  | H | Human | stomach | Epithelial | A | L | 3 |  | MTS | tetrazolium salt |  | 119.31976 |  | 43 | 10.1016/j.biopha.2013.08.006 | -8.7 | N | N | N | cell metabolic activity | 2.013831e-07
| 2014 | TiO2 | I |  |  |  |  | 420.7 |  |  |  |  | AGS |  | H | Human | stomach | Epithelial | A | L | 6 |  | MTS | tetrazolium salt |  | 97.16019 |  | 43 | 10.1016/j.biopha.2013.08.006 | -8.7 | N | N | N | cell metabolic activity | 2.013831e-07
| 2014 | TiO2 | I |  |  |  |  | 420.7 |  |  |  |  | AGS |  | H | Human | stomach | Epithelial | A | L | 24 |  | MTS | tetrazolium salt |  | 111.73497 |  | 43 | 10.1016/j.biopha.2013.08.006 | -8.7 | N | N | N | cell metabolic activity | 2.013831e-07
| 2014 | TiO2 | I |  |  |  |  | 420.7 |  |  |  |  | AGS |  | H | Human | stomach | Epithelial | A | L | 3 |  | MTS | tetrazolium salt |  | 120.09925 |  | 43 | 10.1016/j.biopha.2013.08.006 | -8.7 | N | N | N | cell metabolic activity | 4.027661e-07
| 2014 | TiO2 | I |  |  |  |  | 420.7 |  |  |  |  | AGS |  | H | Human | stomach | Epithelial | A | L | 6 |  | MTS | tetrazolium salt |  | 102.09809 |  | 43 | 10.1016/j.biopha.2013.08.006 | -8.7 | N | N | N | cell metabolic activity | 4.027661e-07
| 2014 | TiO2 | I |  |  |  |  | 420.7 |  |  |  |  | AGS |  | H | Human | stomach | Epithelial | A | L | 24 |  | MTS | tetrazolium salt |  | 113.20584 |  | 43 | 10.1016/j.biopha.2013.08.006 | -8.7 | N | N | N | cell metabolic activity | 4.027661e-07
| 2014 | TiO2 | I |  |  |  |  | 420.7 |  |  |  |  | AGS |  | H | Human | stomach | Epithelial | A | L | 3 |  | MTS | tetrazolium salt |  | 116.02726 |  | 43 | 10.1016/j.biopha.2013.08.006 | -8.7 | N | N | N | cell metabolic activity | 6.041492e-07
| 2014 | TiO2 | I |  |  |  |  | 420.7 |  |  |  |  | AGS |  | H | Human | stomach | Epithelial | A | L | 6 |  | MTS | tetrazolium salt |  | 106.34462 |  | 43 | 10.1016/j.biopha.2013.08.006 | -8.7 | N | N | N | cell metabolic activity | 6.041492e-07
| 2014 | TiO2 | I |  |  |  |  | 420.7 |  |  |  |  | AGS |  | H | Human | stomach | Epithelial | A | L | 24 |  | MTS | tetrazolium salt |  | 107.05633 |  | 43 | 10.1016/j.biopha.2013.08.006 | -8.7 | N | N | N | cell metabolic activity | 6.041492e-07
| 2014 | TiO2 | I |  |  |  |  | 420.7 |  |  |  |  | AGS |  | H | Human | stomach | Epithelial | A | L | 3 |  | MTS | tetrazolium salt |  | 120.27379 |  | 43 | 10.1016/j.biopha.2013.08.006 | -8.7 | N | N | N | cell metabolic activity | 8.055322e-07
| 2014 | TiO2 | I |  |  |  |  | 420.7 |  |  |  |  | AGS |  | H | Human | stomach | Epithelial | A | L | 6 |  | MTS | tetrazolium salt |  | 107.8138 |  | 43 | 10.1016/j.biopha.2013.08.006 | -8.7 | N | N | N | cell metabolic activity | 8.055322e-07
| 2014 | TiO2 | I |  |  |  |  | 420.7 |  |  |  |  | AGS |  | H | Human | stomach | Epithelial | A | L | 24 |  | MTS | tetrazolium salt |  | 113.378685 |  | 43 | 10.1016/j.biopha.2013.08.006 | -8.7 | N | N | N | cell metabolic activity | 8.055322e-07
| 2014 | TiO2 | I |  |  |  |  | 420.7 |  |  |  |  | AGS |  | H | Human | stomach | Epithelial | A | L | 3 |  | MTS | tetrazolium salt |  | 115.507034 |  | 43 | 10.1016/j.biopha.2013.08.006 | -8.7 | N | N | N | cell metabolic activity | 1.006915e-06
| 2014 | TiO2 | I |  |  |  |  | 420.7 |  |  |  |  | AGS |  | H | Human | stomach | Epithelial | A | L | 6 |  | MTS | tetrazolium salt |  | 115.52567 |  | 43 | 10.1016/j.biopha.2013.08.006 | -8.7 | N | N | N | cell metabolic activity | 1.006915e-06
| 2014 | TiO2 | I |  |  |  |  | 420.7 |  |  |  |  | AGS |  | H | Human | stomach | Epithelial | A | L | 24 |  | MTS | tetrazolium salt |  | 120.3958 |  | 43 | 10.1016/j.biopha.2013.08.006 | -8.7 | N | N | N | cell metabolic activity | 1.006915e-06
| 2014 | TiO2 | I |  |  |  |  | 420.7 |  |  |  |  | AGS |  | H | Human | stomach | Epithelial | A | L | 3 |  | MTS | tetrazolium salt |  | 123.90859 |  | 43 | 10.1016/j.biopha.2013.08.006 | -8.7 | N | N | N | cell metabolic activity | 1.208298e-06
| 2014 | TiO2 | I |  |  |  |  | 420.7 |  |  |  |  | AGS |  | H | Human | stomach | Epithelial | A | L | 6 |  | MTS | tetrazolium salt |  | 118.38606 |  | 43 | 10.1016/j.biopha.2013.08.006 | -8.7 | N | N | N | cell metabolic activity | 1.208298e-06
| 2014 | TiO2 | I |  |  |  |  | 420.7 |  |  |  |  | AGS |  | H | Human | stomach | Epithelial | A | L | 24 |  | MTS | tetrazolium salt |  | 123.25619 |  | 43 | 10.1016/j.biopha.2013.08.006 | -8.7 | N | N | N | cell metabolic activity | 1.208298e-06
| 2014 | TiO2 | I |  |  |  |  | 420.7 |  |  |  |  | AGS |  | H | Human | stomach | Epithelial | A | L | 3 |  | MTS | tetrazolium salt |  | 108.05781 |  | 43 | 10.1016/j.biopha.2013.08.006 | -8.7 | N | N | N | cell metabolic activity | 1.510373e-06
| 2014 | TiO2 | I |  |  |  |  | 420.7 |  |  |  |  | AGS |  | H | Human | stomach | Epithelial | A | L | 6 |  | MTS | tetrazolium salt |  | 127.4807 |  | 43 | 10.1016/j.biopha.2013.08.006 | -8.7 | N | N | N | cell metabolic activity | 1.510373e-06
| 2014 | TiO2 | I |  |  |  |  | 420.7 |  |  |  |  | AGS |  | H | Human | stomach | Epithelial | A | L | 24 |  | MTS | tetrazolium salt |  | 99.776566 |  | 43 | 10.1016/j.biopha.2013.08.006 | -8.7 | N | N | N | cell metabolic activity | 1.510373e-06
| 2014 | TiO2 | I |  |  |  |  | 160.5 |  |  |  |  | AGS |  | H | Human | stomach | Epithelial | A | L | 3 |  | MTS | tetrazolium salt |  | 104.8 |  | 43 | 10.1016/j.biopha.2013.08.006 | -8.7 | N | N | N | cell metabolic activity | 3.626731e-06
| 2014 | TiO2 | I |  |  |  |  | 160.5 |  |  |  |  | AGS |  | H | Human | stomach | Epithelial | A | L | 6 |  | MTS | tetrazolium salt |  | 135.2 |  | 43 | 10.1016/j.biopha.2013.08.006 | -8.7 | N | N | N | cell metabolic activity | 3.626731e-06
| 2014 | TiO2 | I |  |  |  |  | 160.5 |  |  |  |  | AGS |  | H | Human | stomach | Epithelial | A | L | 24 |  | MTS | tetrazolium salt |  | 108 |  | 43 | 10.1016/j.biopha.2013.08.006 | -8.7 | N | N | N | cell metabolic activity | 3.626731e-06
| 2014 | TiO2 | I |  |  |  |  | 160.5 |  |  |  |  | AGS |  | H | Human | stomach | Epithelial | A | L | 3 |  | MTS | tetrazolium salt |  | 103.2 |  | 43 | 10.1016/j.biopha.2013.08.006 | -8.7 | N | N | N | cell metabolic activity | 7.253462e-06
| 2014 | TiO2 | I |  |  |  |  | 160.5 |  |  |  |  | AGS |  | H | Human | stomach | Epithelial | A | L | 6 |  | MTS | tetrazolium salt |  | 132 |  | 43 | 10.1016/j.biopha.2013.08.006 | -8.7 | N | N | N | cell metabolic activity | 7.253462e-06
| 2014 | TiO2 | I |  |  |  |  | 160.5 |  |  |  |  | AGS |  | H | Human | stomach | Epithelial | A | L | 24 |  | MTS | tetrazolium salt |  | 110.4 |  | 43 | 10.1016/j.biopha.2013.08.006 | -8.7 | N | N | N | cell metabolic activity | 7.253462e-06
| 2014 | TiO2 | I |  |  |  |  | 160.5 |  |  |  |  | AGS |  | H | Human | stomach | Epithelial | A | L | 3 |  | MTS | tetrazolium salt |  | 104 |  | 43 | 10.1016/j.biopha.2013.08.006 | -8.7 | N | N | N | cell metabolic activity | 1.088019e-05
| 2014 | TiO2 | I |  |  |  |  | 160.5 |  |  |  |  | AGS |  | H | Human | stomach | Epithelial | A | L | 6 |  | MTS | tetrazolium salt |  | 134.4 |  | 43 | 10.1016/j.biopha.2013.08.006 | -8.7 | N | N | N | cell metabolic activity | 1.088019e-05
| 2014 | TiO2 | I |  |  |  |  | 160.5 |  |  |  |  | AGS |  | H | Human | stomach | Epithelial | A | L | 24 |  | MTS | tetrazolium salt |  | 109.6 |  | 43 | 10.1016/j.biopha.2013.08.006 | -8.7 | N | N | N | cell metabolic activity | 1.088019e-05
| 2014 | TiO2 | I |  |  |  |  | 160.5 |  |  |  |  | AGS |  | H | Human | stomach | Epithelial | A | L | 3 |  | MTS | tetrazolium salt |  | 107.2 |  | 43 | 10.1016/j.biopha.2013.08.006 | -8.7 | N | N | N | cell metabolic activity | 1.450692e-05
| 2014 | TiO2 | I |  |  |  |  | 160.5 |  |  |  |  | AGS |  | H | Human | stomach | Epithelial | A | L | 6 |  | MTS | tetrazolium salt |  | 128.8 |  | 43 | 10.1016/j.biopha.2013.08.006 | -8.7 | N | N | N | cell metabolic activity | 1.450692e-05
| 2014 | TiO2 | I |  |  |  |  | 160.5 |  |  |  |  | AGS |  | H | Human | stomach | Epithelial | A | L | 24 |  | MTS | tetrazolium salt |  | 118.4 |  | 43 | 10.1016/j.biopha.2013.08.006 | -8.7 | N | N | N | cell metabolic activity | 1.450692e-05
| 2014 | TiO2 | I |  |  |  |  | 160.5 |  |  |  |  | AGS |  | H | Human | stomach | Epithelial | A | L | 3 |  | MTS | tetrazolium salt |  | 98.4 |  | 43 | 10.1016/j.biopha.2013.08.006 | -8.7 | N | N | N | cell metabolic activity | 1.813366e-05
| 2014 | TiO2 | I |  |  |  |  | 160.5 |  |  |  |  | AGS |  | H | Human | stomach | Epithelial | A | L | 6 |  | MTS | tetrazolium salt |  | 139.2 |  | 43 | 10.1016/j.biopha.2013.08.006 | -8.7 | N | N | N | cell metabolic activity | 1.813366e-05
| 2014 | TiO2 | I |  |  |  |  | 160.5 |  |  |  |  | AGS |  | H | Human | stomach | Epithelial | A | L | 24 |  | MTS | tetrazolium salt |  | 118.4 |  | 43 | 10.1016/j.biopha.2013.08.006 | -8.7 | N | N | N | cell metabolic activity | 1.813366e-05
| 2014 | TiO2 | I |  |  |  |  | 160.5 |  |  |  |  | AGS |  | H | Human | stomach | Epithelial | A | L | 3 |  | MTS | tetrazolium salt |  | 94.4 |  | 43 | 10.1016/j.biopha.2013.08.006 | -8.7 | N | N | N | cell metabolic activity | 2.176039e-05
| 2014 | TiO2 | I |  |  |  |  | 160.5 |  |  |  |  | AGS |  | H | Human | stomach | Epithelial | A | L | 6 |  | MTS | tetrazolium salt |  | 135.2 |  | 43 | 10.1016/j.biopha.2013.08.006 | -8.7 | N | N | N | cell metabolic activity | 2.176039e-05
| 2014 | TiO2 | I |  |  |  |  | 160.5 |  |  |  |  | AGS |  | H | Human | stomach | Epithelial | A | L | 24 |  | MTS | tetrazolium salt |  | 124 |  | 43 | 10.1016/j.biopha.2013.08.006 | -8.7 | N | N | N | cell metabolic activity | 2.176039e-05
| 2014 | TiO2 | I |  |  |  |  | 160.5 |  |  |  |  | AGS |  | H | Human | stomach | Epithelial | A | L | 3 |  | MTS | tetrazolium salt |  | 101.6 |  | 43 | 10.1016/j.biopha.2013.08.006 | -8.7 | N | N | N | cell metabolic activity | 2.720048e-05
| 2014 | TiO2 | I |  |  |  |  | 160.5 |  |  |  |  | AGS |  | H | Human | stomach | Epithelial | A | L | 6 |  | MTS | tetrazolium salt |  | 128 |  | 43 | 10.1016/j.biopha.2013.08.006 | -8.7 | N | N | N | cell metabolic activity | 2.720048e-05
| 2014 | TiO2 | I |  |  |  |  | 160.5 |  |  |  |  | AGS |  | H | Human | stomach | Epithelial | A | L | 24 |  | MTS | tetrazolium salt |  | 111.2 |  | 43 | 10.1016/j.biopha.2013.08.006 | -8.7 | N | N | N | cell metabolic activity | 2.720048e-05
| 2009 | Ti | I |  |  |  |  | 35 |  |  |  |  | RAW 264.7 |  | A | Mouse | Blood | Monocyte/Macrophage | A | L | 24 |  | Alamar blue | Alamar blue |  | 95.34737 |  | 44 | 10.1088/1748-6041/4/2/025018 |  | N | N | N | cell metabolic activity | 1.660539e-15
| 2009 | Ti | I |  |  |  |  | 35 |  |  |  |  | RAW 264.7 |  | A | Mouse | Blood | Monocyte/Macrophage | A | L | 96 |  | Alamar blue | Alamar blue |  | 91.82195 |  | 44 | 10.1088/1748-6041/4/2/025018 |  | N | N | N | cell metabolic activity | 1.660539e-15
| 2009 | Ti | I |  |  |  |  | 35 |  |  |  |  | RAW 264.7 |  | A | Mouse | Blood | Monocyte/Macrophage | A | L | 24 |  | Live/Dead | Calcein AM, Ethidium homodimer-1 |  | 85.55193 |  | 44 | 10.1088/1748-6041/4/2/025018 |  | N | N | N | cell membrane integrity | 1.660539e-20
| 2009 | Ti | I |  |  |  |  | 35 |  |  |  |  | RAW 264.7 |  | A | Mouse | Blood | Monocyte/Macrophage | A | L | 24 |  | Live/Dead | Calcein AM, Ethidium homodimer-1 |  | 86.515785 |  | 44 | 10.1088/1748-6041/4/2/025018 |  | N | N | N | cell membrane integrity | 1.660539e-19
| 2009 | Ti | I |  |  |  |  | 35 |  |  |  |  | RAW 264.7 |  | A | Mouse | Blood | Monocyte/Macrophage | A | L | 24 |  | Live/Dead | Calcein AM, Ethidium homodimer-1 |  | 84.39386 |  | 44 | 10.1088/1748-6041/4/2/025018 |  | N | N | N | cell membrane integrity | 1.660539e-18
| 2009 | Ti | I |  |  |  |  | 35 |  |  |  |  | RAW 264.7 |  | A | Mouse | Blood | Monocyte/Macrophage | A | L | 24 |  | Live/Dead | Calcein AM, Ethidium homodimer-1 |  | 84.74174 |  | 44 | 10.1088/1748-6041/4/2/025018 |  | N | N | N | cell membrane integrity | 1.660539e-17
| 2009 | Ti | I |  |  |  |  | 35 |  |  |  |  | RAW 264.7 |  | A | Mouse | Blood | Monocyte/Macrophage | A | L | 24 |  | Live/Dead | Calcein AM, Ethidium homodimer-1 |  | 89.71928 |  | 44 | 10.1088/1748-6041/4/2/025018 |  | N | N | N | cell membrane integrity | 1.660539e-16
| 2009 | Ti | I |  |  |  |  | 35 |  |  |  |  | RAW 264.7 |  | A | Mouse | Blood | Monocyte/Macrophage | A | L | 24 |  | Live/Dead | Calcein AM, Ethidium homodimer-1 |  | 97.473305 |  | 44 | 10.1088/1748-6041/4/2/025018 |  | N | N | N | cell membrane integrity | 1.660539e-15
| 2009 | Ti | I |  |  |  |  | 35 |  |  |  |  | RAW 264.7 |  | A | Mouse | Blood | Monocyte/Macrophage | A | L | 24 |  | Live/Dead | Calcein AM, Ethidium homodimer-1 |  | 108.93171 |  | 44 | 10.1088/1748-6041/4/2/025018 |  | N | N | N | cell membrane integrity | 1.660539e-14
| 2009 | Ti | I |  |  |  |  | 35 |  |  |  |  | RAW 264.7 |  | A | Mouse | Blood | Monocyte/Macrophage | A | L | 96 |  | Live/Dead | Calcein AM, Ethidium homodimer-1 |  | 91.81586 |  | 44 | 10.1088/1748-6041/4/2/025018 |  | N | N | N | cell membrane integrity | 1.660539e-20
| 2009 | Ti | I |  |  |  |  | 35 |  |  |  |  | RAW 264.7 |  | A | Mouse | Blood | Monocyte/Macrophage | A | L | 96 |  | Live/Dead | Calcein AM, Ethidium homodimer-1 |  | 81.329926 |  | 44 | 10.1088/1748-6041/4/2/025018 |  | N | N | N | cell membrane integrity | 1.660539e-19
| 2009 | Ti | I |  |  |  |  | 35 |  |  |  |  | RAW 264.7 |  | A | Mouse | Blood | Monocyte/Macrophage | A | L | 96 |  | Live/Dead | Calcein AM, Ethidium homodimer-1 |  | 79.53964 |  | 44 | 10.1088/1748-6041/4/2/025018 |  | N | N | N | cell membrane integrity | 1.660539e-18
| 2009 | Ti | I |  |  |  |  | 35 |  |  |  |  | RAW 264.7 |  | A | Mouse | Blood | Monocyte/Macrophage | A | L | 96 |  | Live/Dead | Calcein AM, Ethidium homodimer-1 |  | 81.84143 |  | 44 | 10.1088/1748-6041/4/2/025018 |  | N | N | N | cell membrane integrity | 1.660539e-17
| 2009 | Ti | I |  |  |  |  | 35 |  |  |  |  | RAW 264.7 |  | A | Mouse | Blood | Monocyte/Macrophage | A | L | 96 |  | Live/Dead | Calcein AM, Ethidium homodimer-1 |  | 82.35294 |  | 44 | 10.1088/1748-6041/4/2/025018 |  | N | N | N | cell membrane integrity | 1.660539e-16
| 2009 | Ti | I |  |  |  |  | 35 |  |  |  |  | RAW 264.7 |  | A | Mouse | Blood | Monocyte/Macrophage | A | L | 96 |  | Live/Dead | Calcein AM, Ethidium homodimer-1 |  | 85.9335 |  | 44 | 10.1088/1748-6041/4/2/025018 |  | N | N | N | cell membrane integrity | 1.660539e-15
| 2009 | Ti | I |  |  |  |  | 35 |  |  |  |  | RAW 264.7 |  | A | Mouse | Blood | Monocyte/Macrophage | A | L | 96 |  | Live/Dead | Calcein AM, Ethidium homodimer-1 |  | 91.81586 |  | 44 | 10.1088/1748-6041/4/2/025018 |  | N | N | N | cell membrane integrity | 1.660539e-14
| 2009 | Cr | I |  |  |  |  | 30 |  |  |  |  | RAW 264.7 |  | A | Mouse | Blood | Monocyte/Macrophage | A | L | 24 |  | Alamar blue | Alamar blue |  | 92.741234 |  | 45 | 10.1088/1748-6041/4/2/025018 |  | N | N | N | cell metabolic activity | 1.660539e-15
| 2009 | Cr | I |  |  |  |  | 30 |  |  |  |  | RAW 264.7 |  | A | Mouse | Blood | Monocyte/Macrophage | A | L | 96 |  | Alamar blue | Alamar blue |  | 85.087006 |  | 45 | 10.1088/1748-6041/4/2/025018 |  | N | N | N | cell metabolic activity | 1.660539e-15
| 2009 | Cr | I |  |  |  |  | 30 |  |  |  |  | RAW 264.7 |  | A | Mouse | Blood | Monocyte/Macrophage | A | L | 24 |  | Live/Dead | Calcein AM, Ethidium homodimer-1 |  | 76.29261 |  | 45 | 10.1088/1748-6041/4/2/025018 |  | N | N | N | cell membrane integrity | 1.660539e-20
| 2009 | Cr | I |  |  |  |  | 30 |  |  |  |  | RAW 264.7 |  | A | Mouse | Blood | Monocyte/Macrophage | A | L | 24 |  | Live/Dead | Calcein AM, Ethidium homodimer-1 |  | 68.61509 |  | 45 | 10.1088/1748-6041/4/2/025018 |  | N | N | N | cell membrane integrity | 1.660539e-19
| 2009 | Cr | I |  |  |  |  | 30 |  |  |  |  | RAW 264.7 |  | A | Mouse | Blood | Monocyte/Macrophage | A | L | 24 |  | Live/Dead | Calcein AM, Ethidium homodimer-1 |  | 75.13519 |  | 45 | 10.1088/1748-6041/4/2/025018 |  | N | N | N | cell membrane integrity | 1.660539e-18
| 2009 | Cr | I |  |  |  |  | 30 |  |  |  |  | RAW 264.7 |  | A | Mouse | Blood | Monocyte/Macrophage | A | L | 24 |  | Live/Dead | Calcein AM, Ethidium homodimer-1 |  | 73.630554 |  | 45 | 10.1088/1748-6041/4/2/025018 |  | N | N | N | cell membrane integrity | 1.660539e-17
| 2009 | Cr | I |  |  |  |  | 30 |  |  |  |  | RAW 264.7 |  | A | Mouse | Blood | Monocyte/Macrophage | A | L | 24 |  | Live/Dead | Calcein AM, Ethidium homodimer-1 |  | 75.521 |  | 45 | 10.1088/1748-6041/4/2/025018 |  | N | N | N | cell membrane integrity | 1.660539e-16
| 2009 | Cr | I |  |  |  |  | 30 |  |  |  |  | RAW 264.7 |  | A | Mouse | Blood | Monocyte/Macrophage | A | L | 24 |  | Live/Dead | Calcein AM, Ethidium homodimer-1 |  | 87.288055 |  | 45 | 10.1088/1748-6041/4/2/025018 |  | N | N | N | cell membrane integrity | 1.660539e-15
| 2009 | Cr | I |  |  |  |  | 30 |  |  |  |  | RAW 264.7 |  | A | Mouse | Blood | Monocyte/Macrophage | A | L | 24 |  | Live/Dead | Calcein AM, Ethidium homodimer-1 |  | 102.45019 |  | 45 | 10.1088/1748-6041/4/2/025018 |  | N | N | N | cell membrane integrity | 1.660539e-14
| 2009 | Cr | I |  |  |  |  | 30 |  |  |  |  | RAW 264.7 |  | A | Mouse | Blood | Monocyte/Macrophage | A | L | 96 |  | Live/Dead | Calcein AM, Ethidium homodimer-1 |  | 89.25831 |  | 45 | 10.1088/1748-6041/4/2/025018 |  | N | N | N | cell membrane integrity | 1.660539e-20
| 2009 | Cr | I |  |  |  |  | 30 |  |  |  |  | RAW 264.7 |  | A | Mouse | Blood | Monocyte/Macrophage | A | L | 96 |  | Live/Dead | Calcein AM, Ethidium homodimer-1 |  | 83.631714 |  | 45 | 10.1088/1748-6041/4/2/025018 |  | N | N | N | cell membrane integrity | 1.660539e-19
| 2009 | Cr | I |  |  |  |  | 30 |  |  |  |  | RAW 264.7 |  | A | Mouse | Blood | Monocyte/Macrophage | A | L | 96 |  | Live/Dead | Calcein AM, Ethidium homodimer-1 |  | 79.795395 |  | 45 | 10.1088/1748-6041/4/2/025018 |  | N | N | N | cell membrane integrity | 1.660539e-18
| 2009 | Cr | I |  |  |  |  | 30 |  |  |  |  | RAW 264.7 |  | A | Mouse | Blood | Monocyte/Macrophage | A | L | 96 |  | Live/Dead | Calcein AM, Ethidium homodimer-1 |  | 77.74936 |  | 45 | 10.1088/1748-6041/4/2/025018 |  | N | N | N | cell membrane integrity | 1.660539e-17
| 2009 | Cr | I |  |  |  |  | 30 |  |  |  |  | RAW 264.7 |  | A | Mouse | Blood | Monocyte/Macrophage | A | L | 96 |  | Live/Dead | Calcein AM, Ethidium homodimer-1 |  | 81.074165 |  | 45 | 10.1088/1748-6041/4/2/025018 |  | N | N | N | cell membrane integrity | 1.660539e-16
| 2009 | Cr | I |  |  |  |  | 30 |  |  |  |  | RAW 264.7 |  | A | Mouse | Blood | Monocyte/Macrophage | A | L | 96 |  | Live/Dead | Calcein AM, Ethidium homodimer-1 |  | 82.09718 |  | 45 | 10.1088/1748-6041/4/2/025018 |  | N | N | N | cell membrane integrity | 1.660539e-15
| 2009 | Cr | I |  |  |  |  | 30 |  |  |  |  | RAW 264.7 |  | A | Mouse | Blood | Monocyte/Macrophage | A | L | 96 |  | Live/Dead | Calcein AM, Ethidium homodimer-1 |  | 85.16624 |  | 45 | 10.1088/1748-6041/4/2/025018 |  | N | N | N | cell membrane integrity | 1.660539e-14
| 2009 | Co | I |  |  |  |  | 30 |  |  |  |  | RAW 264.7 |  | A | Mouse | Blood | Monocyte/Macrophage | A | L | 24 |  | Alamar blue | Alamar blue |  | 25.239521 |  | 46 | 10.1088/1748-6041/4/2/025018 |  | N | N | N | cell metabolic activity | 1.660539e-15
| 2009 | Co | I |  |  |  |  | 30 |  |  |  |  | RAW 264.7 |  | A | Mouse | Blood | Monocyte/Macrophage | A | L | 96 |  | Alamar blue | Alamar blue |  | 2.8339617 |  | 46 | 10.1088/1748-6041/4/2/025018 |  | N | N | N | cell metabolic activity | 1.660539e-15
| 2009 | Co | I |  |  |  |  | 30 |  |  |  |  | RAW 264.7 |  | A | Mouse | Blood | Monocyte/Macrophage | A | L | 24 |  | Live/Dead | Calcein AM, Ethidium homodimer-1 |  | 79.070404 |  | 46 | 10.1088/1748-6041/4/2/025018 |  | N | N | N | cell membrane integrity | 1.660539e-20
| 2009 | Co | I |  |  |  |  | 30 |  |  |  |  | RAW 264.7 |  | A | Mouse | Blood | Monocyte/Macrophage | A | L | 24 |  | Live/Dead | Calcein AM, Ethidium homodimer-1 |  | 71.39288 |  | 46 | 10.1088/1748-6041/4/2/025018 |  | N | N | N | cell membrane integrity | 1.660539e-19
| 2009 | Co | I |  |  |  |  | 30 |  |  |  |  | RAW 264.7 |  | A | Mouse | Blood | Monocyte/Macrophage | A | L | 24 |  | Live/Dead | Calcein AM, Ethidium homodimer-1 |  | 74.82655 |  | 46 | 10.1088/1748-6041/4/2/025018 |  | N | N | N | cell membrane integrity | 1.660539e-18
| 2009 | Co | I |  |  |  |  | 30 |  |  |  |  | RAW 264.7 |  | A | Mouse | Blood | Monocyte/Macrophage | A | L | 24 |  | Live/Dead | Calcein AM, Ethidium homodimer-1 |  | 67.45833 |  | 46 | 10.1088/1748-6041/4/2/025018 |  | N | N | N | cell membrane integrity | 1.660539e-17
| 2009 | Co | I |  |  |  |  | 30 |  |  |  |  | RAW 264.7 |  | A | Mouse | Blood | Monocyte/Macrophage | A | L | 24 |  | Live/Dead | Calcein AM, Ethidium homodimer-1 |  | 69.96541 |  | 46 | 10.1088/1748-6041/4/2/025018 |  | N | N | N | cell membrane integrity | 1.660539e-16
| 2009 | Co | I |  |  |  |  | 30 |  |  |  |  | RAW 264.7 |  | A | Mouse | Blood | Monocyte/Macrophage | A | L | 24 |  | Live/Dead | Calcein AM, Ethidium homodimer-1 |  | 46.239056 |  | 46 | 10.1088/1748-6041/4/2/025018 |  | N | N | N | cell membrane integrity | 1.660539e-15
| 2009 | Co | I |  |  |  |  | 30 |  |  |  |  | RAW 264.7 |  | A | Mouse | Blood | Monocyte/Macrophage | A | L | 24 |  | Live/Dead | Calcein AM, Ethidium homodimer-1 |  | 8.005127 |  | 46 | 10.1088/1748-6041/4/2/025018 |  | N | N | N | cell membrane integrity | 1.660539e-14
| 2009 | Co | I |  |  |  |  | 30 |  |  |  |  | RAW 264.7 |  | A | Mouse | Blood | Monocyte/Macrophage | A | L | 96 |  | Live/Dead | Calcein AM, Ethidium homodimer-1 |  | 88.7468 |  | 46 | 10.1088/1748-6041/4/2/025018 |  | N | N | N | cell membrane integrity | 1.660539e-20
| 2009 | Co | I |  |  |  |  | 30 |  |  |  |  | RAW 264.7 |  | A | Mouse | Blood | Monocyte/Macrophage | A | L | 96 |  | Live/Dead | Calcein AM, Ethidium homodimer-1 |  | 81.84143 |  | 46 | 10.1088/1748-6041/4/2/025018 |  | N | N | N | cell membrane integrity | 1.660539e-19
| 2009 | Co | I |  |  |  |  | 30 |  |  |  |  | RAW 264.7 |  | A | Mouse | Blood | Monocyte/Macrophage | A | L | 96 |  | Live/Dead | Calcein AM, Ethidium homodimer-1 |  | 80.81841 |  | 46 | 10.1088/1748-6041/4/2/025018 |  | N | N | N | cell membrane integrity | 1.660539e-18
| 2009 | Co | I |  |  |  |  | 30 |  |  |  |  | RAW 264.7 |  | A | Mouse | Blood | Monocyte/Macrophage | A | L | 96 |  | Live/Dead | Calcein AM, Ethidium homodimer-1 |  | 80.30691 |  | 46 | 10.1088/1748-6041/4/2/025018 |  | N | N | N | cell membrane integrity | 1.660539e-17
| 2009 | Co | I |  |  |  |  | 30 |  |  |  |  | RAW 264.7 |  | A | Mouse | Blood | Monocyte/Macrophage | A | L | 96 |  | Live/Dead | Calcein AM, Ethidium homodimer-1 |  | 79.02813 |  | 46 | 10.1088/1748-6041/4/2/025018 |  | N | N | N | cell membrane integrity | 1.660539e-16
| 2009 | Co | I |  |  |  |  | 30 |  |  |  |  | RAW 264.7 |  | A | Mouse | Blood | Monocyte/Macrophage | A | L | 96 |  | Live/Dead | Calcein AM, Ethidium homodimer-1 |  | 5.882353 |  | 46 | 10.1088/1748-6041/4/2/025018 |  | N | N | N | cell membrane integrity | 1.660539e-15
| 2009 | Co | I |  |  |  |  | 30 |  |  |  |  | RAW 264.7 |  | A | Mouse | Blood | Monocyte/Macrophage | A | L | 96 |  | Live/Dead | Calcein AM, Ethidium homodimer-1 |  | 0.7672634 |  | 46 | 10.1088/1748-6041/4/2/025018 |  | N | N | N | cell membrane integrity | 1.660539e-14
| 2015 | Co | I |  |  |  |  | 17 |  |  |  |  | HAEC |  | H | Human | Aorta | Endothelial | A | P | 24 |  | ApoTox­Glo™ Triplex | Caspase-Glo® 3/7 Reagent |  | 102.08145 |  | 47 | 10.1016/j.tiv.2014.12.007 |  | N | N | N | protease activity | 7.25294e-05
| 2015 | Co | I |  |  |  |  | 17 |  |  |  |  | HAEC |  | H | Human | Aorta | Endothelial | A | P | 24 |  | ApoTox­Glo™ Triplex | Caspase-Glo® 3/7 Reagent |  | 95.02262 |  | 47 | 10.1016/j.tiv.2014.12.007 |  | N | N | N | protease activity | 0.000362647
| 2015 | Co | I |  |  |  |  | 17 |  |  |  |  | HAEC |  | H | Human | Aorta | Endothelial | A | P | 24 |  | ApoTox­Glo™ Triplex | Caspase-Glo® 3/7 Reagent |  | 78.73303 |  | 47 | 10.1016/j.tiv.2014.12.007 |  | N | N | N | protease activity | 0.000725294
| 2015 | Co | I |  |  |  |  | 17 |  |  |  |  | HAEC |  | H | Human | Aorta | Endothelial | A | P | 24 |  | ApoTox­Glo™ Triplex | Caspase-Glo® 3/7 Reagent |  | 65.15837 |  | 47 | 10.1016/j.tiv.2014.12.007 |  | N | N | N | protease activity | 0.001450588
| 2015 | Co | I |  |  |  |  | 17 |  |  |  |  | HAEC |  | H | Human | Aorta | Endothelial | A | P | 24 |  | ApoTox­Glo™ Triplex | Caspase-Glo® 3/7 Reagent |  | 41.809956 |  | 47 | 10.1016/j.tiv.2014.12.007 |  | N | N | N | protease activity | 0.00362647
| 2015 | Co | I |  |  |  |  | 17 |  |  |  |  | HAEC |  | H | Human | Aorta | Endothelial | A | P | 24 |  | ApoTox­Glo™ Triplex | Caspase-Glo® 3/7 Reagent |  | 25.520363 |  | 47 | 10.1016/j.tiv.2014.12.007 |  | N | N | N | protease activity | 0.00725294
| 2015 | Co | I |  |  |  |  | 17 |  |  |  |  | HAEC |  | H | Human | Aorta | Endothelial | A | P | 24 |  | CytoTox­One™ | LDH activity assay kit |  | 102.08145 |  | 47 | 10.1016/j.tiv.2014.12.007 |  | N | N | N | LDH leakage | 7.25294e-05
| 2015 | Co | I |  |  |  |  | 17 |  |  |  |  | HAEC |  | H | Human | Aorta | Endothelial | A | P | 24 |  | CytoTox­One™ | LDH activity assay kit |  | 100.45249 |  | 47 | 10.1016/j.tiv.2014.12.007 |  | N | N | N | LDH leakage | 0.000362647
| 2015 | Co | I |  |  |  |  | 17 |  |  |  |  | HAEC |  | H | Human | Aorta | Endothelial | A | P | 24 |  | CytoTox­One™ | LDH activity assay kit |  | 103.7104 |  | 47 | 10.1016/j.tiv.2014.12.007 |  | N | N | N | LDH leakage | 0.000725294
| 2015 | Co | I |  |  |  |  | 17 |  |  |  |  | HAEC |  | H | Human | Aorta | Endothelial | A | P | 24 |  | CytoTox­One™ | LDH activity assay kit |  | 97.73756 |  | 47 | 10.1016/j.tiv.2014.12.007 |  | N | N | N | LDH leakage | 0.001450588
| 2015 | Co | I |  |  |  |  | 17 |  |  |  |  | HAEC |  | H | Human | Aorta | Endothelial | A | P | 24 |  | CytoTox­One™ | LDH activity assay kit |  | 103.16742 |  | 47 | 10.1016/j.tiv.2014.12.007 |  | N | N | N | LDH leakage | 0.00362647
| 2015 | Co | I |  |  |  |  | 17 |  |  |  |  | HAEC |  | H | Human | Aorta | Endothelial | A | P | 24 |  | CytoTox­One™ | LDH activity assay kit |  | 102.08145 |  | 47 | 10.1016/j.tiv.2014.12.007 |  | N | N | N | LDH leakage | 0.00725294
| 2015 | Co | I |  |  |  |  | 17 |  |  |  |  | HAEC |  | H | Human | Aorta | Endothelial | A | P | 24 |  | CellTiter­Glo | luciferase |  | 79.27602 |  | 47 | 10.1016/j.tiv.2014.12.007 |  | N | N | N | ATP content | 7.25294e-05
| 2015 | Co | I |  |  |  |  | 17 |  |  |  |  | HAEC |  | H | Human | Aorta | Endothelial | A | P | 24 |  | CellTiter­Glo | luciferase |  | 66.78733 |  | 47 | 10.1016/j.tiv.2014.12.007 |  | N | N | N | ATP content | 0.000362647
| 2015 | Co | I |  |  |  |  | 17 |  |  |  |  | HAEC |  | H | Human | Aorta | Endothelial | A | P | 24 |  | CellTiter­Glo | luciferase |  | 61.90045 |  | 47 | 10.1016/j.tiv.2014.12.007 |  | N | N | N | ATP content | 0.000725294
| 2015 | Co | I |  |  |  |  | 17 |  |  |  |  | HAEC |  | H | Human | Aorta | Endothelial | A | P | 24 |  | CellTiter­Glo | luciferase |  | 47.23982 |  | 47 | 10.1016/j.tiv.2014.12.007 |  | N | N | N | ATP content | 0.001450588
| 2015 | Co | I |  |  |  |  | 17 |  |  |  |  | HAEC |  | H | Human | Aorta | Endothelial | A | P | 24 |  | CellTiter­Glo | luciferase |  | 37.466064 |  | 47 | 10.1016/j.tiv.2014.12.007 |  | N | N | N | ATP content | 0.00362647
| 2015 | Co | I |  |  |  |  | 17 |  |  |  |  | HAEC |  | H | Human | Aorta | Endothelial | A | P | 24 |  | CellTiter­Glo | luciferase |  | 28.235294 |  | 47 | 10.1016/j.tiv.2014.12.007 |  | N | N | N | ATP content | 0.00725294
| 2015 | Co | I |  |  |  |  | 17 |  |  |  |  | HUVEC |  | H | Human | Umbilical cord | Endothelial | E | P | 24 |  | ApoTox­Glo™ Triplex | Caspase-Glo® 3/7 Reagent |  | 94.47964 |  | 47 | 10.1016/j.tiv.2014.12.007 |  | N | N | N | protease activity | 7.25294e-05
| 2015 | Co | I |  |  |  |  | 17 |  |  |  |  | HUVEC |  | H | Human | Umbilical cord | Endothelial | E | P | 24 |  | ApoTox­Glo™ Triplex | Caspase-Glo® 3/7 Reagent |  | 78.73303 |  | 47 | 10.1016/j.tiv.2014.12.007 |  | N | N | N | protease activity | 0.000362647
| 2015 | Co | I |  |  |  |  | 17 |  |  |  |  | HUVEC |  | H | Human | Umbilical cord | Endothelial | E | P | 24 |  | ApoTox­Glo™ Triplex | Caspase-Glo® 3/7 Reagent |  | 73.30317 |  | 47 | 10.1016/j.tiv.2014.12.007 |  | N | N | N | protease activity | 0.000725294
| 2015 | Co | I |  |  |  |  | 17 |  |  |  |  | HUVEC |  | H | Human | Umbilical cord | Endothelial | E | P | 24 |  | ApoTox­Glo™ Triplex | Caspase-Glo® 3/7 Reagent |  | 67.87331 |  | 47 | 10.1016/j.tiv.2014.12.007 |  | N | N | N | protease activity | 0.001450588
| 2015 | Co | I |  |  |  |  | 17 |  |  |  |  | HUVEC |  | H | Human | Umbilical cord | Endothelial | E | P | 24 |  | ApoTox­Glo™ Triplex | Caspase-Glo® 3/7 Reagent |  | 48.32579 |  | 47 | 10.1016/j.tiv.2014.12.007 |  | N | N | N | protease activity | 0.00362647
| 2015 | Co | I |  |  |  |  | 17 |  |  |  |  | HUVEC |  | H | Human | Umbilical cord | Endothelial | E | P | 24 |  | ApoTox­Glo™ Triplex | Caspase-Glo® 3/7 Reagent |  | 22.262444 |  | 47 | 10.1016/j.tiv.2014.12.007 |  | N | N | N | protease activity | 0.00725294
| 2015 | Co | I |  |  |  |  | 17 |  |  |  |  | HUVEC |  | H | Human | Umbilical cord | Endothelial | E | P | 24 |  | CytoTox­One™ | LDH activity assay kit |  | 92.85068 |  | 47 | 10.1016/j.tiv.2014.12.007 |  | N | N | N | LDH leakage | 7.25294e-05
| 2015 | Co | I |  |  |  |  | 17 |  |  |  |  | HUVEC |  | H | Human | Umbilical cord | Endothelial | E | P | 24 |  | CytoTox­One™ | LDH activity assay kit |  | 91.22172 |  | 47 | 10.1016/j.tiv.2014.12.007 |  | N | N | N | LDH leakage | 0.000362647
| 2015 | Co | I |  |  |  |  | 17 |  |  |  |  | HUVEC |  | H | Human | Umbilical cord | Endothelial | E | P | 24 |  | CytoTox­One™ | LDH activity assay kit |  | 94.47964 |  | 47 | 10.1016/j.tiv.2014.12.007 |  | N | N | N | LDH leakage | 0.000725294
| 2015 | Co | I |  |  |  |  | 17 |  |  |  |  | HUVEC |  | H | Human | Umbilical cord | Endothelial | E | P | 24 |  | CytoTox­One™ | LDH activity assay kit |  | 89.049774 |  | 47 | 10.1016/j.tiv.2014.12.007 |  | N | N | N | LDH leakage | 0.001450588
| 2015 | Co | I |  |  |  |  | 17 |  |  |  |  | HUVEC |  | H | Human | Umbilical cord | Endothelial | E | P | 24 |  | CytoTox­One™ | LDH activity assay kit |  | 89.049774 |  | 47 | 10.1016/j.tiv.2014.12.007 |  | N | N | N | LDH leakage | 0.00362647
| 2015 | Co | I |  |  |  |  | 17 |  |  |  |  | HUVEC |  | H | Human | Umbilical cord | Endothelial | E | P | 24 |  | CytoTox­One™ | LDH activity assay kit |  | 66.78733 |  | 47 | 10.1016/j.tiv.2014.12.007 |  | N | N | N | LDH leakage | 0.00725294
| 2015 | Co | I |  |  |  |  | 17 |  |  |  |  | HUVEC |  | H | Human | Umbilical cord | Endothelial | E | P | 24 |  | CellTiter­Glo | luciferase |  | 87.9638 |  | 47 | 10.1016/j.tiv.2014.12.007 |  | N | N | N | ATP content | 7.25294e-05
| 2015 | Co | I |  |  |  |  | 17 |  |  |  |  | HUVEC |  | H | Human | Umbilical cord | Endothelial | E | P | 24 |  | CellTiter­Glo | luciferase |  | 79.81901 |  | 47 | 10.1016/j.tiv.2014.12.007 |  | N | N | N | ATP content | 0.000362647
| 2015 | Co | I |  |  |  |  | 17 |  |  |  |  | HUVEC |  | H | Human | Umbilical cord | Endothelial | E | P | 24 |  | CellTiter­Glo | luciferase |  | 70.588234 |  | 47 | 10.1016/j.tiv.2014.12.007 |  | N | N | N | ATP content | 0.000725294
| 2015 | Co | I |  |  |  |  | 17 |  |  |  |  | HUVEC |  | H | Human | Umbilical cord | Endothelial | E | P | 24 |  | CellTiter­Glo | luciferase |  | 51.58371 |  | 47 | 10.1016/j.tiv.2014.12.007 |  | N | N | N | ATP content | 0.001450588
| 2015 | Co | I |  |  |  |  | 17 |  |  |  |  | HUVEC |  | H | Human | Umbilical cord | Endothelial | E | P | 24 |  | CellTiter­Glo | luciferase |  | 29.864254 |  | 47 | 10.1016/j.tiv.2014.12.007 |  | N | N | N | ATP content | 0.00362647
| 2015 | Co | I |  |  |  |  | 17 |  |  |  |  | HUVEC |  | H | Human | Umbilical cord | Endothelial | E | P | 24 |  | CellTiter­Glo | luciferase |  | 17.918552 |  | 47 | 10.1016/j.tiv.2014.12.007 |  | N | N | N | ATP content | 0.00725294
| 2013 | Co3O4 | I |  |  |  |  | 200 |  |  |  |  | BEAS­2B |  | H | Human | Lung | Epithelial | A | L | 24 |  | Live/Dead | Trypan Blue |  | 99.41581 |  | 48 | 10.1016/j.tiv.2013.04.008 | 45.31 | Y | N | N | cell membrane integrity | 1.552668e-07
| 2013 | Co3O4 | I |  |  |  |  | 200 |  |  |  |  | BEAS­2B |  | H | Human | Lung | Epithelial | A | L | 24 |  | Live/Dead | Trypan Blue |  | 100.17182 |  | 48 | 10.1016/j.tiv.2013.04.008 | 45.31 | Y | N | N | cell membrane integrity | 3.310737e-07
| 2013 | Co3O4 | I |  |  |  |  | 200 |  |  |  |  | BEAS­2B |  | H | Human | Lung | Epithelial | A | L | 24 |  | Live/Dead | Trypan Blue |  | 97.52577 |  | 48 | 10.1016/j.tiv.2013.04.008 | 45.31 | Y | N | N | cell membrane integrity | 6.605789e-07
| 2013 | Co3O4 | I |  |  |  |  | 200 |  |  |  |  | BEAS­2B |  | H | Human | Lung | Epithelial | A | L | 24 |  | Live/Dead | Trypan Blue |  | 97.90378 |  | 48 | 10.1016/j.tiv.2013.04.008 | 45.31 | Y | N | N | cell membrane integrity | 1.371615e-06
| 2013 | Co3O4 | I |  |  |  |  | 200 |  |  |  |  | BEAS­2B |  | H | Human | Lung | Epithelial | A | L | 24 |  | Live/Dead | Trypan Blue |  | 98.281784 |  | 48 | 10.1016/j.tiv.2013.04.008 | 45.31 | Y | N | N | cell membrane integrity | 2.736733e-06
| 2013 | Co3O4 | I |  |  |  |  | 200 |  |  |  |  | BEAS­2B |  | H | Human | Lung | Epithelial | A | L | 24 |  | Live/Dead | Trypan Blue |  | 97.52577 |  | 48 | 10.1016/j.tiv.2013.04.008 | 45.31 | Y | N | N | cell membrane integrity | 5.317334e-06
| 2013 | Co3O4 | I |  |  |  |  | 200 |  |  |  |  | BEAS­2B |  | H | Human | Lung | Epithelial | A | L | 24 |  | Live/Dead | Trypan Blue |  | 91.099655 |  | 48 | 10.1016/j.tiv.2013.04.008 | 45.31 | Y | N | N | cell membrane integrity | 1.104083e-05
| 2013 | Co3O4 | I |  |  |  |  | 200 |  |  |  |  | BEAS­2B |  | H | Human | Lung | Epithelial | A | L | 24 |  | CellTiter­Glo | luciferase |  | 95.206894 |  | 48 | 10.1016/j.tiv.2013.04.008 | 45.31 | Y | N | N | ATP content | 6.079324e-08
| 2013 | Co3O4 | I |  |  |  |  | 200 |  |  |  |  | BEAS­2B |  | H | Human | Lung | Epithelial | A | L | 24 |  | CellTiter­Glo | luciferase |  | 90.655174 |  | 48 | 10.1016/j.tiv.2013.04.008 | 45.31 | Y | N | N | ATP content | 1.829276e-07
| 2013 | Co3O4 | I |  |  |  |  | 200 |  |  |  |  | BEAS­2B |  | H | Human | Lung | Epithelial | A | L | 24 |  | CellTiter­Glo | luciferase |  | 88 |  | 48 | 10.1016/j.tiv.2013.04.008 | 45.31 | Y | N | N | ATP content | 5.504316e-07
| 2013 | Co3O4 | I |  |  |  |  | 200 |  |  |  |  | BEAS­2B |  | H | Human | Lung | Epithelial | A | L | 24 |  | CellTiter­Glo | luciferase |  | 84.586205 |  | 48 | 10.1016/j.tiv.2013.04.008 | 45.31 | Y | N | N | ATP content | 1.677861e-06
| 2013 | Co3O4 | I |  |  |  |  | 200 |  |  |  |  | BEAS­2B |  | H | Human | Lung | Epithelial | A | L | 24 |  | CellTiter­Glo | luciferase |  | 79.655174 |  | 48 | 10.1016/j.tiv.2013.04.008 | 45.31 | Y | N | N | ATP content | 4.919521e-06
| 2013 | Co3O4 | I |  |  |  |  | 200 |  |  |  |  | BEAS­2B |  | H | Human | Lung | Epithelial | A | L | 24 |  | CellTiter­Glo | luciferase |  | 78.51724 |  | 48 | 10.1016/j.tiv.2013.04.008 | 45.31 | Y | N | N | ATP content | 1.48029e-05
| 2013 | Co3O4 | I |  |  |  |  | 200 |  |  |  |  | BEAS­2B |  | H | Human | Lung | Epithelial | A | L | 72 |  | CellTiter­Glo | luciferase |  | 96.15646 |  | 48 | 10.1016/j.tiv.2013.04.008 | 45.31 | Y | N | N | ATP content | 6.200365e-08
| 2013 | Co3O4 | I |  |  |  |  | 200 |  |  |  |  | BEAS­2B |  | H | Human | Lung | Epithelial | A | L | 72 |  | CellTiter­Glo | luciferase |  | 93.537415 |  | 48 | 10.1016/j.tiv.2013.04.008 | 45.31 | Y | N | N | ATP content | 1.828229e-07
| 2013 | Co3O4 | I |  |  |  |  | 200 |  |  |  |  | BEAS­2B |  | H | Human | Lung | Epithelial | A | L | 72 |  | CellTiter­Glo | luciferase |  | 86.42857 |  | 48 | 10.1016/j.tiv.2013.04.008 | 45.31 | Y | N | N | ATP content | 5.529597e-07
| 2013 | Co3O4 | I |  |  |  |  | 200 |  |  |  |  | BEAS­2B |  | H | Human | Lung | Epithelial | A | L | 72 |  | CellTiter­Glo | luciferase |  | 79.319725 |  | 48 | 10.1016/j.tiv.2013.04.008 | 45.31 | Y | N | N | ATP content | 1.630447e-06
| 2013 | Co3O4 | I |  |  |  |  | 200 |  |  |  |  | BEAS­2B |  | H | Human | Lung | Epithelial | A | L | 72 |  | CellTiter­Glo | luciferase |  | 68.46939 |  | 48 | 10.1016/j.tiv.2013.04.008 | 45.31 | Y | N | N | ATP content | 4.931394e-06
| 2013 | Co3O4 | I |  |  |  |  | 200 |  |  |  |  | BEAS­2B |  | H | Human | Lung | Epithelial | A | L | 72 |  | CellTiter­Glo | luciferase |  | 44.14966 |  | 48 | 10.1016/j.tiv.2013.04.008 | 45.31 | Y | N | N | ATP content | 1.472678e-05
| 2007 | CdO | I |  |  |  |  | 179.3 |  |  |  |  | Neuro­2a |  | A | Mouse | Brain | Neuronal | A | L | 24 |  | MTT | tetrazolium salt |  | 14.606205 |  | 49 | 10.1021/jp066387v | 88.18 | Y | Y | Y | cell metabolic activity | 3.375378e-07
| 2007 | CdO | I |  |  |  |  | 179.3 |  |  |  |  | Neuro­2a |  | A | Mouse | Brain | Neuronal | A | L | 24 |  | MTT | tetrazolium salt |  | 13.747017 |  | 49 | 10.1021/jp066387v | 88.18 | Y | Y | Y | cell metabolic activity | 6.750755e-07
| 2007 | CdO | I |  |  |  |  | 179.3 |  |  |  |  | Neuro­2a |  | A | Mouse | Brain | Neuronal | A | L | 24 |  | MTT | tetrazolium salt |  | 2.5775657 |  | 49 | 10.1021/jp066387v | 88.18 | Y | Y | Y | cell metabolic activity | 1.687689e-06
| 2007 | CdO | I |  |  |  |  | 179.3 |  |  |  |  | Neuro­2a |  | A | Mouse | Brain | Neuronal | A | L | 24 |  | MTT | tetrazolium salt |  | 2.5775657 |  | 49 | 10.1021/jp066387v | 88.18 | Y | Y | Y | cell metabolic activity | 3.375378e-06
| 2007 | CdO | I |  |  |  |  | 179.3 |  |  |  |  | Neuro­2a |  | A | Mouse | Brain | Neuronal | A | L | 24 |  | MTT | tetrazolium salt |  | 1.1455847 |  | 49 | 10.1021/jp066387v | 88.18 | Y | Y | Y | cell metabolic activity | 6.750755e-06
| 2015 | MnO | I |  | PEG |  |  | 24 |  |  |  |  | HMEC­1 |  | A | Human | Skin | Endothelial | A | L | 24 |  | ATPLite | luciferase |  | 64.948456 |  | 50 | 10.3762/bjnano.6.28 |  | N | N | N | ATP content | 0.0008544228
| 2015 | MnO | I |  | PEG |  |  | 24 |  |  |  |  | HMEC­1 |  | A | Human | Skin | Endothelial | A | L | 72 |  | ATPLite | luciferase |  | 7 |  | 50 | 10.3762/bjnano.6.28 |  | N | N | N | ATP content | 0.0008544228
| 2015 | MnO | I |  | PEG-NH2 |  |  | 24 |  |  |  |  | HMEC­1 |  | A | Human | Skin | Endothelial | A | L | 24 |  | ATPLite | luciferase |  | 62.783504 |  | 50 | 10.3762/bjnano.6.28 |  | N | N | N | ATP content | 0.0008544228
| 2015 | MnO | I |  | PEG-NH2 |  |  | 24 |  |  |  |  | HMEC­1 |  | A | Human | Skin | Endothelial | A | L | 72 |  | ATPLite | luciferase |  | 2.8 |  | 50 | 10.3762/bjnano.6.28 |  | N | N | N | ATP content | 0.0008544228
| 2015 | MnO | I |  |  |  |  | 10 |  |  |  |  | HMEC­1 |  | A | Human | Skin | Endothelial | A | L | 24 |  | ATPLite | luciferase |  | 94.588234 |  | 50 | 10.3762/bjnano.6.28 | 79.5 | N | N | N | ATP content | 5.90577e-05
| 2015 | MnO | I |  |  |  |  | 10 |  |  |  |  | HMEC­1 |  | A | Human | Skin | Endothelial | A | L | 24 |  | ATPLite | luciferase |  | 82.588234 |  | 50 | 10.3762/bjnano.6.28 | 79.5 | N | N | N | ATP content | 0.000590577
| 2015 | MnO | I |  |  |  |  | 10 |  |  |  |  | HMEC­1 |  | A | Human | Skin | Endothelial | A | L | 24 |  | ATPLite | luciferase |  | 89.64706 |  | 50 | 10.3762/bjnano.6.28 | 79.5 | N | N | N | ATP content | 0.002952885
| 2015 | MnO | I |  |  |  |  | 10 |  |  |  |  | HMEC­1 |  | A | Human | Skin | Endothelial | A | L | 24 |  | ATPLite | luciferase |  | 79.76471 |  | 50 | 10.3762/bjnano.6.28 | 79.5 | N | N | N | ATP content | 0.00590577
| 2015 | MnO | I |  |  |  |  | 10 |  |  |  |  | HMEC­1 |  | A | Human | Skin | Endothelial | A | L | 24 |  | ATPLite | luciferase |  | 43.764706 |  | 50 | 10.3762/bjnano.6.28 | 79.5 | N | N | N | ATP content | 0.02952885
| 2015 | MnO | I |  |  |  |  | 24 |  |  |  |  | HMEC­1 |  | A | Human | Skin | Endothelial | A | L | 24 |  | ATPLite | luciferase |  | 89.64706 |  | 50 | 10.3762/bjnano.6.28 | 79.5 | N | N | N | ATP content | 4.272114e-06
| 2015 | MnO | I |  |  |  |  | 24 |  |  |  |  | HMEC­1 |  | A | Human | Skin | Endothelial | A | L | 24 |  | ATPLite | luciferase |  | 93.17647 |  | 50 | 10.3762/bjnano.6.28 | 79.5 | N | N | N | ATP content | 4.272114e-05
| 2015 | MnO | I |  |  |  |  | 24 |  |  |  |  | HMEC­1 |  | A | Human | Skin | Endothelial | A | L | 24 |  | ATPLite | luciferase |  | 67.76471 |  | 50 | 10.3762/bjnano.6.28 | 79.5 | N | N | N | ATP content | 0.0002136057
| 2015 | MnO | I |  |  |  |  | 24 |  |  |  |  | HMEC­1 |  | A | Human | Skin | Endothelial | A | L | 24 |  | ATPLite | luciferase |  | 50.117645 |  | 50 | 10.3762/bjnano.6.28 | 79.5 | N | N | N | ATP content | 0.0004272114
| 2015 | MnO | I |  |  |  |  | 24 |  |  |  |  | HMEC­1 |  | A | Human | Skin | Endothelial | A | L | 24 |  | ATPLite | luciferase |  | 2.1176472 |  | 50 | 10.3762/bjnano.6.28 | 79.5 | N | N | N | ATP content | 0.002136057
| 2010 | MnO | I |  |  |  |  | 14 |  |  |  |  | A549 |  | H | Human | Lung | Epithelial | A | L | 48 |  | Live/Dead | Calcein AM, Ethidium homodimer-1 |  | 32.53112 |  | 51 | 10.1007/s00449-009-0354-5 | 79.5 | N | N | N | cell membrane integrity | 0.1076124
| 2010 | MnO | I |  |  |  |  | 14 |  |  |  |  | MCF7 |  | H | Human | Breast | Epithelial | A | L | 48 |  | Live/Dead | Calcein AM, Ethidium homodimer-1 |  | 60.414936 |  | 51 | 10.1007/s00449-009-0354-5 | 79.5 | N | N | N | cell membrane integrity | 0.1076124
| 2010 | MnO | I |  |  |  |  | 14 |  |  |  |  | T98G |  | H | Human | Brain | Fibroblast | A | L | 48 |  | Live/Dead | Calcein AM, Ethidium homodimer-1 |  | 29.875519 |  | 51 | 10.1007/s00449-009-0354-5 | 79.5 | N | N | N | cell membrane integrity | 0.1076124
| 2010 | MnO | I |  |  |  |  | 14 |  |  |  |  | A549 |  | H | Human | Lung | Epithelial | A | L | 96 |  | Live/Dead | Calcein AM, Ethidium homodimer-1 |  | 77.44945 |  | 51 | 10.1007/s00449-009-0354-5 | 79.5 | N | N | N | cell membrane integrity | 0.1076124
| 2010 | MnO | I |  |  |  |  | 14 |  |  |  |  | MCF7 |  | H | Human | Breast | Epithelial | A | L | 96 |  | Live/Dead | Calcein AM, Ethidium homodimer-1 |  | 78.984985 |  | 51 | 10.1007/s00449-009-0354-5 | 79.5 | N | N | N | cell membrane integrity | 0.1076124
| 2010 | MnO | I |  |  |  |  | 14 |  |  |  |  | T98G |  | H | Human | Brain | Fibroblast | A | L | 96 |  | Live/Dead | Calcein AM, Ethidium homodimer-1 |  | 99.189186 |  | 51 | 10.1007/s00449-009-0354-5 | 79.5 | N | N | N | cell membrane integrity | 0.1076124
| 2012 | Bi | I |  |  |  |  | 20 |  |  |  |  | HeLa |  | H | Human | Cervix | Epithelial | A | L | 24 |  | Live/Dead | Calcein AM, Ethidium homodimer-1 |  | 97.05882 |  | 52 | 10.1007/s10856-012-4716-1 |  | N | N | N | cell membrane integrity | 0.0005
| 2012 | Bi | I |  |  |  |  | 20 |  |  |  |  | HeLa |  | H | Human | Cervix | Epithelial | A | L | 24 |  | Live/Dead | Calcein AM, Ethidium homodimer-1 |  | 85.882355 |  | 52 | 10.1007/s10856-012-4716-1 |  | N | N | N | cell membrane integrity | 0.005
| 2012 | Bi | I |  |  |  |  | 20 |  |  |  |  | HeLa |  | H | Human | Cervix | Epithelial | A | L | 24 |  | Live/Dead | Calcein AM, Ethidium homodimer-1 |  | 55.882355 |  | 52 | 10.1007/s10856-012-4716-1 |  | N | N | N | cell membrane integrity | 0.05
| 2012 | Bi | I |  |  |  |  | 20 |  |  |  |  | MG­63 |  | H | Human | Bone | Fibroblast | A | L | 24 |  | Live/Dead | Calcein AM, Ethidium homodimer-1 |  | 98.83041 |  | 52 | 10.1007/s10856-012-4716-1 |  | N | N | N | cell membrane integrity | 0.0005
| 2012 | Bi | I |  |  |  |  | 20 |  |  |  |  | MG­63 |  | H | Human | Bone | Fibroblast | A | L | 24 |  | Live/Dead | Calcein AM, Ethidium homodimer-1 |  | 87.13451 |  | 52 | 10.1007/s10856-012-4716-1 |  | N | N | N | cell membrane integrity | 0.005
| 2012 | Bi | I |  |  |  |  | 20 |  |  |  |  | MG­63 |  | H | Human | Bone | Fibroblast | A | L | 24 |  | Live/Dead | Calcein AM, Ethidium homodimer-1 |  | 71.34503 |  | 52 | 10.1007/s10856-012-4716-1 |  | N | N | N | cell membrane integrity | 0.05
| 2012 | Bi | I |  |  |  |  | 20 |  |  |  |  | HeLa |  | H | Human | Cervix | Epithelial | A | L | 24 |  | MTT | tetrazolium salt |  | 95.54656 |  | 52 | 10.1007/s10856-012-4716-1 |  | N | N | N | cell metabolic activity | 0.0005
| 2012 | Bi | I |  |  |  |  | 20 |  |  |  |  | HeLa |  | H | Human | Cervix | Epithelial | A | L | 24 |  | MTT | tetrazolium salt |  | 87.04453 |  | 52 | 10.1007/s10856-012-4716-1 |  | N | N | N | cell metabolic activity | 0.005
| 2012 | Bi | I |  |  |  |  | 20 |  |  |  |  | HeLa |  | H | Human | Cervix | Epithelial | A | L | 24 |  | MTT | tetrazolium salt |  | 54.25101 |  | 52 | 10.1007/s10856-012-4716-1 |  | N | N | N | cell metabolic activity | 0.05
| 2012 | Bi | I |  |  |  |  | 20 |  |  |  |  | MG­63 |  | H | Human | Bone | Fibroblast | A | L | 24 |  | MTT | tetrazolium salt |  | 96.76113 |  | 52 | 10.1007/s10856-012-4716-1 |  | N | N | N | cell metabolic activity | 0.0005
| 2012 | Bi | I |  |  |  |  | 20 |  |  |  |  | MG­63 |  | H | Human | Bone | Fibroblast | A | L | 24 |  | MTT | tetrazolium salt |  | 93.11741 |  | 52 | 10.1007/s10856-012-4716-1 |  | N | N | N | cell metabolic activity | 0.005
| 2012 | Bi | I |  |  |  |  | 20 |  |  |  |  | MG­63 |  | H | Human | Bone | Fibroblast | A | L | 24 |  | MTT | tetrazolium salt |  | 68.0162 |  | 52 | 10.1007/s10856-012-4716-1 |  | N | N | N | cell metabolic activity | 0.05
| 2012 | Bi | I |  |  |  |  | 20 |  |  |  |  | HeLa |  | H | Human | Cervix | Epithelial | A | L | 12 |  | Live/Dead | Calcein AM, Ethidium homodimer-1 |  | 90.95965 |  | 52 | 10.1007/s10856-012-4716-1 |  | N | N | N | cell membrane integrity | 0.05
| 2012 | Bi | I |  |  |  |  | 20 |  |  |  |  | HeLa |  | H | Human | Cervix | Epithelial | A | L | 24 |  | Live/Dead | Calcein AM, Ethidium homodimer-1 |  | 75.72383 |  | 52 | 10.1007/s10856-012-4716-1 |  | N | N | N | cell membrane integrity | 0.05
| 2012 | Bi | I |  |  |  |  | 20 |  |  |  |  | HeLa |  | H | Human | Cervix | Epithelial | A | L | 48 |  | Live/Dead | Calcein AM, Ethidium homodimer-1 |  | 55.578434 |  | 52 | 10.1007/s10856-012-4716-1 |  | N | N | N | cell membrane integrity | 0.05
| 2012 | Bi | I |  |  |  |  | 20 |  |  |  |  | HeLa |  | H | Human | Cervix | Epithelial | A | L | 72 |  | Live/Dead | Calcein AM, Ethidium homodimer-1 |  | 34.6066 |  | 52 | 10.1007/s10856-012-4716-1 |  | N | N | N | cell membrane integrity | 0.05
| 2012 | Bi | I |  |  |  |  | 20 |  |  |  |  | HeLa |  | H | Human | Cervix | Epithelial | A | L | 96 |  | Live/Dead | Calcein AM, Ethidium homodimer-1 |  | 23.141573 |  | 52 | 10.1007/s10856-012-4716-1 |  | N | N | N | cell membrane integrity | 0.05
| 2012 | Bi | I |  |  |  |  | 20 |  |  |  |  | MG­63 |  | H | Human | Bone | Fibroblast | A | L | 12 |  | MTT | tetrazolium salt |  | 93.75 |  | 52 | 10.1007/s10856-012-4716-1 |  | N | N | N | cell metabolic activity | 0.05
| 2012 | Bi | I |  |  |  |  | 20 |  |  |  |  | MG­63 |  | H | Human | Bone | Fibroblast | A | L | 24 |  | MTT | tetrazolium salt |  | 82.5 |  | 52 | 10.1007/s10856-012-4716-1 |  | N | N | N | cell metabolic activity | 0.05
| 2012 | Bi | I |  |  |  |  | 20 |  |  |  |  | MG­63 |  | H | Human | Bone | Fibroblast | A | L | 48 |  | MTT | tetrazolium salt |  | 71.25 |  | 52 | 10.1007/s10856-012-4716-1 |  | N | N | N | cell metabolic activity | 0.05
| 2012 | Bi | I |  |  |  |  | 20 |  |  |  |  | MG­63 |  | H | Human | Bone | Fibroblast | A | L | 72 |  | MTT | tetrazolium salt |  | 54.166668 |  | 52 | 10.1007/s10856-012-4716-1 |  | N | N | N | cell metabolic activity | 0.05
| 2012 | Bi | I |  |  |  |  | 20 |  |  |  |  | MG­63 |  | H | Human | Bone | Fibroblast | A | L | 96 |  | MTT | tetrazolium salt |  | 45.833332 |  | 52 | 10.1007/s10856-012-4716-1 |  | N | N | N | cell metabolic activity | 0.05
| 2012 | Bi | I |  | silica |  |  | 30 |  |  |  |  | HeLa |  | H | Human | Cervix | Epithelial | A | L | 24 |  | Live/Dead | Calcein AM, Ethidium homodimer-1 |  | 99.411766 |  | 52 | 10.1007/s10856-012-4716-1 |  | N | N | N | cell membrane integrity | 0.0005
| 2012 | Bi | I |  | silica |  |  | 30 |  |  |  |  | HeLa |  | H | Human | Cervix | Epithelial | A | L | 24 |  | Live/Dead | Calcein AM, Ethidium homodimer-1 |  | 83.52941 |  | 52 | 10.1007/s10856-012-4716-1 |  | N | N | N | cell membrane integrity | 0.005
| 2012 | Bi | I |  | silica |  |  | 30 |  |  |  |  | HeLa |  | H | Human | Cervix | Epithelial | A | L | 24 |  | Live/Dead | Calcein AM, Ethidium homodimer-1 |  | 59.411766 |  | 52 | 10.1007/s10856-012-4716-1 |  | N | N | N | cell membrane integrity | 0.05
| 2012 | Bi | I |  | silica |  |  | 30 |  |  |  |  | MG­63 |  | H | Human | Bone | Fibroblast | A | L | 24 |  | Live/Dead | Calcein AM, Ethidium homodimer-1 |  | 97.66082 |  | 52 | 10.1007/s10856-012-4716-1 |  | N | N | N | cell membrane integrity | 0.0005
| 2012 | Bi | I |  | silica |  |  | 30 |  |  |  |  | MG­63 |  | H | Human | Bone | Fibroblast | A | L | 24 |  | Live/Dead | Calcein AM, Ethidium homodimer-1 |  | 93.56725 |  | 52 | 10.1007/s10856-012-4716-1 |  | N | N | N | cell membrane integrity | 0.005
| 2012 | Bi | I |  | silica |  |  | 30 |  |  |  |  | MG­63 |  | H | Human | Bone | Fibroblast | A | L | 24 |  | Live/Dead | Calcein AM, Ethidium homodimer-1 |  | 76.608185 |  | 52 | 10.1007/s10856-012-4716-1 |  | N | N | N | cell membrane integrity | 0.05
| 2012 | Bi | I |  | silica |  |  | 30 |  |  |  |  | HeLa |  | H | Human | Cervix | Epithelial | A | L | 24 |  | MTT | tetrazolium salt |  | 99.190285 |  | 52 | 10.1007/s10856-012-4716-1 |  | N | N | N | cell metabolic activity | 0.0005
| 2012 | Bi | I |  | silica |  |  | 30 |  |  |  |  | HeLa |  | H | Human | Cervix | Epithelial | A | L | 24 |  | MTT | tetrazolium salt |  | 91.90283 |  | 52 | 10.1007/s10856-012-4716-1 |  | N | N | N | cell metabolic activity | 0.005
| 2012 | Bi | I |  | silica |  |  | 30 |  |  |  |  | HeLa |  | H | Human | Cervix | Epithelial | A | L | 24 |  | MTT | tetrazolium salt |  | 63.967613 |  | 52 | 10.1007/s10856-012-4716-1 |  | N | N | N | cell metabolic activity | 0.05
| 2012 | Bi | I |  | silica |  |  | 30 |  |  |  |  | MG­63 |  | H | Human | Bone | Fibroblast | A | L | 24 |  | MTT | tetrazolium salt |  | 97.97571 |  | 52 | 10.1007/s10856-012-4716-1 |  | N | N | N | cell metabolic activity | 0.0005
| 2012 | Bi | I |  | silica |  |  | 30 |  |  |  |  | MG­63 |  | H | Human | Bone | Fibroblast | A | L | 24 |  | MTT | tetrazolium salt |  | 93.52227 |  | 52 | 10.1007/s10856-012-4716-1 |  | N | N | N | cell metabolic activity | 0.005
| 2012 | Bi | I |  | silica |  |  | 30 |  |  |  |  | MG­63 |  | H | Human | Bone | Fibroblast | A | L | 24 |  | MTT | tetrazolium salt |  | 75.30364 |  | 52 | 10.1007/s10856-012-4716-1 |  | N | N | N | cell metabolic activity | 0.05
| 2012 | Bi | I |  | silica |  |  | 30 |  |  |  |  | HeLa |  | H | Human | Cervix | Epithelial | A | L | 12 |  | Live/Dead | Calcein AM, Ethidium homodimer-1 |  | 90.95965 |  | 52 | 10.1007/s10856-012-4716-1 |  | N | N | N | cell membrane integrity | 0.05
| 2012 | Bi | I |  | silica |  |  | 30 |  |  |  |  | HeLa |  | H | Human | Cervix | Epithelial | A | L | 24 |  | Live/Dead | Calcein AM, Ethidium homodimer-1 |  | 82.33531 |  | 52 | 10.1007/s10856-012-4716-1 |  | N | N | N | cell membrane integrity | 0.05
| 2012 | Bi | I |  | silica |  |  | 30 |  |  |  |  | HeLa |  | H | Human | Cervix | Epithelial | A | L | 48 |  | Live/Dead | Calcein AM, Ethidium homodimer-1 |  | 58.884174 |  | 52 | 10.1007/s10856-012-4716-1 |  | N | N | N | cell membrane integrity | 0.05
| 2012 | Bi | I |  | silica |  |  | 30 |  |  |  |  | HeLa |  | H | Human | Cervix | Epithelial | A | L | 72 |  | Live/Dead | Calcein AM, Ethidium homodimer-1 |  | 46.589905 |  | 52 | 10.1007/s10856-012-4716-1 |  | N | N | N | cell membrane integrity | 0.05
| 2012 | Bi | I |  | silica |  |  | 30 |  |  |  |  | HeLa |  | H | Human | Cervix | Epithelial | A | L | 96 |  | Live/Dead | Calcein AM, Ethidium homodimer-1 |  | 32.644173 |  | 52 | 10.1007/s10856-012-4716-1 |  | N | N | N | cell membrane integrity | 0.05
| 2012 | Bi | I |  | silica |  |  | 30 |  |  |  |  | MG­63 |  | H | Human | Bone | Fibroblast | A | L | 12 |  | MTT | tetrazolium salt |  | 93.333336 |  | 52 | 10.1007/s10856-012-4716-1 |  | N | N | N | cell metabolic activity | 0.05
| 2012 | Bi | I |  | silica |  |  | 30 |  |  |  |  | MG­63 |  | H | Human | Bone | Fibroblast | A | L | 24 |  | MTT | tetrazolium salt |  | 92.916664 |  | 52 | 10.1007/s10856-012-4716-1 |  | N | N | N | cell metabolic activity | 0.05
| 2012 | Bi | I |  | silica |  |  | 30 |  |  |  |  | MG­63 |  | H | Human | Bone | Fibroblast | A | L | 48 |  | MTT | tetrazolium salt |  | 76.666664 |  | 52 | 10.1007/s10856-012-4716-1 |  | N | N | N | cell metabolic activity | 0.05
| 2012 | Bi | I |  | silica |  |  | 30 |  |  |  |  | MG­63 |  | H | Human | Bone | Fibroblast | A | L | 72 |  | MTT | tetrazolium salt |  | 62.916668 |  | 52 | 10.1007/s10856-012-4716-1 |  | N | N | N | cell metabolic activity | 0.05
| 2012 | Bi | I |  | silica |  |  | 30 |  |  |  |  | MG­63 |  | H | Human | Bone | Fibroblast | A | L | 96 |  | MTT | tetrazolium salt |  | 57.5 |  | 52 | 10.1007/s10856-012-4716-1 |  | N | N | N | cell metabolic activity | 0.05
| 2012 | Bi | I |  | NH2 |  |  | 20 |  |  |  |  | HeLa |  | H | Human | Cervix | Epithelial | A | L | 24 |  | Live/Dead | Calcein AM, Ethidium homodimer-1 |  | 99.411766 |  | 52 | 10.1007/s10856-012-4716-1 |  | N | N | N | cell membrane integrity | 0.0005
| 2012 | Bi | I |  | NH2 |  |  | 20 |  |  |  |  | HeLa |  | H | Human | Cervix | Epithelial | A | L | 24 |  | Live/Dead | Calcein AM, Ethidium homodimer-1 |  | 70 |  | 52 | 10.1007/s10856-012-4716-1 |  | N | N | N | cell membrane integrity | 0.005
| 2012 | Bi | I |  | NH2 |  |  | 20 |  |  |  |  | HeLa |  | H | Human | Cervix | Epithelial | A | L | 24 |  | Live/Dead | Calcein AM, Ethidium homodimer-1 |  | 48.235294 |  | 52 | 10.1007/s10856-012-4716-1 |  | N | N | N | cell membrane integrity | 0.05
| 2012 | Bi | I |  | NH2 |  |  | 20 |  |  |  |  | MG­63 |  | H | Human | Bone | Fibroblast | A | L | 24 |  | Live/Dead | Calcein AM, Ethidium homodimer-1 |  | 99.411766 |  | 52 | 10.1007/s10856-012-4716-1 |  | N | N | N | cell membrane integrity | 0.0005
| 2012 | Bi | I |  | NH2 |  |  | 20 |  |  |  |  | MG­63 |  | H | Human | Bone | Fibroblast | A | L | 24 |  | Live/Dead | Calcein AM, Ethidium homodimer-1 |  | 82.35294 |  | 52 | 10.1007/s10856-012-4716-1 |  | N | N | N | cell membrane integrity | 0.005
| 2012 | Bi | I |  | NH2 |  |  | 20 |  |  |  |  | MG­63 |  | H | Human | Bone | Fibroblast | A | L | 24 |  | Live/Dead | Calcein AM, Ethidium homodimer-1 |  | 77.64706 |  | 52 | 10.1007/s10856-012-4716-1 |  | N | N | N | cell membrane integrity | 0.05
| 2012 | Bi | I |  | NH2 |  |  | 20 |  |  |  |  | HeLa |  | H | Human | Cervix | Epithelial | A | L | 24 |  | MTT | tetrazolium salt |  | 92.72727 |  | 52 | 10.1007/s10856-012-4716-1 |  | N | N | N | cell metabolic activity | 0.0005
| 2012 | Bi | I |  | NH2 |  |  | 20 |  |  |  |  | HeLa |  | H | Human | Cervix | Epithelial | A | L | 24 |  | MTT | tetrazolium salt |  | 77.57576 |  | 52 | 10.1007/s10856-012-4716-1 |  | N | N | N | cell metabolic activity | 0.005
| 2012 | Bi | I |  | NH2 |  |  | 20 |  |  |  |  | HeLa |  | H | Human | Cervix | Epithelial | A | L | 24 |  | MTT | tetrazolium salt |  | 47.878788 |  | 52 | 10.1007/s10856-012-4716-1 |  | N | N | N | cell metabolic activity | 0.05
| 2012 | Bi | I |  | NH2 |  |  | 20 |  |  |  |  | MG­63 |  | H | Human | Bone | Fibroblast | A | L | 24 |  | MTT | tetrazolium salt |  | 93.333336 |  | 52 | 10.1007/s10856-012-4716-1 |  | N | N | N | cell metabolic activity | 0.0005
| 2012 | Bi | I |  | NH2 |  |  | 20 |  |  |  |  | MG­63 |  | H | Human | Bone | Fibroblast | A | L | 24 |  | MTT | tetrazolium salt |  | 83.63636 |  | 52 | 10.1007/s10856-012-4716-1 |  | N | N | N | cell metabolic activity | 0.005
| 2012 | Bi | I |  | NH2 |  |  | 20 |  |  |  |  | MG­63 |  | H | Human | Bone | Fibroblast | A | L | 24 |  | MTT | tetrazolium salt |  | 71.51515 |  | 52 | 10.1007/s10856-012-4716-1 |  | N | N | N | cell metabolic activity | 0.05
| 2012 | Bi | I |  | NH2 |  |  | 20 |  |  |  |  | HeLa |  | H | Human | Cervix | Epithelial | A | L | 12 |  | Live/Dead | Calcein AM, Ethidium homodimer-1 |  | 91.49671 |  | 52 | 10.1007/s10856-012-4716-1 |  | N | N | N | cell membrane integrity | 0.05
| 2012 | Bi | I |  | NH2 |  |  | 20 |  |  |  |  | HeLa |  | H | Human | Cervix | Epithelial | A | L | 24 |  | Live/Dead | Calcein AM, Ethidium homodimer-1 |  | 69.99874 |  | 52 | 10.1007/s10856-012-4716-1 |  | N | N | N | cell membrane integrity | 0.05
| 2012 | Bi | I |  | NH2 |  |  | 20 |  |  |  |  | HeLa |  | H | Human | Cervix | Epithelial | A | L | 48 |  | Live/Dead | Calcein AM, Ethidium homodimer-1 |  | 48.040874 |  | 52 | 10.1007/s10856-012-4716-1 |  | N | N | N | cell membrane integrity | 0.05
| 2012 | Bi | I |  | NH2 |  |  | 20 |  |  |  |  | HeLa |  | H | Human | Cervix | Epithelial | A | L | 72 |  | Live/Dead | Calcein AM, Ethidium homodimer-1 |  | 22.370241 |  | 52 | 10.1007/s10856-012-4716-1 |  | N | N | N | cell membrane integrity | 0.05
| 2012 | Bi | I |  | NH2 |  |  | 20 |  |  |  |  | HeLa |  | H | Human | Cervix | Epithelial | A | L | 96 |  | Live/Dead | Calcein AM, Ethidium homodimer-1 |  | 5.3608623 |  | 52 | 10.1007/s10856-012-4716-1 |  | N | N | N | cell membrane integrity | 0.05
| 2012 | Bi | I |  | NH2 |  |  | 20 |  |  |  |  | MG­63 |  | H | Human | Bone | Fibroblast | A | L | 12 |  | MTT | tetrazolium salt |  | 92.8719 |  | 52 | 10.1007/s10856-012-4716-1 |  | N | N | N | cell metabolic activity | 0.05
| 2012 | Bi | I |  | NH2 |  |  | 20 |  |  |  |  | MG­63 |  | H | Human | Bone | Fibroblast | A | L | 24 |  | MTT | tetrazolium salt |  | 82.024796 |  | 52 | 10.1007/s10856-012-4716-1 |  | N | N | N | cell metabolic activity | 0.05
| 2012 | Bi | I |  | NH2 |  |  | 20 |  |  |  |  | MG­63 |  | H | Human | Bone | Fibroblast | A | L | 48 |  | MTT | tetrazolium salt |  | 69.93802 |  | 52 | 10.1007/s10856-012-4716-1 |  | N | N | N | cell metabolic activity | 0.05
| 2012 | Bi | I |  | NH2 |  |  | 20 |  |  |  |  | MG­63 |  | H | Human | Bone | Fibroblast | A | L | 72 |  | MTT | tetrazolium salt |  | 58.161156 |  | 52 | 10.1007/s10856-012-4716-1 |  | N | N | N | cell metabolic activity | 0.05
| 2012 | Bi | I |  | NH2 |  |  | 20 |  |  |  |  | MG­63 |  | H | Human | Bone | Fibroblast | A | L | 96 |  | MTT | tetrazolium salt |  | 34.607437 |  | 52 | 10.1007/s10856-012-4716-1 |  | N | N | N | cell metabolic activity | 0.05
| 2012 | Bi | I |  | PEG |  |  | 20 |  |  |  |  | HeLa |  | H | Human | Cervix | Epithelial | A | L | 24 |  | Live/Dead | Calcein AM, Ethidium homodimer-1 |  | 98.23529 |  | 52 | 10.1007/s10856-012-4716-1 |  | N | N | N | cell membrane integrity | 0.0005
| 2012 | Bi | I |  | PEG |  |  | 20 |  |  |  |  | HeLa |  | H | Human | Cervix | Epithelial | A | L | 24 |  | Live/Dead | Calcein AM, Ethidium homodimer-1 |  | 87.05882 |  | 52 | 10.1007/s10856-012-4716-1 |  | N | N | N | cell membrane integrity | 0.005
| 2012 | Bi | I |  | PEG |  |  | 20 |  |  |  |  | HeLa |  | H | Human | Cervix | Epithelial | A | L | 24 |  | Live/Dead | Calcein AM, Ethidium homodimer-1 |  | 66.47059 |  | 52 | 10.1007/s10856-012-4716-1 |  | N | N | N | cell membrane integrity | 0.05
| 2012 | Bi | I |  | PEG |  |  | 20 |  |  |  |  | MG­63 |  | H | Human | Bone | Fibroblast | A | L | 24 |  | Live/Dead | Calcein AM, Ethidium homodimer-1 |  | 98.23529 |  | 52 | 10.1007/s10856-012-4716-1 |  | N | N | N | cell membrane integrity | 0.0005
| 2012 | Bi | I |  | PEG |  |  | 20 |  |  |  |  | MG­63 |  | H | Human | Bone | Fibroblast | A | L | 24 |  | Live/Dead | Calcein AM, Ethidium homodimer-1 |  | 91.76471 |  | 52 | 10.1007/s10856-012-4716-1 |  | N | N | N | cell membrane integrity | 0.005
| 2012 | Bi | I |  | PEG |  |  | 20 |  |  |  |  | MG­63 |  | H | Human | Bone | Fibroblast | A | L | 24 |  | Live/Dead | Calcein AM, Ethidium homodimer-1 |  | 78.23529 |  | 52 | 10.1007/s10856-012-4716-1 |  | N | N | N | cell membrane integrity | 0.05
| 2012 | Bi | I |  | PEG |  |  | 20 |  |  |  |  | HeLa |  | H | Human | Cervix | Epithelial | A | L | 24 |  | MTT | tetrazolium salt |  | 98.78788 |  | 52 | 10.1007/s10856-012-4716-1 |  | N | N | N | cell metabolic activity | 0.0005
| 2012 | Bi | I |  | PEG |  |  | 20 |  |  |  |  | HeLa |  | H | Human | Cervix | Epithelial | A | L | 24 |  | MTT | tetrazolium salt |  | 91.51515 |  | 52 | 10.1007/s10856-012-4716-1 |  | N | N | N | cell metabolic activity | 0.005
| 2012 | Bi | I |  | PEG |  |  | 20 |  |  |  |  | HeLa |  | H | Human | Cervix | Epithelial | A | L | 24 |  | MTT | tetrazolium salt |  | 63.636364 |  | 52 | 10.1007/s10856-012-4716-1 |  | N | N | N | cell metabolic activity | 0.05
| 2012 | Bi | I |  | PEG |  |  | 20 |  |  |  |  | MG­63 |  | H | Human | Bone | Fibroblast | A | L | 24 |  | MTT | tetrazolium salt |  | 96.969696 |  | 52 | 10.1007/s10856-012-4716-1 |  | N | N | N | cell metabolic activity | 0.0005
| 2012 | Bi | I |  | PEG |  |  | 20 |  |  |  |  | MG­63 |  | H | Human | Bone | Fibroblast | A | L | 24 |  | MTT | tetrazolium salt |  | 91.51515 |  | 52 | 10.1007/s10856-012-4716-1 |  | N | N | N | cell metabolic activity | 0.005
| 2012 | Bi | I |  | PEG |  |  | 20 |  |  |  |  | MG­63 |  | H | Human | Bone | Fibroblast | A | L | 24 |  | MTT | tetrazolium salt |  | 78.181816 |  | 52 | 10.1007/s10856-012-4716-1 |  | N | N | N | cell metabolic activity | 0.05
| 2012 | Bi | I |  | PEG |  |  | 20 |  |  |  |  | HeLa |  | H | Human | Cervix | Epithelial | A | L | 12 |  | Live/Dead | Calcein AM, Ethidium homodimer-1 |  | 90.67196 |  | 52 | 10.1007/s10856-012-4716-1 |  | N | N | N | cell membrane integrity | 0.05
| 2012 | Bi | I |  | PEG |  |  | 20 |  |  |  |  | HeLa |  | H | Human | Cervix | Epithelial | A | L | 24 |  | Live/Dead | Calcein AM, Ethidium homodimer-1 |  | 84.43183 |  | 52 | 10.1007/s10856-012-4716-1 |  | N | N | N | cell membrane integrity | 0.05
| 2012 | Bi | I |  | PEG |  |  | 20 |  |  |  |  | HeLa |  | H | Human | Cervix | Epithelial | A | L | 48 |  | Live/Dead | Calcein AM, Ethidium homodimer-1 |  | 66.18533 |  | 52 | 10.1007/s10856-012-4716-1 |  | N | N | N | cell membrane integrity | 0.05
| 2012 | Bi | I |  | PEG |  |  | 20 |  |  |  |  | HeLa |  | H | Human | Cervix | Epithelial | A | L | 72 |  | Live/Dead | Calcein AM, Ethidium homodimer-1 |  | 54.94919 |  | 52 | 10.1007/s10856-012-4716-1 |  | N | N | N | cell membrane integrity | 0.05
| 2012 | Bi | I |  | PEG |  |  | 20 |  |  |  |  | HeLa |  | H | Human | Cervix | Epithelial | A | L | 96 |  | Live/Dead | Calcein AM, Ethidium homodimer-1 |  | 45.772118 |  | 52 | 10.1007/s10856-012-4716-1 |  | N | N | N | cell membrane integrity | 0.05
| 2012 | Bi | I |  | PEG |  |  | 20 |  |  |  |  | MG­63 |  | H | Human | Bone | Fibroblast | A | L | 12 |  | MTT | tetrazolium salt |  | 95.97108 |  | 52 | 10.1007/s10856-012-4716-1 |  | N | N | N | cell metabolic activity | 0.05
| 2012 | Bi | I |  | PEG |  |  | 20 |  |  |  |  | MG­63 |  | H | Human | Bone | Fibroblast | A | L | 24 |  | MTT | tetrazolium salt |  | 91.0124 |  | 52 | 10.1007/s10856-012-4716-1 |  | N | N | N | cell metabolic activity | 0.05
| 2012 | Bi | I |  | PEG |  |  | 20 |  |  |  |  | MG­63 |  | H | Human | Bone | Fibroblast | A | L | 48 |  | MTT | tetrazolium salt |  | 77.68595 |  | 52 | 10.1007/s10856-012-4716-1 |  | N | N | N | cell metabolic activity | 0.05
| 2012 | Bi | I |  | PEG |  |  | 20 |  |  |  |  | MG­63 |  | H | Human | Bone | Fibroblast | A | L | 72 |  | MTT | tetrazolium salt |  | 66.838844 |  | 52 | 10.1007/s10856-012-4716-1 |  | N | N | N | cell metabolic activity | 0.05
| 2012 | Bi | I |  | PEG |  |  | 20 |  |  |  |  | MG­63 |  | H | Human | Bone | Fibroblast | A | L | 96 |  | MTT | tetrazolium salt |  | 54.132233 |  | 52 | 10.1007/s10856-012-4716-1 |  | N | N | N | cell metabolic activity | 0.05
| 2005 | Mo | I |  |  |  |  | 30 |  |  |  |  | C18–4 |  | A | Mouse | Testis | Fibroblast | A | L | 48 |  | MTS | tetrazolium salt |  | 100.97087 |  | 53 | 10.1093/toxsci/kfi256 |  | N | N | Y | cell metabolic activity | 5.757804e-05
| 2005 | Mo | I |  |  |  |  | 30 |  |  |  |  | C18–4 |  | A | Mouse | Testis | Fibroblast | A | L | 48 |  | MTS | tetrazolium salt |  | 100.97087 |  | 53 | 10.1093/toxsci/kfi256 |  | N | N | Y | cell metabolic activity | 0.0001151561
| 2005 | Mo | I |  |  |  |  | 30 |  |  |  |  | C18–4 |  | A | Mouse | Testis | Fibroblast | A | L | 48 |  | MTS | tetrazolium salt |  | 121.16505 |  | 53 | 10.1093/toxsci/kfi256 |  | N | N | Y | cell metabolic activity | 0.0002878902
| 2005 | Mo | I |  |  |  |  | 30 |  |  |  |  | C18–4 |  | A | Mouse | Testis | Fibroblast | A | L | 48 |  | MTS | tetrazolium salt |  | 61.359222 |  | 53 | 10.1093/toxsci/kfi256 |  | N | N | Y | cell metabolic activity | 0.0005757804
| 2005 | Mo | I |  |  |  |  | 30 |  |  |  |  | C18–4 |  | A | Mouse | Testis | Fibroblast | A | L | 48 |  | MTS | tetrazolium salt |  | 42.718445 |  | 53 | 10.1093/toxsci/kfi256 |  | N | N | Y | cell metabolic activity | 0.001151561
| 2010 | Pt | I |  | PVP |  |  | 13.5 |  |  |  |  | HeLa |  | H | Human | Cervix | Epithelial | A | L | 24 |  | CellTiter­Glo | luciferase |  | 97.297295 |  | 54 | 10.1039/c0nr00204f |  | N | N | N | ATP content | 0.001502319
| 2010 | Pt | I |  | PVP |  |  | 13.5 |  |  |  |  | HeLa |  | H | Human | Cervix | Epithelial | A | L | 48 |  | CellTiter­Glo | luciferase |  | 96.936935 |  | 54 | 10.1039/c0nr00204f |  | N | N | N | ATP content | 0.001502319
| 2010 | Pt | I |  | PVP |  |  | 13.5 |  |  |  |  | HeLa |  | H | Human | Cervix | Epithelial | A | L | 72 |  | CellTiter­Glo | luciferase |  | 89.72973 |  | 54 | 10.1039/c0nr00204f |  | N | N | N | ATP content | 0.001502319
| 2010 | Pt | I |  | PVP |  |  | 13.5 |  |  |  |  | HeLa |  | H | Human | Cervix | Epithelial | A | L | 24 |  | CellTiter­Glo | luciferase |  | 86.12613 |  | 54 | 10.1039/c0nr00204f |  | N | N | N | ATP content | 0.003004639
| 2010 | Pt | I |  | PVP |  |  | 13.5 |  |  |  |  | HeLa |  | H | Human | Cervix | Epithelial | A | L | 48 |  | CellTiter­Glo | luciferase |  | 91.89189 |  | 54 | 10.1039/c0nr00204f |  | N | N | N | ATP content | 0.003004639
| 2010 | Pt | I |  | PVP |  |  | 13.5 |  |  |  |  | HeLa |  | H | Human | Cervix | Epithelial | A | L | 72 |  | CellTiter­Glo | luciferase |  | 88.28829 |  | 54 | 10.1039/c0nr00204f |  | N | N | N | ATP content | 0.003004639
| 2010 | Pt | I |  | PVP |  |  | 13.5 |  |  |  |  | HeLa |  | H | Human | Cervix | Epithelial | A | L | 24 |  | CellTiter­Glo | luciferase |  | 81.8018 |  | 54 | 10.1039/c0nr00204f |  | N | N | N | ATP content | 0.006009277
| 2010 | Pt | I |  | PVP |  |  | 13.5 |  |  |  |  | HeLa |  | H | Human | Cervix | Epithelial | A | L | 48 |  | CellTiter­Glo | luciferase |  | 85.4054 |  | 54 | 10.1039/c0nr00204f |  | N | N | N | ATP content | 0.006009277
| 2010 | Pt | I |  | PVP |  |  | 13.5 |  |  |  |  | HeLa |  | H | Human | Cervix | Epithelial | A | L | 72 |  | CellTiter­Glo | luciferase |  | 76.75676 |  | 54 | 10.1039/c0nr00204f |  | N | N | N | ATP content | 0.006009277
| 2010 | Pt | I |  | PVP |  |  | 13.5 |  |  |  |  | HeLa |  | H | Human | Cervix | Epithelial | A | L | 24 |  | CellTiter­Glo | luciferase |  | 77.47748 |  | 54 | 10.1039/c0nr00204f |  | N | N | N | ATP content | 0.01201855
| 2010 | Pt | I |  | PVP |  |  | 13.5 |  |  |  |  | HeLa |  | H | Human | Cervix | Epithelial | A | L | 48 |  | CellTiter­Glo | luciferase |  | 78.1982 |  | 54 | 10.1039/c0nr00204f |  | N | N | N | ATP content | 0.01201855
| 2010 | Pt | I |  | PVP |  |  | 13.5 |  |  |  |  | HeLa |  | H | Human | Cervix | Epithelial | A | L | 72 |  | CellTiter­Glo | luciferase |  | 68.10811 |  | 54 | 10.1039/c0nr00204f |  | N | N | N | ATP content | 0.01201855
| 2010 | Pt | I |  | PVP |  |  | 13.5 |  |  |  |  | HeLa |  | H | Human | Cervix | Epithelial | A | L | 24 |  | CellTiter­Glo | luciferase |  | 57.2973 |  | 54 | 10.1039/c0nr00204f |  | N | N | N | ATP content | 0.02403711
| 2010 | Pt | I |  | PVP |  |  | 13.5 |  |  |  |  | HeLa |  | H | Human | Cervix | Epithelial | A | L | 48 |  | CellTiter­Glo | luciferase |  | 56.576576 |  | 54 | 10.1039/c0nr00204f |  | N | N | N | ATP content | 0.02403711
| 2010 | Pt | I |  | PVP |  |  | 13.5 |  |  |  |  | HeLa |  | H | Human | Cervix | Epithelial | A | L | 72 |  | CellTiter­Glo | luciferase |  | 43.603603 |  | 54 | 10.1039/c0nr00204f |  | N | N | N | ATP content | 0.02403711
| 2010 | Pt | I |  | PVP |  |  | 13.5 |  |  |  |  | MCF7 |  | H | Human | Breast | Epithelial | A | L | 24 |  | CellTiter­Glo | luciferase |  | 99.79081 |  | 54 | 10.1039/c0nr00204f |  | N | N | N | ATP content | 0.001502319
| 2010 | Pt | I |  | PVP |  |  | 13.5 |  |  |  |  | MCF7 |  | H | Human | Breast | Epithelial | A | L | 48 |  | CellTiter­Glo | luciferase |  | 96.181816 |  | 54 | 10.1039/c0nr00204f |  | N | N | N | ATP content | 0.001502319
| 2010 | Pt | I |  | PVP |  |  | 13.5 |  |  |  |  | MCF7 |  | H | Human | Breast | Epithelial | A | L | 72 |  | CellTiter­Glo | luciferase |  | 99.84555 |  | 54 | 10.1039/c0nr00204f |  | N | N | N | ATP content | 0.001502319
| 2010 | Pt | I |  | PVP |  |  | 13.5 |  |  |  |  | MCF7 |  | H | Human | Breast | Epithelial | A | L | 24 |  | CellTiter­Glo | luciferase |  | 91.18671 |  | 54 | 10.1039/c0nr00204f |  | N | N | N | ATP content | 0.003004639
| 2010 | Pt | I |  | PVP |  |  | 13.5 |  |  |  |  | MCF7 |  | H | Human | Breast | Epithelial | A | L | 48 |  | CellTiter­Glo | luciferase |  | 91.21017 |  | 54 | 10.1039/c0nr00204f |  | N | N | N | ATP content | 0.003004639
| 2010 | Pt | I |  | PVP |  |  | 13.5 |  |  |  |  | MCF7 |  | H | Human | Breast | Epithelial | A | L | 72 |  | CellTiter­Glo | luciferase |  | 89.7869 |  | 54 | 10.1039/c0nr00204f |  | N | N | N | ATP content | 0.003004639
| 2010 | Pt | I |  | PVP |  |  | 13.5 |  |  |  |  | MCF7 |  | H | Human | Breast | Epithelial | A | L | 24 |  | CellTiter­Glo | luciferase |  | 89.849464 |  | 54 | 10.1039/c0nr00204f |  | N | N | N | ATP content | 0.006009277
| 2010 | Pt | I |  | PVP |  |  | 13.5 |  |  |  |  | MCF7 |  | H | Human | Breast | Epithelial | A | L | 48 |  | CellTiter­Glo | luciferase |  | 84.78593 |  | 54 | 10.1039/c0nr00204f |  | N | N | N | ATP content | 0.006009277
| 2010 | Pt | I |  | PVP |  |  | 13.5 |  |  |  |  | MCF7 |  | H | Human | Breast | Epithelial | A | L | 72 |  | CellTiter­Glo | luciferase |  | 86.99511 |  | 54 | 10.1039/c0nr00204f |  | N | N | N | ATP content | 0.006009277
| 2010 | Pt | I |  | PVP |  |  | 13.5 |  |  |  |  | MCF7 |  | H | Human | Breast | Epithelial | A | L | 24 |  | CellTiter­Glo | luciferase |  | 81.2434 |  | 54 | 10.1039/c0nr00204f |  | N | N | N | ATP content | 0.01201855
| 2010 | Pt | I |  | PVP |  |  | 13.5 |  |  |  |  | MCF7 |  | H | Human | Breast | Epithelial | A | L | 48 |  | CellTiter­Glo | luciferase |  | 80.5435 |  | 54 | 10.1039/c0nr00204f |  | N | N | N | ATP content | 0.01201855
| 2010 | Pt | I |  | PVP |  |  | 13.5 |  |  |  |  | MCF7 |  | H | Human | Breast | Epithelial | A | L | 72 |  | CellTiter­Glo | luciferase |  | 66.752686 |  | 54 | 10.1039/c0nr00204f |  | N | N | N | ATP content | 0.01201855
| 2010 | Pt | I |  | PVP |  |  | 13.5 |  |  |  |  | MCF7 |  | H | Human | Breast | Epithelial | A | L | 24 |  | CellTiter­Glo | luciferase |  | 55.182796 |  | 54 | 10.1039/c0nr00204f |  | N | N | N | ATP content | 0.02403711
| 2010 | Pt | I |  | PVP |  |  | 13.5 |  |  |  |  | MCF7 |  | H | Human | Breast | Epithelial | A | L | 48 |  | CellTiter­Glo | luciferase |  | 56.666668 |  | 54 | 10.1039/c0nr00204f |  | N | N | N | ATP content | 0.02403711
| 2010 | Pt | I |  | PVP |  |  | 13.5 |  |  |  |  | MCF7 |  | H | Human | Breast | Epithelial | A | L | 72 |  | CellTiter­Glo | luciferase |  | 49.419353 |  | 54 | 10.1039/c0nr00204f |  | N | N | N | ATP content | 0.02403711
| 2010 | Pt | I |  | PVP |  |  | 13.5 |  |  |  |  | IMR90 |  | H | Human | Lung | Fibroblast | A | L | 24 |  | CellTiter­Glo | luciferase |  | 98.54265 |  | 54 | 10.1039/c0nr00204f |  | N | N | N | ATP content | 0.001502319
| 2010 | Pt | I |  | PVP |  |  | 13.5 |  |  |  |  | IMR90 |  | H | Human | Lung | Fibroblast | A | L | 48 |  | CellTiter­Glo | luciferase |  | 92.610214 |  | 54 | 10.1039/c0nr00204f |  | N | N | N | ATP content | 0.001502319
| 2010 | Pt | I |  | PVP |  |  | 13.5 |  |  |  |  | IMR90 |  | H | Human | Lung | Fibroblast | A | L | 72 |  | CellTiter­Glo | luciferase |  | 92.64051 |  | 54 | 10.1039/c0nr00204f |  | N | N | N | ATP content | 0.001502319
| 2010 | Pt | I |  | PVP |  |  | 13.5 |  |  |  |  | IMR90 |  | H | Human | Lung | Fibroblast | A | L | 24 |  | CellTiter­Glo | luciferase |  | 94.19583 |  | 54 | 10.1039/c0nr00204f |  | N | N | N | ATP content | 0.003004639
| 2010 | Pt | I |  | PVP |  |  | 13.5 |  |  |  |  | IMR90 |  | H | Human | Lung | Fibroblast | A | L | 48 |  | CellTiter­Glo | luciferase |  | 96.458115 |  | 54 | 10.1039/c0nr00204f |  | N | N | N | ATP content | 0.003004639
| 2010 | Pt | I |  | PVP |  |  | 13.5 |  |  |  |  | IMR90 |  | H | Human | Lung | Fibroblast | A | L | 72 |  | CellTiter­Glo | luciferase |  | 77.11155 |  | 54 | 10.1039/c0nr00204f |  | N | N | N | ATP content | 0.003004639
| 2010 | Pt | I |  | PVP |  |  | 13.5 |  |  |  |  | IMR90 |  | H | Human | Lung | Fibroblast | A | L | 24 |  | CellTiter­Glo | luciferase |  | 87.60895 |  | 54 | 10.1039/c0nr00204f |  | N | N | N | ATP content | 0.006009277
| 2010 | Pt | I |  | PVP |  |  | 13.5 |  |  |  |  | IMR90 |  | H | Human | Lung | Fibroblast | A | L | 48 |  | CellTiter­Glo | luciferase |  | 92.11533 |  | 54 | 10.1039/c0nr00204f |  | N | N | N | ATP content | 0.006009277
| 2010 | Pt | I |  | PVP |  |  | 13.5 |  |  |  |  | IMR90 |  | H | Human | Lung | Fibroblast | A | L | 72 |  | CellTiter­Glo | luciferase |  | 71.27001 |  | 54 | 10.1039/c0nr00204f |  | N | N | N | ATP content | 0.006009277
| 2010 | Pt | I |  | PVP |  |  | 13.5 |  |  |  |  | IMR90 |  | H | Human | Lung | Fibroblast | A | L | 24 |  | CellTiter­Glo | luciferase |  | 78.7921 |  | 54 | 10.1039/c0nr00204f |  | N | N | N | ATP content | 0.01201855
| 2010 | Pt | I |  | PVP |  |  | 13.5 |  |  |  |  | IMR90 |  | H | Human | Lung | Fibroblast | A | L | 48 |  | CellTiter­Glo | luciferase |  | 75.09367 |  | 54 | 10.1039/c0nr00204f |  | N | N | N | ATP content | 0.01201855
| 2010 | Pt | I |  | PVP |  |  | 13.5 |  |  |  |  | IMR90 |  | H | Human | Lung | Fibroblast | A | L | 72 |  | CellTiter­Glo | luciferase |  | 70.64788 |  | 54 | 10.1039/c0nr00204f |  | N | N | N | ATP content | 0.01201855
| 2010 | Pt | I |  | PVP |  |  | 13.5 |  |  |  |  | IMR90 |  | H | Human | Lung | Fibroblast | A | L | 24 |  | CellTiter­Glo | luciferase |  | 50.590313 |  | 54 | 10.1039/c0nr00204f |  | N | N | N | ATP content | 0.02403711
| 2010 | Pt | I |  | PVP |  |  | 13.5 |  |  |  |  | IMR90 |  | H | Human | Lung | Fibroblast | A | L | 48 |  | CellTiter­Glo | luciferase |  | 54.349342 |  | 54 | 10.1039/c0nr00204f |  | N | N | N | ATP content | 0.02403711
| 2010 | Pt | I |  | PVP |  |  | 13.5 |  |  |  |  | IMR90 |  | H | Human | Lung | Fibroblast | A | L | 72 |  | CellTiter­Glo | luciferase |  | 43.195477 |  | 54 | 10.1039/c0nr00204f |  | N | N | N | ATP content | 0.02403711
| 2010 | Pt | I |  | Folic acid |  |  | 13.5 |  |  |  |  | HeLa |  | H | Human | Cervix | Epithelial | A | L | 24 |  | CellTiter­Glo | luciferase |  | 84 |  | 54 | 10.1039/c0nr00204f |  | N | N | N | ATP content | 0.001502319
| 2010 | Pt | I |  | Folic acid |  |  | 13.5 |  |  |  |  | HeLa |  | H | Human | Cervix | Epithelial | A | L | 48 |  | CellTiter­Glo | luciferase |  | 81.75 |  | 54 | 10.1039/c0nr00204f |  | N | N | N | ATP content | 0.001502319
| 2010 | Pt | I |  | Folic acid |  |  | 13.5 |  |  |  |  | HeLa |  | H | Human | Cervix | Epithelial | A | L | 72 |  | CellTiter­Glo | luciferase |  | 67.5 |  | 54 | 10.1039/c0nr00204f |  | N | N | N | ATP content | 0.001502319
| 2010 | Pt | I |  | Folic acid |  |  | 13.5 |  |  |  |  | HeLa |  | H | Human | Cervix | Epithelial | A | L | 24 |  | CellTiter­Glo | luciferase |  | 77.25 |  | 54 | 10.1039/c0nr00204f |  | N | N | N | ATP content | 0.003004639
| 2010 | Pt | I |  | Folic acid |  |  | 13.5 |  |  |  |  | HeLa |  | H | Human | Cervix | Epithelial | A | L | 48 |  | CellTiter­Glo | luciferase |  | 70.5 |  | 54 | 10.1039/c0nr00204f |  | N | N | N | ATP content | 0.003004639
| 2010 | Pt | I |  | Folic acid |  |  | 13.5 |  |  |  |  | HeLa |  | H | Human | Cervix | Epithelial | A | L | 72 |  | CellTiter­Glo | luciferase |  | 54.75 |  | 54 | 10.1039/c0nr00204f |  | N | N | N | ATP content | 0.003004639
| 2010 | Pt | I |  | Folic acid |  |  | 13.5 |  |  |  |  | HeLa |  | H | Human | Cervix | Epithelial | A | L | 24 |  | CellTiter­Glo | luciferase |  | 69.75 |  | 54 | 10.1039/c0nr00204f |  | N | N | N | ATP content | 0.006009277
| 2010 | Pt | I |  | Folic acid |  |  | 13.5 |  |  |  |  | HeLa |  | H | Human | Cervix | Epithelial | A | L | 48 |  | CellTiter­Glo | luciferase |  | 58.5 |  | 54 | 10.1039/c0nr00204f |  | N | N | N | ATP content | 0.006009277
| 2010 | Pt | I |  | Folic acid |  |  | 13.5 |  |  |  |  | HeLa |  | H | Human | Cervix | Epithelial | A | L | 72 |  | CellTiter­Glo | luciferase |  | 45 |  | 54 | 10.1039/c0nr00204f |  | N | N | N | ATP content | 0.006009277
| 2010 | Pt | I |  | Folic acid |  |  | 13.5 |  |  |  |  | HeLa |  | H | Human | Cervix | Epithelial | A | L | 24 |  | CellTiter­Glo | luciferase |  | 50.25 |  | 54 | 10.1039/c0nr00204f |  | N | N | N | ATP content | 0.01201855
| 2010 | Pt | I |  | Folic acid |  |  | 13.5 |  |  |  |  | HeLa |  | H | Human | Cervix | Epithelial | A | L | 48 |  | CellTiter­Glo | luciferase |  | 44.25 |  | 54 | 10.1039/c0nr00204f |  | N | N | N | ATP content | 0.01201855
| 2010 | Pt | I |  | Folic acid |  |  | 13.5 |  |  |  |  | HeLa |  | H | Human | Cervix | Epithelial | A | L | 72 |  | CellTiter­Glo | luciferase |  | 32.25 |  | 54 | 10.1039/c0nr00204f |  | N | N | N | ATP content | 0.01201855
| 2010 | Pt | I |  | Folic acid |  |  | 13.5 |  |  |  |  | HeLa |  | H | Human | Cervix | Epithelial | A | L | 24 |  | CellTiter­Glo | luciferase |  | 36 |  | 54 | 10.1039/c0nr00204f |  | N | N | N | ATP content | 0.02403711
| 2010 | Pt | I |  | Folic acid |  |  | 13.5 |  |  |  |  | HeLa |  | H | Human | Cervix | Epithelial | A | L | 48 |  | CellTiter­Glo | luciferase |  | 30 |  | 54 | 10.1039/c0nr00204f |  | N | N | N | ATP content | 0.02403711
| 2010 | Pt | I |  | Folic acid |  |  | 13.5 |  |  |  |  | HeLa |  | H | Human | Cervix | Epithelial | A | L | 72 |  | CellTiter­Glo | luciferase |  | 21 |  | 54 | 10.1039/c0nr00204f |  | N | N | N | ATP content | 0.02403711
| 2010 | Pt | I |  | Folic acid |  |  | 13.5 |  |  |  |  | MCF7 |  | H | Human | Breast | Epithelial | A | L | 24 |  | CellTiter­Glo | luciferase |  | 79.00621 |  | 54 | 10.1039/c0nr00204f |  | N | N | N | ATP content | 0.001502319
| 2010 | Pt | I |  | Folic acid |  |  | 13.5 |  |  |  |  | MCF7 |  | H | Human | Breast | Epithelial | A | L | 48 |  | CellTiter­Glo | luciferase |  | 64.84472 |  | 54 | 10.1039/c0nr00204f |  | N | N | N | ATP content | 0.001502319
| 2010 | Pt | I |  | Folic acid |  |  | 13.5 |  |  |  |  | MCF7 |  | H | Human | Breast | Epithelial | A | L | 72 |  | CellTiter­Glo | luciferase |  | 44.720497 |  | 54 | 10.1039/c0nr00204f |  | N | N | N | ATP content | 0.001502319
| 2010 | Pt | I |  | Folic acid |  |  | 13.5 |  |  |  |  | MCF7 |  | H | Human | Breast | Epithelial | A | L | 24 |  | CellTiter­Glo | luciferase |  | 64.09938 |  | 54 | 10.1039/c0nr00204f |  | N | N | N | ATP content | 0.003004639
| 2010 | Pt | I |  | Folic acid |  |  | 13.5 |  |  |  |  | MCF7 |  | H | Human | Breast | Epithelial | A | L | 48 |  | CellTiter­Glo | luciferase |  | 49.93789 |  | 54 | 10.1039/c0nr00204f |  | N | N | N | ATP content | 0.003004639
| 2010 | Pt | I |  | Folic acid |  |  | 13.5 |  |  |  |  | MCF7 |  | H | Human | Breast | Epithelial | A | L | 72 |  | CellTiter­Glo | luciferase |  | 35.776398 |  | 54 | 10.1039/c0nr00204f |  | N | N | N | ATP content | 0.003004639
| 2010 | Pt | I |  | Folic acid |  |  | 13.5 |  |  |  |  | MCF7 |  | H | Human | Breast | Epithelial | A | L | 24 |  | CellTiter­Glo | luciferase |  | 47.701862 |  | 54 | 10.1039/c0nr00204f |  | N | N | N | ATP content | 0.006009277
| 2010 | Pt | I |  | Folic acid |  |  | 13.5 |  |  |  |  | MCF7 |  | H | Human | Breast | Epithelial | A | L | 48 |  | CellTiter­Glo | luciferase |  | 38.01242 |  | 54 | 10.1039/c0nr00204f |  | N | N | N | ATP content | 0.006009277
| 2010 | Pt | I |  | Folic acid |  |  | 13.5 |  |  |  |  | MCF7 |  | H | Human | Breast | Epithelial | A | L | 72 |  | CellTiter­Glo | luciferase |  | 24.596273 |  | 54 | 10.1039/c0nr00204f |  | N | N | N | ATP content | 0.006009277
| 2010 | Pt | I |  | Folic acid |  |  | 13.5 |  |  |  |  | MCF7 |  | H | Human | Breast | Epithelial | A | L | 24 |  | CellTiter­Glo | luciferase |  | 34.285713 |  | 54 | 10.1039/c0nr00204f |  | N | N | N | ATP content | 0.01201855
| 2010 | Pt | I |  | Folic acid |  |  | 13.5 |  |  |  |  | MCF7 |  | H | Human | Breast | Epithelial | A | L | 48 |  | CellTiter­Glo | luciferase |  | 26.086956 |  | 54 | 10.1039/c0nr00204f |  | N | N | N | ATP content | 0.01201855
| 2010 | Pt | I |  | Folic acid |  |  | 13.5 |  |  |  |  | MCF7 |  | H | Human | Breast | Epithelial | A | L | 72 |  | CellTiter­Glo | luciferase |  | 17.142857 |  | 54 | 10.1039/c0nr00204f |  | N | N | N | ATP content | 0.01201855
| 2010 | Pt | I |  | Folic acid |  |  | 13.5 |  |  |  |  | MCF7 |  | H | Human | Breast | Epithelial | A | L | 24 |  | CellTiter­Glo | luciferase |  | 19.378881 |  | 54 | 10.1039/c0nr00204f |  | N | N | N | ATP content | 0.02403711
| 2010 | Pt | I |  | Folic acid |  |  | 13.5 |  |  |  |  | MCF7 |  | H | Human | Breast | Epithelial | A | L | 48 |  | CellTiter­Glo | luciferase |  | 17.888199 |  | 54 | 10.1039/c0nr00204f |  | N | N | N | ATP content | 0.02403711
| 2010 | Pt | I |  | Folic acid |  |  | 13.5 |  |  |  |  | MCF7 |  | H | Human | Breast | Epithelial | A | L | 72 |  | CellTiter­Glo | luciferase |  | 12.670808 |  | 54 | 10.1039/c0nr00204f |  | N | N | N | ATP content | 0.02403711
| 2010 | Pt | I |  | Folic acid |  |  | 13.5 |  |  |  |  | IMR90 |  | H | Human | Lung | Fibroblast | A | L | 24 |  | CellTiter­Glo | luciferase |  | 77.93636 |  | 54 | 10.1039/c0nr00204f |  | N | N | N | ATP content | 0.001502319
| 2010 | Pt | I |  | Folic acid |  |  | 13.5 |  |  |  |  | IMR90 |  | H | Human | Lung | Fibroblast | A | L | 48 |  | CellTiter­Glo | luciferase |  | 59.443943 |  | 54 | 10.1039/c0nr00204f |  | N | N | N | ATP content | 0.001502319
| 2010 | Pt | I |  | Folic acid |  |  | 13.5 |  |  |  |  | IMR90 |  | H | Human | Lung | Fibroblast | A | L | 72 |  | CellTiter­Glo | luciferase |  | 45.39998 |  | 54 | 10.1039/c0nr00204f |  | N | N | N | ATP content | 0.001502319
| 2010 | Pt | I |  | Folic acid |  |  | 13.5 |  |  |  |  | IMR90 |  | H | Human | Lung | Fibroblast | A | L | 24 |  | CellTiter­Glo | luciferase |  | 58.799557 |  | 54 | 10.1039/c0nr00204f |  | N | N | N | ATP content | 0.003004639
| 2010 | Pt | I |  | Folic acid |  |  | 13.5 |  |  |  |  | IMR90 |  | H | Human | Lung | Fibroblast | A | L | 48 |  | CellTiter­Glo | luciferase |  | 47.716553 |  | 54 | 10.1039/c0nr00204f |  | N | N | N | ATP content | 0.003004639
| 2010 | Pt | I |  | Folic acid |  |  | 13.5 |  |  |  |  | IMR90 |  | H | Human | Lung | Fibroblast | A | L | 72 |  | CellTiter­Glo | luciferase |  | 38.11904 |  | 54 | 10.1039/c0nr00204f |  | N | N | N | ATP content | 0.003004639
| 2010 | Pt | I |  | Folic acid |  |  | 13.5 |  |  |  |  | IMR90 |  | H | Human | Lung | Fibroblast | A | L | 24 |  | CellTiter­Glo | luciferase |  | 50.037136 |  | 54 | 10.1039/c0nr00204f |  | N | N | N | ATP content | 0.006009277
| 2010 | Pt | I |  | Folic acid |  |  | 13.5 |  |  |  |  | IMR90 |  | H | Human | Lung | Fibroblast | A | L | 48 |  | CellTiter­Glo | luciferase |  | 38.950115 |  | 54 | 10.1039/c0nr00204f |  | N | N | N | ATP content | 0.006009277
| 2010 | Pt | I |  | Folic acid |  |  | 13.5 |  |  |  |  | IMR90 |  | H | Human | Lung | Fibroblast | A | L | 72 |  | CellTiter­Glo | luciferase |  | 29.348589 |  | 54 | 10.1039/c0nr00204f |  | N | N | N | ATP content | 0.006009277
| 2010 | Pt | I |  | Folic acid |  |  | 13.5 |  |  |  |  | IMR90 |  | H | Human | Lung | Fibroblast | A | L | 24 |  | CellTiter­Glo | luciferase |  | 33.861286 |  | 54 | 10.1039/c0nr00204f |  | N | N | N | ATP content | 0.01201855
| 2010 | Pt | I |  | Folic acid |  |  | 13.5 |  |  |  |  | IMR90 |  | H | Human | Lung | Fibroblast | A | L | 48 |  | CellTiter­Glo | luciferase |  | 29.444946 |  | 54 | 10.1039/c0nr00204f |  | N | N | N | ATP content | 0.01201855
| 2010 | Pt | I |  | Folic acid |  |  | 13.5 |  |  |  |  | IMR90 |  | H | Human | Lung | Fibroblast | A | L | 72 |  | CellTiter­Glo | luciferase |  | 23.547125 |  | 54 | 10.1039/c0nr00204f |  | N | N | N | ATP content | 0.01201855
| 2010 | Pt | I |  | Folic acid |  |  | 13.5 |  |  |  |  | IMR90 |  | H | Human | Lung | Fibroblast | A | L | 24 |  | CellTiter­Glo | luciferase |  | 19.911673 |  | 54 | 10.1039/c0nr00204f |  | N | N | N | ATP content | 0.02403711
| 2010 | Pt | I |  | Folic acid |  |  | 13.5 |  |  |  |  | IMR90 |  | H | Human | Lung | Fibroblast | A | L | 48 |  | CellTiter­Glo | luciferase |  | 16.234066 |  | 54 | 10.1039/c0nr00204f |  | N | N | N | ATP content | 0.02403711
| 2010 | Pt | I |  | Folic acid |  |  | 13.5 |  |  |  |  | IMR90 |  | H | Human | Lung | Fibroblast | A | L | 72 |  | CellTiter­Glo | luciferase |  | 14.784703 |  | 54 | 10.1039/c0nr00204f |  | N | N | N | ATP content | 0.02403711
| 2009 | Hydroxyapatite | I |  |  |  |  | 49 |  |  |  |  | HMM |  | H | Human | Blood | Monocyte/Macrophage | A | P | 24 |  | MTT | tetrazolium salt |  | 59.119495 |  | 55 | 10.1016/j.biomaterials.2009.02.044 |  | N | N | N | cell metabolic activity | 0.0002105972
| 2009 | Hydroxyapatite | I |  |  |  |  | 49 |  |  |  |  | HMM |  | H | Human | Blood | Monocyte/Macrophage | A | P | 24 |  | MTT | tetrazolium salt |  | 49.55975 |  | 55 | 10.1016/j.biomaterials.2009.02.044 |  | N | N | N | cell metabolic activity | 0.0004211944
| 2009 | Hydroxyapatite | I |  |  |  |  | 49 |  |  |  |  | HMM |  | H | Human | Blood | Monocyte/Macrophage | A | P | 24 |  | MTT | tetrazolium salt |  | 38.490566 |  | 55 | 10.1016/j.biomaterials.2009.02.044 |  | N | N | N | cell metabolic activity | 0.0008423889
| 2009 | Hydroxyapatite | I |  |  |  |  | 49 |  |  |  |  | HMM |  | H | Human | Blood | Monocyte/Macrophage | A | P | 24 |  | MTT | tetrazolium salt |  | 27.924528 |  | 55 | 10.1016/j.biomaterials.2009.02.044 |  | N | N | N | cell metabolic activity | 0.001684778
| 2009 | Hydroxyapatite | I |  |  |  |  | 49 |  |  |  |  | HMM |  | H | Human | Blood | Monocyte/Macrophage | A | P | 24 |  | MTT | tetrazolium salt |  | 24.402515 |  | 55 | 10.1016/j.biomaterials.2009.02.044 |  | N | N | N | cell metabolic activity | 0.003369555
| 2009 | Hydroxyapatite | I |  |  |  |  | 49 |  |  |  |  | HMM |  | H | Human | Blood | Monocyte/Macrophage | A | P | 24 |  | Live/Dead | Calcein AM, Ethidium homodimer-1 |  | 37.13592 |  | 55 | 10.1016/j.biomaterials.2009.02.044 |  | N | N | N | cell membrane integrity | 0.0008423889
| 2009 | Hydroxyapatite | I |  |  |  |  | 50 |  |  |  |  | HMM |  | H | Human | Blood | Monocyte/Macrophage | A | P | 24 |  | MTT | tetrazolium salt |  | 89.620255 |  | 55 | 10.1016/j.biomaterials.2009.02.044 |  | N | N | N | cell metabolic activity | 0.0001982124
| 2009 | Hydroxyapatite | I |  |  |  |  | 50 |  |  |  |  | HMM |  | H | Human | Blood | Monocyte/Macrophage | A | P | 24 |  | MTT | tetrazolium salt |  | 82.025314 |  | 55 | 10.1016/j.biomaterials.2009.02.044 |  | N | N | N | cell metabolic activity | 0.0003964248
| 2009 | Hydroxyapatite | I |  |  |  |  | 50 |  |  |  |  | HMM |  | H | Human | Blood | Monocyte/Macrophage | A | P | 24 |  | MTT | tetrazolium salt |  | 70.63291 |  | 55 | 10.1016/j.biomaterials.2009.02.044 |  | N | N | N | cell metabolic activity | 0.0007928497
| 2009 | Hydroxyapatite | I |  |  |  |  | 50 |  |  |  |  | HMM |  | H | Human | Blood | Monocyte/Macrophage | A | P | 24 |  | MTT | tetrazolium salt |  | 49.36709 |  | 55 | 10.1016/j.biomaterials.2009.02.044 |  | N | N | N | cell metabolic activity | 0.001585699
| 2009 | Hydroxyapatite | I |  |  |  |  | 50 |  |  |  |  | HMM |  | H | Human | Blood | Monocyte/Macrophage | A | P | 24 |  | MTT | tetrazolium salt |  | 47.848103 |  | 55 | 10.1016/j.biomaterials.2009.02.044 |  | N | N | N | cell metabolic activity | 0.003171399
| 2009 | Hydroxyapatite | I |  |  |  |  | 50 |  |  |  |  | HMM |  | H | Human | Blood | Monocyte/Macrophage | A | P | 24 |  | Live/Dead | Calcein AM, Ethidium homodimer-1 |  | 7.645631 |  | 55 | 10.1016/j.biomaterials.2009.02.044 |  | N | N | N | cell membrane integrity | 0.0007928497
| 2009 | Hydroxyapatite | I |  |  |  |  | 170 |  |  |  |  | HMM |  | H | Human | Blood | Monocyte/Macrophage | A | P | 24 |  | MTT | tetrazolium salt |  | 85.35565 |  | 55 | 10.1016/j.biomaterials.2009.02.044 |  | N | N | N | cell metabolic activity | 5.04306e-06
| 2009 | Hydroxyapatite | I |  |  |  |  | 170 |  |  |  |  | HMM |  | H | Human | Blood | Monocyte/Macrophage | A | P | 24 |  | MTT | tetrazolium salt |  | 97.90795 |  | 55 | 10.1016/j.biomaterials.2009.02.044 |  | N | N | N | cell metabolic activity | 1.008612e-05
| 2009 | Hydroxyapatite | I |  |  |  |  | 170 |  |  |  |  | HMM |  | H | Human | Blood | Monocyte/Macrophage | A | P | 24 |  | MTT | tetrazolium salt |  | 85.35565 |  | 55 | 10.1016/j.biomaterials.2009.02.044 |  | N | N | N | cell metabolic activity | 2.017224e-05
| 2009 | Hydroxyapatite | I |  |  |  |  | 170 |  |  |  |  | HMM |  | H | Human | Blood | Monocyte/Macrophage | A | P | 24 |  | MTT | tetrazolium salt |  | 76.31799 |  | 55 | 10.1016/j.biomaterials.2009.02.044 |  | N | N | N | cell metabolic activity | 4.034448e-05
| 2009 | Hydroxyapatite | I |  |  |  |  | 170 |  |  |  |  | HMM |  | H | Human | Blood | Monocyte/Macrophage | A | P | 24 |  | MTT | tetrazolium salt |  | 70.794975 |  | 55 | 10.1016/j.biomaterials.2009.02.044 |  | N | N | N | cell metabolic activity | 8.068895e-05
| 2009 | Hydroxyapatite | I |  |  |  |  | 170 |  |  |  |  | HMM |  | H | Human | Blood | Monocyte/Macrophage | A | P | 24 |  | Live/Dead | Calcein AM, Ethidium homodimer-1 |  | 6.990291 |  | 55 | 10.1016/j.biomaterials.2009.02.044 |  | N | N | N | cell membrane integrity | 2.017224e-05
| 2010 | Hydroxyapatite | I |  |  |  |  | 26 |  |  |  |  | L­02 |  | H | Human | liver | Epithelial | E | L | 48 |  | MTT | tetrazolium salt |  | 96.61489 |  | 56 | 10.1016/j.biomaterials.2009.09.088 |  | N | N | N | cell metabolic activity | 0.009021958
| 2010 | Hydroxyapatite | I |  |  |  |  | 26 |  |  |  |  | HepG2 |  | H | Human | liver | Epithelial | A | L | 48 |  | MTT | tetrazolium salt |  | 53.349617 |  | 56 | 10.1016/j.biomaterials.2009.09.088 |  | N | N | N | cell metabolic activity | 0.009021958
| 2010 | Hydroxyapatite | I |  |  |  |  | 26 |  |  |  |  | HepG2 |  | H | Human | liver | Epithelial | A | L | 24 |  | MTT | tetrazolium salt |  | 69.78607 |  | 56 | 10.1016/j.biomaterials.2009.09.088 |  | N | N | N | cell metabolic activity | 0.009021958
| 2010 | Hydroxyapatite | I |  |  |  |  | 26 |  |  |  |  | HepG2 |  | H | Human | liver | Epithelial | A | L | 48 |  | MTT | tetrazolium salt |  | 47.965828 |  | 56 | 10.1016/j.biomaterials.2009.09.088 |  | N | N | N | cell metabolic activity | 0.009021958
| 2010 | Hydroxyapatite | I |  |  |  |  | 26 |  |  |  |  | HepG2 |  | H | Human | liver | Epithelial | A | L | 72 |  | MTT | tetrazolium salt |  | 42.22602 |  | 56 | 10.1016/j.biomaterials.2009.09.088 |  | N | N | N | cell metabolic activity | 0.009021958
| 2010 | Hydroxyapatite | I |  |  |  |  | 45 |  |  |  |  | L­02 |  | H | Human | liver | Epithelial | E | L | 48 |  | MTT | tetrazolium salt |  | 95.095535 |  | 56 | 10.1016/j.biomaterials.2009.09.088 |  | N | N | N | cell metabolic activity | 0.001740136
| 2010 | Hydroxyapatite | I |  |  |  |  | 45 |  |  |  |  | HepG2 |  | H | Human | liver | Epithelial | A | L | 48 |  | MTT | tetrazolium salt |  | 22.360296 |  | 56 | 10.1016/j.biomaterials.2009.09.088 |  | N | N | N | cell metabolic activity | 0.001740136
| 2010 | Hydroxyapatite | I |  |  |  |  | 45 |  |  |  |  | HepG2 |  | H | Human | liver | Epithelial | A | L | 24 |  | MTT | tetrazolium salt |  | 47.17277 |  | 56 | 10.1016/j.biomaterials.2009.09.088 |  | N | N | N | cell metabolic activity | 0.001740136
| 2010 | Hydroxyapatite | I |  |  |  |  | 45 |  |  |  |  | HepG2 |  | H | Human | liver | Epithelial | A | L | 48 |  | MTT | tetrazolium salt |  | 13.962226 |  | 56 | 10.1016/j.biomaterials.2009.09.088 |  | N | N | N | cell metabolic activity | 0.001740136
| 2010 | Hydroxyapatite | I |  |  |  |  | 45 |  |  |  |  | HepG2 |  | H | Human | liver | Epithelial | A | L | 72 |  | MTT | tetrazolium salt |  | 12.242525 |  | 56 | 10.1016/j.biomaterials.2009.09.088 |  | N | N | N | cell metabolic activity | 0.001740136
| 2010 | Hydroxyapatite | I |  |  |  |  | 78 |  |  |  |  | L­02 |  | H | Human | liver | Epithelial | E | L | 48 |  | MTT | tetrazolium salt |  | 94.21198 |  | 56 | 10.1016/j.biomaterials.2009.09.088 |  | N | N | N | cell metabolic activity | 0.0003341466
| 2010 | Hydroxyapatite | I |  |  |  |  | 78 |  |  |  |  | HepG2 |  | H | Human | liver | Epithelial | A | L | 48 |  | MTT | tetrazolium salt |  | 65.576645 |  | 56 | 10.1016/j.biomaterials.2009.09.088 |  | N | N | N | cell metabolic activity | 0.0003341466
| 2010 | Hydroxyapatite | I |  |  |  |  | 78 |  |  |  |  | HepG2 |  | H | Human | liver | Epithelial | A | L | 24 |  | MTT | tetrazolium salt |  | 80.84137 |  | 56 | 10.1016/j.biomaterials.2009.09.088 |  | N | N | N | cell metabolic activity | 0.0003341466
| 2010 | Hydroxyapatite | I |  |  |  |  | 78 |  |  |  |  | HepG2 |  | H | Human | liver | Epithelial | A | L | 48 |  | MTT | tetrazolium salt |  | 70.57893 |  | 56 | 10.1016/j.biomaterials.2009.09.088 |  | N | N | N | cell metabolic activity | 0.0003341466
| 2010 | Hydroxyapatite | I |  |  |  |  | 78 |  |  |  |  | HepG2 |  | H | Human | liver | Epithelial | A | L | 72 |  | MTT | tetrazolium salt |  | 67.68671 |  | 56 | 10.1016/j.biomaterials.2009.09.088 |  | N | N | N | cell metabolic activity | 0.0003341466
| 2010 | Hydroxyapatite | I |  |  |  |  | 175 |  |  |  |  | L­02 |  | H | Human | liver | Epithelial | E | L | 48 |  | MTT | tetrazolium salt |  | 94.60315 |  | 56 | 10.1016/j.biomaterials.2009.09.088 |  | N | N | N | cell metabolic activity | 2.958739e-05
| 2010 | Hydroxyapatite | I |  |  |  |  | 175 |  |  |  |  | HepG2 |  | H | Human | liver | Epithelial | A | L | 48 |  | MTT | tetrazolium salt |  | 90.55953 |  | 56 | 10.1016/j.biomaterials.2009.09.088 |  | N | N | N | cell metabolic activity | 2.958739e-05
| 2010 | Hydroxyapatite | I |  |  |  |  | 175 |  |  |  |  | HepG2 |  | H | Human | liver | Epithelial | A | L | 24 |  | MTT | tetrazolium salt |  | 94.40923 |  | 56 | 10.1016/j.biomaterials.2009.09.088 |  | N | N | N | cell metabolic activity | 2.958739e-05
| 2010 | Hydroxyapatite | I |  |  |  |  | 175 |  |  |  |  | HepG2 |  | H | Human | liver | Epithelial | A | L | 48 |  | MTT | tetrazolium salt |  | 88.83693 |  | 56 | 10.1016/j.biomaterials.2009.09.088 |  | N | N | N | cell metabolic activity | 2.958739e-05
| 2010 | Hydroxyapatite | I |  |  |  |  | 175 |  |  |  |  | HepG2 |  | H | Human | liver | Epithelial | A | L | 72 |  | MTT | tetrazolium salt |  | 85.442184 |  | 56 | 10.1016/j.biomaterials.2009.09.088 |  | N | N | N | cell metabolic activity | 2.958739e-05
| 2009 | Cu2O | I |  |  |  |  | 88.5 |  |  |  |  | A549 |  | H | Human | Lung | Epithelial | A | L | 3 |  | NR | toluylene red |  | 96.397514 |  | 57 | 10.1186/1743-8977-6-14 | 118 | N | Y | N | lysosomal uptake | 7.625525e-08
| 2009 | Cu2O | I |  |  |  |  | 88.5 |  |  |  |  | A549 |  | H | Human | Lung | Epithelial | A | L | 3 |  | NR | toluylene red |  | 94.90683 |  | 57 | 10.1186/1743-8977-6-14 | 118 | N | Y | N | lysosomal uptake | 2.719622e-07
| 2009 | Cu2O | I |  |  |  |  | 88.5 |  |  |  |  | A549 |  | H | Human | Lung | Epithelial | A | L | 3 |  | NR | toluylene red |  | 94.90683 |  | 57 | 10.1186/1743-8977-6-14 | 118 | N | Y | N | lysosomal uptake | 7.625525e-07
| 2009 | Cu2O | I |  |  |  |  | 88.5 |  |  |  |  | A549 |  | H | Human | Lung | Epithelial | A | L | 3 |  | NR | toluylene red |  | 102.85714 |  | 57 | 10.1186/1743-8977-6-14 | 118 | N | Y | N | lysosomal uptake | 2.538972e-06
| 2009 | Cu2O | I |  |  |  |  | 88.5 |  |  |  |  | A549 |  | H | Human | Lung | Epithelial | A | L | 3 |  | NR | toluylene red |  | 95.90062 |  | 57 | 10.1186/1743-8977-6-14 | 118 | N | Y | N | lysosomal uptake | 8.168091e-06
| 2009 | Cu2O | I |  |  |  |  | 88.5 |  |  |  |  | A549 |  | H | Human | Lung | Epithelial | A | L | 3 |  | NR | toluylene red |  | 103.354034 |  | 57 | 10.1186/1743-8977-6-14 | 118 | N | Y | N | lysosomal uptake | 2.627745e-05
| 2009 | Cu2O | I |  |  |  |  | 88.5 |  |  |  |  | A549 |  | H | Human | Lung | Epithelial | A | L | 3 |  | NR | toluylene red |  | 77.01863 |  | 57 | 10.1186/1743-8977-6-14 | 118 | N | Y | N | lysosomal uptake | 8.16809e-05
| 2009 | Cu2O | I |  |  |  |  | 88.5 |  |  |  |  | A549 |  | H | Human | Lung | Epithelial | A | L | 3 |  | NR | toluylene red |  | 69.06832 |  | 57 | 10.1186/1743-8977-6-14 | 118 | N | Y | N | lysosomal uptake | 0.0002627745
| 2009 | Cu2O | I |  |  |  |  | 88.5 |  |  |  |  | A549 |  | H | Human | Lung | Epithelial | A | L | 3 |  | NR | toluylene red |  | 94.409935 |  | 57 | 10.1186/1743-8977-6-14 | 118 | N | Y | N | lysosomal uptake | 0.000816809
| 2009 | Cu2O | I |  |  |  |  | 88.5 |  |  |  |  | A549 |  | H | Human | Lung | Epithelial | A | L | 3 |  | NR | toluylene red |  | 78.01242 |  | 57 | 10.1186/1743-8977-6-14 | 118 | N | Y | N | lysosomal uptake | 0.002538972
| 2009 | Cu2O | I |  |  |  |  | 88.5 |  |  |  |  | A549 |  | H | Human | Lung | Epithelial | A | L | 24 |  | NR | toluylene red |  | 95.403725 |  | 57 | 10.1186/1743-8977-6-14 | 118 | N | Y | N | lysosomal uptake | 7.625525e-08
| 2009 | Cu2O | I |  |  |  |  | 88.5 |  |  |  |  | A549 |  | H | Human | Lung | Epithelial | A | L | 24 |  | NR | toluylene red |  | 96.89441 |  | 57 | 10.1186/1743-8977-6-14 | 118 | N | Y | N | lysosomal uptake | 2.453197e-07
| 2009 | Cu2O | I |  |  |  |  | 88.5 |  |  |  |  | A549 |  | H | Human | Lung | Epithelial | A | L | 24 |  | NR | toluylene red |  | 94.409935 |  | 57 | 10.1186/1743-8977-6-14 | 118 | N | Y | N | lysosomal uptake | 7.625525e-07
| 2009 | Cu2O | I |  |  |  |  | 88.5 |  |  |  |  | A549 |  | H | Human | Lung | Epithelial | A | L | 24 |  | NR | toluylene red |  | 82.484474 |  | 57 | 10.1186/1743-8977-6-14 | 118 | N | Y | N | lysosomal uptake | 2.538972e-06
| 2009 | Cu2O | I |  |  |  |  | 88.5 |  |  |  |  | A549 |  | H | Human | Lung | Epithelial | A | L | 24 |  | NR | toluylene red |  | 54.658386 |  | 57 | 10.1186/1743-8977-6-14 | 118 | N | Y | N | lysosomal uptake | 7.625525e-06
| 2009 | Cu2O | I |  |  |  |  | 88.5 |  |  |  |  | A549 |  | H | Human | Lung | Epithelial | A | L | 24 |  | NR | toluylene red |  | 43.229813 |  | 57 | 10.1186/1743-8977-6-14 | 118 | N | Y | N | lysosomal uptake | 2.538971e-05
| 2009 | Cu2O | I |  |  |  |  | 88.5 |  |  |  |  | A549 |  | H | Human | Lung | Epithelial | A | L | 24 |  | NR | toluylene red |  | 20.869566 |  | 57 | 10.1186/1743-8977-6-14 | 118 | N | Y | N | lysosomal uptake | 7.625525e-05
| 2009 | Cu2O | I |  |  |  |  | 88.5 |  |  |  |  | A549 |  | H | Human | Lung | Epithelial | A | L | 24 |  | NR | toluylene red |  | 23.354036 |  | 57 | 10.1186/1743-8977-6-14 | 118 | N | Y | N | lysosomal uptake | 0.0002538972
| 2009 | Cu2O | I |  |  |  |  | 88.5 |  |  |  |  | A549 |  | H | Human | Lung | Epithelial | A | L | 24 |  | NR | toluylene red |  | 31.304348 |  | 57 | 10.1186/1743-8977-6-14 | 118 | N | Y | N | lysosomal uptake | 0.0007892147
| 2009 | Cu2O | I |  |  |  |  | 88.5 |  |  |  |  | A549 |  | H | Human | Lung | Epithelial | A | L | 24 |  | NR | toluylene red |  | 42.732918 |  | 57 | 10.1186/1743-8977-6-14 | 118 | N | Y | N | lysosomal uptake | 0.002538972
| 2009 | Cu2O | I |  |  |  |  | 88.5 |  |  |  |  | A549 |  | H | Human | Lung | Epithelial | A | L | 3 |  | MTT | tetrazolium salt |  | 107.32919 |  | 57 | 10.1186/1743-8977-6-14 | 118 | N | Y | N | cell metabolic activity | 7.625525e-08
| 2009 | Cu2O | I |  |  |  |  | 88.5 |  |  |  |  | A549 |  | H | Human | Lung | Epithelial | A | L | 3 |  | MTT | tetrazolium salt |  | 113.78882 |  | 57 | 10.1186/1743-8977-6-14 | 118 | N | Y | N | cell metabolic activity | 2.538972e-07
| 2009 | Cu2O | I |  |  |  |  | 88.5 |  |  |  |  | A549 |  | H | Human | Lung | Epithelial | A | L | 3 |  | MTT | tetrazolium salt |  | 112.79503 |  | 57 | 10.1186/1743-8977-6-14 | 118 | N | Y | N | cell metabolic activity | 7.625525e-07
| 2009 | Cu2O | I |  |  |  |  | 88.5 |  |  |  |  | A549 |  | H | Human | Lung | Epithelial | A | L | 3 |  | MTT | tetrazolium salt |  | 119.25466 |  | 57 | 10.1186/1743-8977-6-14 | 118 | N | Y | N | cell metabolic activity | 2.538972e-06
| 2009 | Cu2O | I |  |  |  |  | 88.5 |  |  |  |  | A549 |  | H | Human | Lung | Epithelial | A | L | 3 |  | MTT | tetrazolium salt |  | 110.80746 |  | 57 | 10.1186/1743-8977-6-14 | 118 | N | Y | N | cell metabolic activity | 7.625525e-06
| 2009 | Cu2O | I |  |  |  |  | 88.5 |  |  |  |  | A549 |  | H | Human | Lung | Epithelial | A | L | 3 |  | MTT | tetrazolium salt |  | 93.416145 |  | 57 | 10.1186/1743-8977-6-14 | 118 | N | Y | N | cell metabolic activity | 2.453197e-05
| 2009 | Cu2O | I |  |  |  |  | 88.5 |  |  |  |  | A549 |  | H | Human | Lung | Epithelial | A | L | 3 |  | MTT | tetrazolium salt |  | 11.428572 |  | 57 | 10.1186/1743-8977-6-14 | 118 | N | Y | N | cell metabolic activity | 7.625525e-05
| 2009 | Cu2O | I |  |  |  |  | 88.5 |  |  |  |  | A549 |  | H | Human | Lung | Epithelial | A | L | 3 |  | MTT | tetrazolium salt |  | 0 |  | 57 | 10.1186/1743-8977-6-14 | 118 | N | Y | N | cell metabolic activity | 0.0002453197
| 2009 | Cu2O | I |  |  |  |  | 88.5 |  |  |  |  | A549 |  | H | Human | Lung | Epithelial | A | L | 3 |  | MTT | tetrazolium salt |  | 0 |  | 57 | 10.1186/1743-8977-6-14 | 118 | N | Y | N | cell metabolic activity | 0.0007892147
| 2009 | Cu2O | I |  |  |  |  | 88.5 |  |  |  |  | A549 |  | H | Human | Lung | Epithelial | A | L | 3 |  | MTT | tetrazolium salt |  | 0 |  | 57 | 10.1186/1743-8977-6-14 | 118 | N | Y | N | cell metabolic activity | 0.002538972
| 2009 | Cu2O | I |  |  |  |  | 88.5 |  |  |  |  | A549 |  | H | Human | Lung | Epithelial | A | L | 24 |  | MTT | tetrazolium salt |  | 108.32298 |  | 57 | 10.1186/1743-8977-6-14 | 118 | N | Y | N | cell metabolic activity | 7.892147e-08
| 2009 | Cu2O | I |  |  |  |  | 88.5 |  |  |  |  | A549 |  | H | Human | Lung | Epithelial | A | L | 24 |  | MTT | tetrazolium salt |  | 95.403725 |  | 57 | 10.1186/1743-8977-6-14 | 118 | N | Y | N | cell metabolic activity | 2.627745e-07
| 2009 | Cu2O | I |  |  |  |  | 88.5 |  |  |  |  | A549 |  | H | Human | Lung | Epithelial | A | L | 24 |  | MTT | tetrazolium salt |  | 101.86336 |  | 57 | 10.1186/1743-8977-6-14 | 118 | N | Y | N | cell metabolic activity | 7.625525e-07
| 2009 | Cu2O | I |  |  |  |  | 88.5 |  |  |  |  | A549 |  | H | Human | Lung | Epithelial | A | L | 24 |  | MTT | tetrazolium salt |  | 101.86336 |  | 57 | 10.1186/1743-8977-6-14 | 118 | N | Y | N | cell metabolic activity | 2.538972e-06
| 2009 | Cu2O | I |  |  |  |  | 88.5 |  |  |  |  | A549 |  | H | Human | Lung | Epithelial | A | L | 24 |  | MTT | tetrazolium salt |  | 96.397514 |  | 57 | 10.1186/1743-8977-6-14 | 118 | N | Y | N | cell metabolic activity | 7.367911e-06
| 2009 | Cu2O | I |  |  |  |  | 88.5 |  |  |  |  | A549 |  | H | Human | Lung | Epithelial | A | L | 24 |  | MTT | tetrazolium salt |  | 67.08074 |  | 57 | 10.1186/1743-8977-6-14 | 118 | N | Y | N | cell metabolic activity | 2.538971e-05
| 2009 | Cu2O | I |  |  |  |  | 88.5 |  |  |  |  | A549 |  | H | Human | Lung | Epithelial | A | L | 24 |  | MTT | tetrazolium salt |  | 13.913043 |  | 57 | 10.1186/1743-8977-6-14 | 118 | N | Y | N | cell metabolic activity | 7.625525e-05
| 2009 | Cu2O | I |  |  |  |  | 88.5 |  |  |  |  | A549 |  | H | Human | Lung | Epithelial | A | L | 24 |  | MTT | tetrazolium salt |  | 3.9751554 |  | 57 | 10.1186/1743-8977-6-14 | 118 | N | Y | N | cell metabolic activity | 0.0002538972
| 2009 | Cu2O | I |  |  |  |  | 88.5 |  |  |  |  | A549 |  | H | Human | Lung | Epithelial | A | L | 24 |  | MTT | tetrazolium salt |  | 3.9751554 |  | 57 | 10.1186/1743-8977-6-14 | 118 | N | Y | N | cell metabolic activity | 0.0007625525
| 2009 | Cu2O | I |  |  |  |  | 88.5 |  |  |  |  | A549 |  | H | Human | Lung | Epithelial | A | L | 24 |  | MTT | tetrazolium salt |  | 0 |  | 57 | 10.1186/1743-8977-6-14 | 118 | N | Y | N | cell metabolic activity | 0.002538972
| 2009 | Cu2O | I |  |  |  |  | 88.5 |  |  |  |  | PMA activated THP­1 |  | H | Human | Blood | Macrophage | A | L | 3 |  | NR | toluylene red |  | 113.862434 |  | 57 | 10.1186/1743-8977-6-14 | 118 | N | Y | N | lysosomal uptake | 7.364076e-08
| 2009 | Cu2O | I |  |  |  |  | 88.5 |  |  |  |  | PMA activated THP­1 |  | H | Human | Blood | Macrophage | A | L | 4 |  | NR | toluylene red |  | 109.20635 |  | 57 | 10.1186/1743-8977-6-14 | 118 | N | Y | N | lysosomal uptake | 2.411403e-07
| 2009 | Cu2O | I |  |  |  |  | 88.5 |  |  |  |  | PMA activated THP­1 |  | H | Human | Blood | Macrophage | A | L | 5 |  | NR | toluylene red |  | 84.2328 |  | 57 | 10.1186/1743-8977-6-14 | 118 | N | Y | N | lysosomal uptake | 7.364076e-07
| 2009 | Cu2O | I |  |  |  |  | 88.5 |  |  |  |  | PMA activated THP­1 |  | H | Human | Blood | Macrophage | A | L | 6 |  | NR | toluylene red |  | 93.1217 |  | 57 | 10.1186/1743-8977-6-14 | 118 | N | Y | N | lysosomal uptake | 2.328725e-06
| 2009 | Cu2O | I |  |  |  |  | 88.5 |  |  |  |  | PMA activated THP­1 |  | H | Human | Blood | Macrophage | A | L | 7 |  | NR | toluylene red |  | 92.27513 |  | 57 | 10.1186/1743-8977-6-14 | 118 | N | Y | N | lysosomal uptake | 7.896257e-06
| 2009 | Cu2O | I |  |  |  |  | 88.5 |  |  |  |  | PMA activated THP­1 |  | H | Human | Blood | Macrophage | A | L | 8 |  | NR | toluylene red |  | 113.01588 |  | 57 | 10.1186/1743-8977-6-14 | 118 | N | Y | N | lysosomal uptake | 2.585668e-05
| 2009 | Cu2O | I |  |  |  |  | 88.5 |  |  |  |  | PMA activated THP­1 |  | H | Human | Blood | Macrophage | A | L | 9 |  | NR | toluylene red |  | 98.20106 |  | 57 | 10.1186/1743-8977-6-14 | 118 | N | Y | N | lysosomal uptake | 7.625525e-05
| 2009 | Cu2O | I |  |  |  |  | 88.5 |  |  |  |  | PMA activated THP­1 |  | H | Human | Blood | Macrophage | A | L | 10 |  | NR | toluylene red |  | 96.93121 |  | 57 | 10.1186/1743-8977-6-14 | 118 | N | Y | N | lysosomal uptake | 0.0002585668
| 2009 | Cu2O | I |  |  |  |  | 88.5 |  |  |  |  | PMA activated THP­1 |  | H | Human | Blood | Macrophage | A | L | 11 |  | NR | toluylene red |  | 79.15344 |  | 57 | 10.1186/1743-8977-6-14 | 118 | N | Y | N | lysosomal uptake | 0.0007625525
| 2009 | Cu2O | I |  |  |  |  | 88.5 |  |  |  |  | PMA activated THP­1 |  | H | Human | Blood | Macrophage | A | L | 12 |  | NR | toluylene red |  | 74.07407 |  | 57 | 10.1186/1743-8977-6-14 | 118 | N | Y | N | lysosomal uptake | 0.002585668
| 2009 | Cu2O | I |  |  |  |  | 88.5 |  |  |  |  | PMA activated THP­1 |  | H | Human | Blood | Macrophage | A | L | 24 |  | NR | toluylene red |  | 109.62963 |  | 57 | 10.1186/1743-8977-6-14 | 118 | N | Y | N | lysosomal uptake | 7.364076e-08
| 2009 | Cu2O | I |  |  |  |  | 88.5 |  |  |  |  | PMA activated THP­1 |  | H | Human | Blood | Macrophage | A | L | 24 |  | NR | toluylene red |  | 103.703705 |  | 57 | 10.1186/1743-8977-6-14 | 118 | N | Y | N | lysosomal uptake | 2.585668e-07
| 2009 | Cu2O | I |  |  |  |  | 88.5 |  |  |  |  | PMA activated THP­1 |  | H | Human | Blood | Macrophage | A | L | 24 |  | NR | toluylene red |  | 93.1217 |  | 57 | 10.1186/1743-8977-6-14 | 118 | N | Y | N | lysosomal uptake | 7.896257e-07
| 2009 | Cu2O | I |  |  |  |  | 88.5 |  |  |  |  | PMA activated THP­1 |  | H | Human | Blood | Macrophage | A | L | 24 |  | NR | toluylene red |  | 68.14815 |  | 57 | 10.1186/1743-8977-6-14 | 118 | N | Y | N | lysosomal uptake | 2.497016e-06
| 2009 | Cu2O | I |  |  |  |  | 88.5 |  |  |  |  | PMA activated THP­1 |  | H | Human | Blood | Macrophage | A | L | 24 |  | NR | toluylene red |  | 30.05291 |  | 57 | 10.1186/1743-8977-6-14 | 118 | N | Y | N | lysosomal uptake | 7.625525e-06
| 2009 | Cu2O | I |  |  |  |  | 88.5 |  |  |  |  | PMA activated THP­1 |  | H | Human | Blood | Macrophage | A | L | 24 |  | NR | toluylene red |  | 22.857143 |  | 57 | 10.1186/1743-8977-6-14 | 118 | N | Y | N | lysosomal uptake | 2.497016e-05
| 2009 | Cu2O | I |  |  |  |  | 88.5 |  |  |  |  | PMA activated THP­1 |  | H | Human | Blood | Macrophage | A | L | 24 |  | NR | toluylene red |  | 17.777779 |  | 57 | 10.1186/1743-8977-6-14 | 118 | N | Y | N | lysosomal uptake | 7.625525e-05
| 2009 | Cu2O | I |  |  |  |  | 88.5 |  |  |  |  | PMA activated THP­1 |  | H | Human | Blood | Macrophage | A | L | 24 |  | NR | toluylene red |  | 18.624338 |  | 57 | 10.1186/1743-8977-6-14 | 118 | N | Y | N | lysosomal uptake | 0.0002585668
| 2009 | Cu2O | I |  |  |  |  | 88.5 |  |  |  |  | PMA activated THP­1 |  | H | Human | Blood | Macrophage | A | L | 24 |  | NR | toluylene red |  | 21.16402 |  | 57 | 10.1186/1743-8977-6-14 | 118 | N | Y | N | lysosomal uptake | 0.0007896257
| 2009 | Cu2O | I |  |  |  |  | 88.5 |  |  |  |  | PMA activated THP­1 |  | H | Human | Blood | Macrophage | A | L | 24 |  | NR | toluylene red |  | 25.820107 |  | 57 | 10.1186/1743-8977-6-14 | 118 | N | Y | N | lysosomal uptake | 0.002585668
| 2009 | Cu2O | I |  |  |  |  | 88.5 |  |  |  |  | PMA activated THP­1 |  | H | Human | Blood | Macrophage | A | L | 3 |  | MTT | tetrazolium salt |  | 105.39683 |  | 57 | 10.1186/1743-8977-6-14 | 118 | N | Y | N | cell metabolic activity | 7.625525e-08
| 2009 | Cu2O | I |  |  |  |  | 88.5 |  |  |  |  | PMA activated THP­1 |  | H | Human | Blood | Macrophage | A | L | 3 |  | MTT | tetrazolium salt |  | 109.20635 |  | 57 | 10.1186/1743-8977-6-14 | 118 | N | Y | N | cell metabolic activity | 2.411403e-07
| 2009 | Cu2O | I |  |  |  |  | 88.5 |  |  |  |  | PMA activated THP­1 |  | H | Human | Blood | Macrophage | A | L | 3 |  | MTT | tetrazolium salt |  | 95.2381 |  | 57 | 10.1186/1743-8977-6-14 | 118 | N | Y | N | cell metabolic activity | 7.625525e-07
| 2009 | Cu2O | I |  |  |  |  | 88.5 |  |  |  |  | PMA activated THP­1 |  | H | Human | Blood | Macrophage | A | L | 3 |  | MTT | tetrazolium salt |  | 104.55026 |  | 57 | 10.1186/1743-8977-6-14 | 118 | N | Y | N | cell metabolic activity | 2.497016e-06
| 2009 | Cu2O | I |  |  |  |  | 88.5 |  |  |  |  | PMA activated THP­1 |  | H | Human | Blood | Macrophage | A | L | 3 |  | MTT | tetrazolium salt |  | 93.544975 |  | 57 | 10.1186/1743-8977-6-14 | 118 | N | Y | N | cell metabolic activity | 7.896257e-06
| 2009 | Cu2O | I |  |  |  |  | 88.5 |  |  |  |  | PMA activated THP­1 |  | H | Human | Blood | Macrophage | A | L | 3 |  | MTT | tetrazolium salt |  | 85.07937 |  | 57 | 10.1186/1743-8977-6-14 | 118 | N | Y | N | cell metabolic activity | 2.497016e-05
| 2009 | Cu2O | I |  |  |  |  | 88.5 |  |  |  |  | PMA activated THP­1 |  | H | Human | Blood | Macrophage | A | L | 3 |  | MTT | tetrazolium salt |  | 11.851851 |  | 57 | 10.1186/1743-8977-6-14 | 118 | N | Y | N | cell metabolic activity | 7.625525e-05
| 2009 | Cu2O | I |  |  |  |  | 88.5 |  |  |  |  | PMA activated THP­1 |  | H | Human | Blood | Macrophage | A | L | 3 |  | MTT | tetrazolium salt |  | 13.121693 |  | 57 | 10.1186/1743-8977-6-14 | 118 | N | Y | N | cell metabolic activity | 0.0002585668
| 2009 | Cu2O | I |  |  |  |  | 88.5 |  |  |  |  | PMA activated THP­1 |  | H | Human | Blood | Macrophage | A | L | 3 |  | MTT | tetrazolium salt |  | 3.3862433 |  | 57 | 10.1186/1743-8977-6-14 | 118 | N | Y | N | cell metabolic activity | 0.0007896257
| 2009 | Cu2O | I |  |  |  |  | 88.5 |  |  |  |  | PMA activated THP­1 |  | H | Human | Blood | Macrophage | A | L | 3 |  | MTT | tetrazolium salt |  | 0 |  | 57 | 10.1186/1743-8977-6-14 | 118 | N | Y | N | cell metabolic activity | 0.002585668
| 2009 | Cu2O | I |  |  |  |  | 88.5 |  |  |  |  | PMA activated THP­1 |  | H | Human | Blood | Macrophage | A | L | 24 |  | MTT | tetrazolium salt |  | 106.666664 |  | 57 | 10.1186/1743-8977-6-14 | 118 | N | Y | N | cell metabolic activity | 7.364076e-08
| 2009 | Cu2O | I |  |  |  |  | 88.5 |  |  |  |  | PMA activated THP­1 |  | H | Human | Blood | Macrophage | A | L | 24 |  | MTT | tetrazolium salt |  | 88.04233 |  | 57 | 10.1186/1743-8977-6-14 | 118 | N | Y | N | cell metabolic activity | 2.497016e-07
| 2009 | Cu2O | I |  |  |  |  | 88.5 |  |  |  |  | PMA activated THP­1 |  | H | Human | Blood | Macrophage | A | L | 24 |  | MTT | tetrazolium salt |  | 95.2381 |  | 57 | 10.1186/1743-8977-6-14 | 118 | N | Y | N | cell metabolic activity | 7.625525e-07
| 2009 | Cu2O | I |  |  |  |  | 88.5 |  |  |  |  | PMA activated THP­1 |  | H | Human | Blood | Macrophage | A | L | 24 |  | MTT | tetrazolium salt |  | 83.809525 |  | 57 | 10.1186/1743-8977-6-14 | 118 | N | Y | N | cell metabolic activity | 2.497016e-06
| 2009 | Cu2O | I |  |  |  |  | 88.5 |  |  |  |  | PMA activated THP­1 |  | H | Human | Blood | Macrophage | A | L | 24 |  | MTT | tetrazolium salt |  | 46.984127 |  | 57 | 10.1186/1743-8977-6-14 | 118 | N | Y | N | cell metabolic activity | 7.625525e-06
| 2009 | Cu2O | I |  |  |  |  | 88.5 |  |  |  |  | PMA activated THP­1 |  | H | Human | Blood | Macrophage | A | L | 24 |  | MTT | tetrazolium salt |  | 31.74603 |  | 57 | 10.1186/1743-8977-6-14 | 118 | N | Y | N | cell metabolic activity | 2.497016e-05
| 2009 | Cu2O | I |  |  |  |  | 88.5 |  |  |  |  | PMA activated THP­1 |  | H | Human | Blood | Macrophage | A | L | 24 |  | MTT | tetrazolium salt |  | 10.1587305 |  | 57 | 10.1186/1743-8977-6-14 | 118 | N | Y | N | cell metabolic activity | 7.896257e-05
| 2009 | Cu2O | I |  |  |  |  | 88.5 |  |  |  |  | PMA activated THP­1 |  | H | Human | Blood | Macrophage | A | L | 24 |  | MTT | tetrazolium salt |  | 10.1587305 |  | 57 | 10.1186/1743-8977-6-14 | 118 | N | Y | N | cell metabolic activity | 0.0002497016
| 2009 | Cu2O | I |  |  |  |  | 88.5 |  |  |  |  | PMA activated THP­1 |  | H | Human | Blood | Macrophage | A | L | 24 |  | MTT | tetrazolium salt |  | 5.9259257 |  | 57 | 10.1186/1743-8977-6-14 | 118 | N | Y | N | cell metabolic activity | 0.0007625525
| 2009 | Cu2O | I |  |  |  |  | 88.5 |  |  |  |  | PMA activated THP­1 |  | H | Human | Blood | Macrophage | A | L | 24 |  | MTT | tetrazolium salt |  | 5.684342e-14 |  | 57 | 10.1186/1743-8977-6-14 | 118 | N | Y | N | cell metabolic activity | 0.002585668
| 2012 | MgO | I |  |  |  |  | 8 |  |  |  |  | RAW 264.7 |  | A | Mouse | Blood | Monocyte/Macrophage | A | L | 24 |  | WST­1 | tetrazolium salt |  | 106.93729 |  | 58 | 10.1016/j.tiv.2011.12.006 | 69.79 | Y | N | Y | cell metabolic activity | 0.002595309
| 2012 | MgO | I |  |  |  |  | 8 |  |  |  |  | RAW 264.7 |  | A | Mouse | Blood | Monocyte/Macrophage | A | L | 24 |  | WST­1 | tetrazolium salt |  | 99.36831 |  | 58 | 10.1016/j.tiv.2011.12.006 | 69.79 | Y | N | Y | cell metabolic activity | 0.01297655
| 2012 | MgO | I |  |  |  |  | 8 |  |  |  |  | RAW 264.7 |  | A | Mouse | Blood | Monocyte/Macrophage | A | L | 24 |  | WST­1 | tetrazolium salt |  | 106.89163 |  | 58 | 10.1016/j.tiv.2011.12.006 | 69.79 | Y | N | Y | cell metabolic activity | 0.02595309
| 2012 | MgO | I |  |  |  |  | 8 |  |  |  |  | RAW 264.7 |  | A | Mouse | Blood | Monocyte/Macrophage | A | L | 24 |  | WST­1 | tetrazolium salt |  | 113.4759 |  | 58 | 10.1016/j.tiv.2011.12.006 | 69.79 | Y | N | Y | cell metabolic activity | 0.1038124
| 2012 | MgO | I |  |  |  |  | 8 |  |  |  |  | RAW 264.7 |  | A | Mouse | Blood | Monocyte/Macrophage | A | L | 24 |  | WST­1 | tetrazolium salt |  | 116.28438 |  | 58 | 10.1016/j.tiv.2011.12.006 | 69.79 | Y | N | Y | cell metabolic activity | 0.2076247
| 2012 | MgO | I |  |  |  |  | 8 |  |  |  |  | RAW 264.7 |  | A | Mouse | Blood | Monocyte/Macrophage | A | L | 24 |  | LDH | LDH activity assay kit |  | 23.738705 |  | 58 | 10.1016/j.tiv.2011.12.006 | 69.79 | Y | N | Y | LDH leakage | 0.002595309
| 2012 | MgO | I |  |  |  |  | 8 |  |  |  |  | RAW 264.7 |  | A | Mouse | Blood | Monocyte/Macrophage | A | L | 24 |  | LDH | LDH activity assay kit |  | 23.747091 |  | 58 | 10.1016/j.tiv.2011.12.006 | 69.79 | Y | N | Y | LDH leakage | 0.01297655
| 2012 | MgO | I |  |  |  |  | 8 |  |  |  |  | RAW 264.7 |  | A | Mouse | Blood | Monocyte/Macrophage | A | L | 24 |  | LDH | LDH activity assay kit |  | 24.89185 |  | 58 | 10.1016/j.tiv.2011.12.006 | 69.79 | Y | N | Y | LDH leakage | 0.02595309
| 2012 | MgO | I |  |  |  |  | 8 |  |  |  |  | RAW 264.7 |  | A | Mouse | Blood | Monocyte/Macrophage | A | L | 24 |  | LDH | LDH activity assay kit |  | 24.521444 |  | 58 | 10.1016/j.tiv.2011.12.006 | 69.79 | Y | N | Y | LDH leakage | 0.1038124
| 2012 | MgO | I |  |  |  |  | 8 |  |  |  |  | RAW 264.7 |  | A | Mouse | Blood | Monocyte/Macrophage | A | L | 24 |  | LDH | LDH activity assay kit |  | 21.120716 |  | 58 | 10.1016/j.tiv.2011.12.006 | 69.79 | Y | N | Y | LDH leakage | 0.2076247
| 2011 | MgO | I |  |  |  |  | 639 |  |  |  |  | HCMEC |  | H | Human | Heart | Endothelial | A | P | 12 |  | MTT | tetrazolium salt |  | 97.75281 |  | 59 | 10.1007/s10565-011-9191-9 | 69.79 | N | Y | N | cell metabolic activity | 3.395199e-12
| 2011 | MgO | I |  |  |  |  | 639 |  |  |  |  | HCMEC |  | H | Human | Heart | Endothelial | A | P | 12 |  | MTT | tetrazolium salt |  | 98.8764 |  | 59 | 10.1007/s10565-011-9191-9 | 69.79 | N | Y | N | cell metabolic activity | 3.395199e-11
| 2011 | MgO | I |  |  |  |  | 639 |  |  |  |  | HCMEC |  | H | Human | Heart | Endothelial | A | P | 12 |  | MTT | tetrazolium salt |  | 98.8764 |  | 59 | 10.1007/s10565-011-9191-9 | 69.79 | N | Y | N | cell metabolic activity | 3.395199e-10
| 2011 | MgO | I |  |  |  |  | 639 |  |  |  |  | HCMEC |  | H | Human | Heart | Endothelial | A | P | 12 |  | MTT | tetrazolium salt |  | 96.62921 |  | 59 | 10.1007/s10565-011-9191-9 | 69.79 | N | Y | N | cell metabolic activity | 3.395199e-09
| 2011 | MgO | I |  |  |  |  | 639 |  |  |  |  | HCMEC |  | H | Human | Heart | Endothelial | A | P | 12 |  | MTT | tetrazolium salt |  | 93.25843 |  | 59 | 10.1007/s10565-011-9191-9 | 69.79 | N | Y | N | cell metabolic activity | 1.697599e-08
| 2011 | MgO | I |  |  |  |  | 639 |  |  |  |  | HCMEC |  | H | Human | Heart | Endothelial | A | P | 12 |  | MTT | tetrazolium salt |  | 93.25843 |  | 59 | 10.1007/s10565-011-9191-9 | 69.79 | N | Y | N | cell metabolic activity | 3.395199e-08
| 2011 | MgO | I |  |  |  |  | 639 |  |  |  |  | HCMEC |  | H | Human | Heart | Endothelial | A | P | 12 |  | MTT | tetrazolium salt |  | 93.25843 |  | 59 | 10.1007/s10565-011-9191-9 | 69.79 | N | Y | N | cell metabolic activity | 6.790398e-08
| 2011 | MgO | I |  |  |  |  | 639 |  |  |  |  | HCMEC |  | H | Human | Heart | Endothelial | A | P | 12 |  | MTT | tetrazolium salt |  | 87.64045 |  | 59 | 10.1007/s10565-011-9191-9 | 69.79 | N | Y | N | cell metabolic activity | 1.697599e-07
| 2011 | MgO | I |  |  |  |  | 639 |  |  |  |  | HCMEC |  | H | Human | Heart | Endothelial | A | P | 12 |  | MTT | tetrazolium salt |  | 73.03371 |  | 59 | 10.1007/s10565-011-9191-9 | 69.79 | N | Y | N | cell metabolic activity | 3.395199e-07
| 2011 | MgO | I |  |  |  |  | 639 |  |  |  |  | HCMEC |  | H | Human | Heart | Endothelial | A | P | 24 |  | MTT | tetrazolium salt |  | 98.8764 |  | 59 | 10.1007/s10565-011-9191-9 | 69.79 | N | Y | N | cell metabolic activity | 3.395199e-12
| 2011 | MgO | I |  |  |  |  | 639 |  |  |  |  | HCMEC |  | H | Human | Heart | Endothelial | A | P | 24 |  | MTT | tetrazolium salt |  | 98.8764 |  | 59 | 10.1007/s10565-011-9191-9 | 69.79 | N | Y | N | cell metabolic activity | 3.395199e-11
| 2011 | MgO | I |  |  |  |  | 639 |  |  |  |  | HCMEC |  | H | Human | Heart | Endothelial | A | P | 24 |  | MTT | tetrazolium salt |  | 97.75281 |  | 59 | 10.1007/s10565-011-9191-9 | 69.79 | N | Y | N | cell metabolic activity | 3.395199e-10
| 2011 | MgO | I |  |  |  |  | 639 |  |  |  |  | HCMEC |  | H | Human | Heart | Endothelial | A | P | 24 |  | MTT | tetrazolium salt |  | 95.505615 |  | 59 | 10.1007/s10565-011-9191-9 | 69.79 | N | Y | N | cell metabolic activity | 3.395199e-09
| 2011 | MgO | I |  |  |  |  | 639 |  |  |  |  | HCMEC |  | H | Human | Heart | Endothelial | A | P | 24 |  | MTT | tetrazolium salt |  | 87.64045 |  | 59 | 10.1007/s10565-011-9191-9 | 69.79 | N | Y | N | cell metabolic activity | 1.697599e-08
| 2011 | MgO | I |  |  |  |  | 639 |  |  |  |  | HCMEC |  | H | Human | Heart | Endothelial | A | P | 24 |  | MTT | tetrazolium salt |  | 86.51685 |  | 59 | 10.1007/s10565-011-9191-9 | 69.79 | N | Y | N | cell metabolic activity | 3.395199e-08
| 2011 | MgO | I |  |  |  |  | 639 |  |  |  |  | HCMEC |  | H | Human | Heart | Endothelial | A | P | 24 |  | MTT | tetrazolium salt |  | 82.02247 |  | 59 | 10.1007/s10565-011-9191-9 | 69.79 | N | Y | N | cell metabolic activity | 6.790398e-08
| 2011 | MgO | I |  |  |  |  | 639 |  |  |  |  | HCMEC |  | H | Human | Heart | Endothelial | A | P | 24 |  | MTT | tetrazolium salt |  | 70.786514 |  | 59 | 10.1007/s10565-011-9191-9 | 69.79 | N | Y | N | cell metabolic activity | 1.697599e-07
| 2011 | MgO | I |  |  |  |  | 639 |  |  |  |  | HCMEC |  | H | Human | Heart | Endothelial | A | P | 24 |  | MTT | tetrazolium salt |  | 62.92135 |  | 59 | 10.1007/s10565-011-9191-9 | 69.79 | N | Y | N | cell metabolic activity | 3.395199e-07
| 2011 | MgO | I |  |  |  |  | 639 |  |  |  |  | HCMEC |  | H | Human | Heart | Endothelial | A | P | 12 |  | LDH | LDH activity assay kit |  | 46.845966 |  | 59 | 10.1007/s10565-011-9191-9 | 69.79 | N | Y | N | LDH leakage | 3.395199e-12
| 2011 | MgO | I |  |  |  |  | 639 |  |  |  |  | HCMEC |  | H | Human | Heart | Endothelial | A | P | 12 |  | LDH | LDH activity assay kit |  | 46.819355 |  | 59 | 10.1007/s10565-011-9191-9 | 69.79 | N | Y | N | LDH leakage | 3.395199e-11
| 2011 | MgO | I |  |  |  |  | 639 |  |  |  |  | HCMEC |  | H | Human | Heart | Endothelial | A | P | 12 |  | LDH | LDH activity assay kit |  | 44.917744 |  | 59 | 10.1007/s10565-011-9191-9 | 69.79 | N | Y | N | LDH leakage | 3.395199e-10
| 2011 | MgO | I |  |  |  |  | 639 |  |  |  |  | HCMEC |  | H | Human | Heart | Endothelial | A | P | 12 |  | LDH | LDH activity assay kit |  | 37.38871 |  | 59 | 10.1007/s10565-011-9191-9 | 69.79 | N | Y | N | LDH leakage | 3.395199e-09
| 2011 | MgO | I |  |  |  |  | 639 |  |  |  |  | HCMEC |  | H | Human | Heart | Endothelial | A | P | 12 |  | LDH | LDH activity assay kit |  | 37.362095 |  | 59 | 10.1007/s10565-011-9191-9 | 69.79 | N | Y | N | LDH leakage | 1.697599e-08
| 2011 | MgO | I |  |  |  |  | 639 |  |  |  |  | HCMEC |  | H | Human | Heart | Endothelial | A | P | 12 |  | LDH | LDH activity assay kit |  | 35.45806 |  | 59 | 10.1007/s10565-011-9191-9 | 69.79 | N | Y | N | LDH leakage | 3.395199e-08
| 2011 | MgO | I |  |  |  |  | 639 |  |  |  |  | HCMEC |  | H | Human | Heart | Endothelial | A | P | 12 |  | LDH | LDH activity assay kit |  | 27.93145 |  | 59 | 10.1007/s10565-011-9191-9 | 69.79 | N | Y | N | LDH leakage | 6.790398e-08
| 2011 | MgO | I |  |  |  |  | 639 |  |  |  |  | HCMEC |  | H | Human | Heart | Endothelial | A | P | 12 |  | LDH | LDH activity assay kit |  | 14.77742 |  | 59 | 10.1007/s10565-011-9191-9 | 69.79 | N | Y | N | LDH leakage | 1.697599e-07
| 2011 | MgO | I |  |  |  |  | 639 |  |  |  |  | HCMEC |  | H | Human | Heart | Endothelial | A | P | 12 |  | LDH | LDH activity assay kit |  | 12.87581 |  | 59 | 10.1007/s10565-011-9191-9 | 69.79 | N | Y | N | LDH leakage | 3.395199e-07
| 2011 | MgO | I |  |  |  |  | 639 |  |  |  |  | HCMEC |  | H | Human | Heart | Endothelial | A | P | 24 |  | LDH | LDH activity assay kit |  | 42.050808 |  | 59 | 10.1007/s10565-011-9191-9 | 69.79 | N | Y | N | LDH leakage | 3.395199e-12
| 2011 | MgO | I |  |  |  |  | 639 |  |  |  |  | HCMEC |  | H | Human | Heart | Endothelial | A | P | 24 |  | LDH | LDH activity assay kit |  | 45.774193 |  | 59 | 10.1007/s10565-011-9191-9 | 69.79 | N | Y | N | LDH leakage | 3.395199e-11
| 2011 | MgO | I |  |  |  |  | 639 |  |  |  |  | HCMEC |  | H | Human | Heart | Endothelial | A | P | 24 |  | LDH | LDH activity assay kit |  | 41.99758 |  | 59 | 10.1007/s10565-011-9191-9 | 69.79 | N | Y | N | LDH leakage | 3.395199e-10
| 2011 | MgO | I |  |  |  |  | 639 |  |  |  |  | HCMEC |  | H | Human | Heart | Endothelial | A | P | 24 |  | LDH | LDH activity assay kit |  | 32.59597 |  | 59 | 10.1007/s10565-011-9191-9 | 69.79 | N | Y | N | LDH leakage | 3.395199e-09
| 2011 | MgO | I |  |  |  |  | 639 |  |  |  |  | HCMEC |  | H | Human | Heart | Endothelial | A | P | 24 |  | LDH | LDH activity assay kit |  | 32.56693 |  | 59 | 10.1007/s10565-011-9191-9 | 69.79 | N | Y | N | LDH leakage | 1.697599e-08
| 2011 | MgO | I |  |  |  |  | 639 |  |  |  |  | HCMEC |  | H | Human | Heart | Endothelial | A | P | 24 |  | LDH | LDH activity assay kit |  | 26.9129 |  | 59 | 10.1007/s10565-011-9191-9 | 69.79 | N | Y | N | LDH leakage | 3.395199e-08
| 2011 | MgO | I |  |  |  |  | 639 |  |  |  |  | HCMEC |  | H | Human | Heart | Endothelial | A | P | 24 |  | LDH | LDH activity assay kit |  | 21.25887 |  | 59 | 10.1007/s10565-011-9191-9 | 69.79 | N | Y | N | LDH leakage | 6.790398e-08
| 2011 | MgO | I |  |  |  |  | 639 |  |  |  |  | HCMEC |  | H | Human | Heart | Endothelial | A | P | 24 |  | LDH | LDH activity assay kit |  | 4.35726 |  | 59 | 10.1007/s10565-011-9191-9 | 69.79 | N | Y | N | LDH leakage | 1.697599e-07
| 2011 | MgO | I |  |  |  |  | 639 |  |  |  |  | HCMEC |  | H | Human | Heart | Endothelial | A | P | 24 |  | LDH | LDH activity assay kit |  | 2.45564 |  | 59 | 10.1007/s10565-011-9191-9 | 69.79 | N | Y | N | LDH leakage | 3.395199e-07
| 2010 | Al2O3 | I |  |  |  |  | 28 |  |  |  |  | CHO­K1 |  | A | hamster | Ovary | Epithelial | A | L | 24 |  | NR | toluylene red |  | 99.13043 |  | 60 | 10.1016/j.jhazmat.2009.12.089 | 8.67 | N | N | N | lysosomal uptake | 0.000182873
| 2010 | Al2O3 | I |  |  |  |  | 28 |  |  |  |  | CHO­K1 |  | A | hamster | Ovary | Epithelial | A | L | 24 |  | NR | toluylene red |  | 100.86957 |  | 60 | 10.1016/j.jhazmat.2009.12.089 | 8.67 | N | N | N | lysosomal uptake | 0.0003657461
| 2010 | Al2O3 | I |  |  |  |  | 28 |  |  |  |  | CHO­K1 |  | A | hamster | Ovary | Epithelial | A | L | 24 |  | NR | toluylene red |  | 99.565216 |  | 60 | 10.1016/j.jhazmat.2009.12.089 | 8.67 | N | N | N | lysosomal uptake | 0.0009143651
| 2010 | Al2O3 | I |  |  |  |  | 28 |  |  |  |  | CHO­K1 |  | A | hamster | Ovary | Epithelial | A | L | 24 |  | NR | toluylene red |  | 93.91304 |  | 60 | 10.1016/j.jhazmat.2009.12.089 | 8.67 | N | N | N | lysosomal uptake | 0.00182873
| 2010 | Al2O3 | I |  |  |  |  | 28 |  |  |  |  | CHO­K1 |  | A | hamster | Ovary | Epithelial | A | L | 24 |  | NR | toluylene red |  | 76.08696 |  | 60 | 10.1016/j.jhazmat.2009.12.089 | 8.67 | N | N | N | lysosomal uptake | 0.003657461
| 2010 | Al2O3 | I |  |  |  |  | 28 |  |  |  |  | CHO­K1 |  | A | hamster | Ovary | Epithelial | A | L | 24 |  | MTT | tetrazolium salt |  | 80.66091 |  | 60 | 10.1016/j.jhazmat.2009.12.089 | 8.67 | N | N | N | cell metabolic activity | 0.000182873
| 2010 | Al2O3 | I |  |  |  |  | 28 |  |  |  |  | CHO­K1 |  | A | hamster | Ovary | Epithelial | A | L | 24 |  | MTT | tetrazolium salt |  | 73.54821 |  | 60 | 10.1016/j.jhazmat.2009.12.089 | 8.67 | N | N | N | cell metabolic activity | 0.0009143651
| 2010 | Al2O3 | I |  |  |  |  | 28 |  |  |  |  | CHO­K1 |  | A | hamster | Ovary | Epithelial | A | L | 24 |  | MTT | tetrazolium salt |  | 67.09848 |  | 60 | 10.1016/j.jhazmat.2009.12.089 | 8.67 | N | N | N | cell metabolic activity | 0.00182873
| 2010 | Al2O3 | I |  |  |  |  | 28 |  |  |  |  | CHO­K1 |  | A | hamster | Ovary | Epithelial | A | L | 24 |  | MTT | tetrazolium salt |  | 79.43144 |  | 60 | 10.1016/j.jhazmat.2009.12.089 | 8.67 | N | N | N | cell metabolic activity | 0.003657461
| 2011 | Al2O3 | I |  |  |  |  | 239 |  |  |  |  | HCMEC |  | H | Human | Heart | Endothelial | A | P | 12 |  | MTT | tetrazolium salt |  | 96.62921 |  | 61 | 10.1007/s10565-011-9191-9 | 8.67 | N | Y | N | cell metabolic activity | 5.88112e-11
| 2011 | Al2O3 | I |  |  |  |  | 239 |  |  |  |  | HCMEC |  | H | Human | Heart | Endothelial | A | P | 12 |  | MTT | tetrazolium salt |  | 95.505615 |  | 61 | 10.1007/s10565-011-9191-9 | 8.67 | N | Y | N | cell metabolic activity | 5.88112e-10
| 2011 | Al2O3 | I |  |  |  |  | 239 |  |  |  |  | HCMEC |  | H | Human | Heart | Endothelial | A | P | 12 |  | MTT | tetrazolium salt |  | 97.75281 |  | 61 | 10.1007/s10565-011-9191-9 | 8.67 | N | Y | N | cell metabolic activity | 5.88112e-09
| 2011 | Al2O3 | I |  |  |  |  | 239 |  |  |  |  | HCMEC |  | H | Human | Heart | Endothelial | A | P | 12 |  | MTT | tetrazolium salt |  | 101.1236 |  | 61 | 10.1007/s10565-011-9191-9 | 8.67 | N | Y | N | cell metabolic activity | 5.88112e-08
| 2011 | Al2O3 | I |  |  |  |  | 239 |  |  |  |  | HCMEC |  | H | Human | Heart | Endothelial | A | P | 12 |  | MTT | tetrazolium salt |  | 96.62921 |  | 61 | 10.1007/s10565-011-9191-9 | 8.67 | N | Y | N | cell metabolic activity | 2.94056e-07
| 2011 | Al2O3 | I |  |  |  |  | 239 |  |  |  |  | HCMEC |  | H | Human | Heart | Endothelial | A | P | 12 |  | MTT | tetrazolium salt |  | 96.62921 |  | 61 | 10.1007/s10565-011-9191-9 | 8.67 | N | Y | N | cell metabolic activity | 5.88112e-07
| 2011 | Al2O3 | I |  |  |  |  | 239 |  |  |  |  | HCMEC |  | H | Human | Heart | Endothelial | A | P | 12 |  | MTT | tetrazolium salt |  | 95.505615 |  | 61 | 10.1007/s10565-011-9191-9 | 8.67 | N | Y | N | cell metabolic activity | 1.176224e-06
| 2011 | Al2O3 | I |  |  |  |  | 239 |  |  |  |  | HCMEC |  | H | Human | Heart | Endothelial | A | P | 12 |  | MTT | tetrazolium salt |  | 98.8764 |  | 61 | 10.1007/s10565-011-9191-9 | 8.67 | N | Y | N | cell metabolic activity | 2.94056e-06
| 2011 | Al2O3 | I |  |  |  |  | 239 |  |  |  |  | HCMEC |  | H | Human | Heart | Endothelial | A | P | 12 |  | MTT | tetrazolium salt |  | 93.25843 |  | 61 | 10.1007/s10565-011-9191-9 | 8.67 | N | Y | N | cell metabolic activity | 5.88112e-06
| 2011 | Al2O3 | I |  |  |  |  | 239 |  |  |  |  | HCMEC |  | H | Human | Heart | Endothelial | A | P | 24 |  | MTT | tetrazolium salt |  | 93.25843 |  | 61 | 10.1007/s10565-011-9191-9 | 8.67 | N | Y | N | cell metabolic activity | 5.88112e-11
| 2011 | Al2O3 | I |  |  |  |  | 239 |  |  |  |  | HCMEC |  | H | Human | Heart | Endothelial | A | P | 24 |  | MTT | tetrazolium salt |  | 96.62921 |  | 61 | 10.1007/s10565-011-9191-9 | 8.67 | N | Y | N | cell metabolic activity | 5.88112e-10
| 2011 | Al2O3 | I |  |  |  |  | 239 |  |  |  |  | HCMEC |  | H | Human | Heart | Endothelial | A | P | 24 |  | MTT | tetrazolium salt |  | 94.38202 |  | 61 | 10.1007/s10565-011-9191-9 | 8.67 | N | Y | N | cell metabolic activity | 5.88112e-09
| 2011 | Al2O3 | I |  |  |  |  | 239 |  |  |  |  | HCMEC |  | H | Human | Heart | Endothelial | A | P | 24 |  | MTT | tetrazolium salt |  | 97.75281 |  | 61 | 10.1007/s10565-011-9191-9 | 8.67 | N | Y | N | cell metabolic activity | 5.88112e-08
| 2011 | Al2O3 | I |  |  |  |  | 239 |  |  |  |  | HCMEC |  | H | Human | Heart | Endothelial | A | P | 24 |  | MTT | tetrazolium salt |  | 95.505615 |  | 61 | 10.1007/s10565-011-9191-9 | 8.67 | N | Y | N | cell metabolic activity | 2.94056e-07
| 2011 | Al2O3 | I |  |  |  |  | 239 |  |  |  |  | HCMEC |  | H | Human | Heart | Endothelial | A | P | 24 |  | MTT | tetrazolium salt |  | 96.62921 |  | 61 | 10.1007/s10565-011-9191-9 | 8.67 | N | Y | N | cell metabolic activity | 5.88112e-07
| 2011 | Al2O3 | I |  |  |  |  | 239 |  |  |  |  | HCMEC |  | H | Human | Heart | Endothelial | A | P | 24 |  | MTT | tetrazolium salt |  | 92.134834 |  | 61 | 10.1007/s10565-011-9191-9 | 8.67 | N | Y | N | cell metabolic activity | 1.176224e-06
| 2011 | Al2O3 | I |  |  |  |  | 239 |  |  |  |  | HCMEC |  | H | Human | Heart | Endothelial | A | P | 24 |  | MTT | tetrazolium salt |  | 92.134834 |  | 61 | 10.1007/s10565-011-9191-9 | 8.67 | N | Y | N | cell metabolic activity | 2.94056e-06
| 2011 | Al2O3 | I |  |  |  |  | 239 |  |  |  |  | HCMEC |  | H | Human | Heart | Endothelial | A | P | 24 |  | MTT | tetrazolium salt |  | 83.146065 |  | 61 | 10.1007/s10565-011-9191-9 | 8.67 | N | Y | N | cell metabolic activity | 5.88112e-06
| 2011 | Al2O3 | I |  |  |  |  | 239 |  |  |  |  | HCMEC |  | H | Human | Heart | Endothelial | A | P | 12 |  | LDH | LDH activity assay kit |  | 42.82016 |  | 61 | 10.1007/s10565-011-9191-9 | 8.67 | N | Y | N | LDH leakage | 5.88112e-11
| 2011 | Al2O3 | I |  |  |  |  | 239 |  |  |  |  | HCMEC |  | H | Human | Heart | Endothelial | A | P | 12 |  | LDH | LDH activity assay kit |  | 40.91613 |  | 61 | 10.1007/s10565-011-9191-9 | 8.67 | N | Y | N | LDH leakage | 5.88112e-10
| 2011 | Al2O3 | I |  |  |  |  | 239 |  |  |  |  | HCMEC |  | H | Human | Heart | Endothelial | A | P | 12 |  | LDH | LDH activity assay kit |  | 44.639515 |  | 61 | 10.1007/s10565-011-9191-9 | 8.67 | N | Y | N | LDH leakage | 5.88112e-09
| 2011 | Al2O3 | I |  |  |  |  | 239 |  |  |  |  | HCMEC |  | H | Human | Heart | Endothelial | A | P | 12 |  | LDH | LDH activity assay kit |  | 37.112904 |  | 61 | 10.1007/s10565-011-9191-9 | 8.67 | N | Y | N | LDH leakage | 5.88112e-08
| 2011 | Al2O3 | I |  |  |  |  | 239 |  |  |  |  | HCMEC |  | H | Human | Heart | Endothelial | A | P | 12 |  | LDH | LDH activity assay kit |  | 33.33629 |  | 61 | 10.1007/s10565-011-9191-9 | 8.67 | N | Y | N | LDH leakage | 2.94056e-07
| 2011 | Al2O3 | I |  |  |  |  | 239 |  |  |  |  | HCMEC |  | H | Human | Heart | Endothelial | A | P | 12 |  | LDH | LDH activity assay kit |  | 35.18226 |  | 61 | 10.1007/s10565-011-9191-9 | 8.67 | N | Y | N | LDH leakage | 5.88112e-07
| 2011 | Al2O3 | I |  |  |  |  | 239 |  |  |  |  | HCMEC |  | H | Human | Heart | Endothelial | A | P | 12 |  | LDH | LDH activity assay kit |  | 35.15323 |  | 61 | 10.1007/s10565-011-9191-9 | 8.67 | N | Y | N | LDH leakage | 1.176224e-06
| 2011 | Al2O3 | I |  |  |  |  | 239 |  |  |  |  | HCMEC |  | H | Human | Heart | Endothelial | A | P | 12 |  | LDH | LDH activity assay kit |  | 33.25161 |  | 61 | 10.1007/s10565-011-9191-9 | 8.67 | N | Y | N | LDH leakage | 2.94056e-06
| 2011 | Al2O3 | I |  |  |  |  | 239 |  |  |  |  | HCMEC |  | H | Human | Heart | Endothelial | A | P | 12 |  | LDH | LDH activity assay kit |  | 33.22258 |  | 61 | 10.1007/s10565-011-9191-9 | 8.67 | N | Y | N | LDH leakage | 5.88112e-06
| 2011 | Al2O3 | I |  |  |  |  | 239 |  |  |  |  | HCMEC |  | H | Human | Heart | Endothelial | A | P | 24 |  | LDH | LDH activity assay kit |  | 43.65 |  | 61 | 10.1007/s10565-011-9191-9 | 8.67 | N | Y | N | LDH leakage | 5.88112e-11
| 2011 | Al2O3 | I |  |  |  |  | 239 |  |  |  |  | HCMEC |  | H | Human | Heart | Endothelial | A | P | 24 |  | LDH | LDH activity assay kit |  | 45.495968 |  | 61 | 10.1007/s10565-011-9191-9 | 8.67 | N | Y | N | LDH leakage | 5.88112e-10
| 2011 | Al2O3 | I |  |  |  |  | 239 |  |  |  |  | HCMEC |  | H | Human | Heart | Endothelial | A | P | 24 |  | LDH | LDH activity assay kit |  | 43.594357 |  | 61 | 10.1007/s10565-011-9191-9 | 8.67 | N | Y | N | LDH leakage | 5.88112e-09
| 2011 | Al2O3 | I |  |  |  |  | 239 |  |  |  |  | HCMEC |  | H | Human | Heart | Endothelial | A | P | 24 |  | LDH | LDH activity assay kit |  | 34.19274 |  | 61 | 10.1007/s10565-011-9191-9 | 8.67 | N | Y | N | LDH leakage | 5.88112e-08
| 2011 | Al2O3 | I |  |  |  |  | 239 |  |  |  |  | HCMEC |  | H | Human | Heart | Endothelial | A | P | 24 |  | LDH | LDH activity assay kit |  | 36.03871 |  | 61 | 10.1007/s10565-011-9191-9 | 8.67 | N | Y | N | LDH leakage | 2.94056e-07
| 2011 | Al2O3 | I |  |  |  |  | 239 |  |  |  |  | HCMEC |  | H | Human | Heart | Endothelial | A | P | 24 |  | LDH | LDH activity assay kit |  | 32.2621 |  | 61 | 10.1007/s10565-011-9191-9 | 8.67 | N | Y | N | LDH leakage | 5.88112e-07
| 2011 | Al2O3 | I |  |  |  |  | 239 |  |  |  |  | HCMEC |  | H | Human | Heart | Endothelial | A | P | 24 |  | LDH | LDH activity assay kit |  | 32.23548 |  | 61 | 10.1007/s10565-011-9191-9 | 8.67 | N | Y | N | LDH leakage | 1.176224e-06
| 2011 | Al2O3 | I |  |  |  |  | 239 |  |  |  |  | HCMEC |  | H | Human | Heart | Endothelial | A | P | 24 |  | LDH | LDH activity assay kit |  | 26.58145 |  | 61 | 10.1007/s10565-011-9191-9 | 8.67 | N | Y | N | LDH leakage | 2.94056e-06
| 2011 | Al2O3 | I |  |  |  |  | 239 |  |  |  |  | HCMEC |  | H | Human | Heart | Endothelial | A | P | 24 |  | LDH | LDH activity assay kit |  | 26.55242 |  | 61 | 10.1007/s10565-011-9191-9 | 8.67 | N | Y | N | LDH leakage | 5.88112e-06
| 2015 | Al2O3 | I |  |  |  |  | 45 |  |  |  |  | SH­SY5Y |  | H | Human | Bone marrow | Epithelial | A | L | 48 |  | ApoTox­Glo™ Triplex | Caspase-Glo® 3/7 Reagent |  | 57.90178 |  | 62 | 10.1039/C5NR03598H | 8.67 | N | N | N | protease activity | 0.0008810817
| 2015 | Al2O3 | I |  |  |  |  | 45 |  |  |  |  | SH­SY5Y |  | H | Human | Bone marrow | Epithelial | A | L | 48 |  | ApoTox­Glo™ Triplex | Caspase-Glo® 3/7 Reagent |  | 46.724808 |  | 62 | 10.1039/C5NR03598H | 8.67 | N | N | N | protease activity | 0.001101352
| 2015 | Al2O3 | I |  |  |  |  | 45 |  |  |  |  | SH­SY5Y |  | H | Human | Bone marrow | Epithelial | A | L | 48 |  | ApoTox­Glo™ Triplex | Caspase-Glo® 3/7 Reagent |  | 38.63421 |  | 62 | 10.1039/C5NR03598H | 8.67 | N | N | N | protease activity | 0.001321623
| 2015 | QDs | I |  | D-penicillamine (NH2/COOH) |  |  | 5.4 |  |  |  |  | SVEC4­10 |  | A | Mouse | axillary lymph node | Endothelial | A | L | 24 |  | MTS | tetrazolium salt |  | 105 |  | 63 | 10.3762/bjnano.6.28 |  | N | N | N | cell metabolic activity | 0.05
| 2015 | QDs | I |  | D-penicillamine (NH2/COOH) |  |  | 5.4 |  |  |  |  | SVEC4­10 |  | A | Mouse | axillary lymph node | Endothelial | A | L | 24 |  | MTS | tetrazolium salt |  | 89.09091 |  | 63 | 10.3762/bjnano.6.28 |  | N | N | N | cell metabolic activity | 0.5
| 2015 | QDs | I |  | 3-mercaptopropionic acid (COOH) |  |  | 5.4 |  |  |  |  | SVEC4­10 |  | A | Mouse | axillary lymph node | Endothelial | A | L | 24 |  | MTS | tetrazolium salt |  | 94.393936 |  | 63 | 10.3762/bjnano.6.28 |  | N | N | N | cell metabolic activity | 0.05
| 2015 | QDs | I |  | 3-mercaptopropionic acid (COOH) |  |  | 5.4 |  |  |  |  | SVEC4­10 |  | A | Mouse | axillary lymph node | Endothelial | A | L | 24 |  | MTS | tetrazolium salt |  | 44.545456 |  | 63 | 10.3762/bjnano.6.28 |  | N | N | N | cell metabolic activity | 0.5
| 2015 | QDs | I |  | cysteamine (NH2) |  |  | 5.4 |  |  |  |  | SVEC4­10 |  | A | Mouse | axillary lymph node | Endothelial | A | L | 24 |  | MTS | tetrazolium salt |  | 29.69697 |  | 63 | 10.3762/bjnano.6.28 |  | N | N | N | cell metabolic activity | 0.05
| 2015 | QDs | I |  | cysteamine (NH2) |  |  | 5.4 |  |  |  |  | SVEC4­10 |  | A | Mouse | axillary lymph node | Endothelial | A | L | 24 |  | MTS | tetrazolium salt |  | 24.040403 |  | 63 | 10.3762/bjnano.6.28 |  | N | N | N | cell metabolic activity | 0.5
| 2015 | QDs | I |  | D-penicillamine (NH2/COOH) |  |  | 5.4 |  |  |  |  | HMEC­1 |  | H | Human | Skin | Endothelial | E | L | 24 |  | MTS | tetrazolium salt |  | 109.803925 |  | 63 | 10.3762/bjnano.6.28 |  | N | N | N | cell metabolic activity | 0.05
| 2015 | QDs | I |  | D-penicillamine (NH2/COOH) |  |  | 5.4 |  |  |  |  | HMEC­1 |  | H | Human | Skin | Endothelial | E | L | 24 |  | MTS | tetrazolium salt |  | 111.86275 |  | 63 | 10.3762/bjnano.6.28 |  | N | N | N | cell metabolic activity | 0.5
| 2015 | QDs | I |  | 3-mercaptopropionic acid (COOH) |  |  | 5.4 |  |  |  |  | HMEC­1 |  | H | Human | Skin | Endothelial | E | L | 24 |  | MTS | tetrazolium salt |  | 111.17647 |  | 63 | 10.3762/bjnano.6.28 |  | N | N | N | cell metabolic activity | 0.05
| 2015 | QDs | I |  | 3-mercaptopropionic acid (COOH) |  |  | 5.4 |  |  |  |  | HMEC­1 |  | H | Human | Skin | Endothelial | E | L | 24 |  | MTS | tetrazolium salt |  | 56.960785 |  | 63 | 10.3762/bjnano.6.28 |  | N | N | N | cell metabolic activity | 0.5
| 2015 | QDs | I |  | cysteamine (NH2) |  |  | 5.4 |  |  |  |  | HMEC­1 |  | H | Human | Skin | Endothelial | E | L | 24 |  | MTS | tetrazolium salt |  | 85.09804 |  | 63 | 10.3762/bjnano.6.28 |  | N | N | N | cell metabolic activity | 0.05
| 2015 | QDs | I |  | cysteamine (NH2) |  |  | 5.4 |  |  |  |  | HMEC­1 |  | H | Human | Skin | Endothelial | E | L | 24 |  | MTS | tetrazolium salt |  | 22.647058 |  | 63 | 10.3762/bjnano.6.28 |  | N | N | N | cell metabolic activity | 0.5
| 2009 | QDs | I |  | cysteamine |  |  | 2.8 |  |  |  |  | PC12 |  | A | Rat | adrenal gland | Irregular | A | L | 24 |  | Alamar blue | Alamar blue |  | 101.47059 |  | 64 | 10.1111/j.1742-4658.2009.07324.x |  | N | N | N | cell metabolic activity | 0.1165078
| 2009 | QDs | I |  | cysteamine |  |  | 2.8 |  |  |  |  | PC12 |  | A | Rat | adrenal gland | Irregular | A | L | 24 |  | Alamar blue | Alamar blue |  | 93.52941 |  | 64 | 10.1111/j.1742-4658.2009.07324.x |  | N | N | N | cell metabolic activity | 0.4660313
| 2009 | QDs | I |  | Zn then cysteamine |  |  | 10 |  |  |  |  | PC12 |  | A | Rat | adrenal gland | Irregular | A | L | 24 |  | Alamar blue | Alamar blue |  | 96.17647 |  | 64 | 10.1111/j.1742-4658.2009.07324.x |  | N | N | N | cell metabolic activity | 0.002724569
| 2009 | QDs | I |  | Zn then cysteamine |  |  | 10 |  |  |  |  | PC12 |  | A | Rat | adrenal gland | Irregular | A | L | 24 |  | Alamar blue | Alamar blue |  | 99.70588 |  | 64 | 10.1111/j.1742-4658.2009.07324.x |  | N | N | N | cell metabolic activity | 0.01089828
| 2012 | QDs | I |  | COOH |  |  | 10 |  |  |  |  | MG­63 |  | H | Human | Bone | Fibroblast | A | L | 24 |  | Live/Dead | Calcein AM, Ethidium homodimer-1 |  | 91.22807 |  | 65 | 10.1007/s10856-012-4716-1 |  | N | N | N | cell membrane integrity | 0.0005
| 2012 | QDs | I |  | COOH |  |  | 10 |  |  |  |  | MG­63 |  | H | Human | Bone | Fibroblast | A | L | 24 |  | Live/Dead | Calcein AM, Ethidium homodimer-1 |  | 83.4308 |  | 65 | 10.1007/s10856-012-4716-1 |  | N | N | N | cell membrane integrity | 0.005
| 2012 | QDs | I |  | COOH |  |  | 10 |  |  |  |  | MG­63 |  | H | Human | Bone | Fibroblast | A | L | 24 |  | Live/Dead | Calcein AM, Ethidium homodimer-1 |  | 62.183235 |  | 65 | 10.1007/s10856-012-4716-1 |  | N | N | N | cell membrane integrity | 0.05
| 2012 | QDs | I |  | COOH |  |  | 10 |  |  |  |  | HeLa |  | H | Human | Cervix | Epithelial | A | L | 24 |  | Live/Dead | Calcein AM, Ethidium homodimer-1 |  | 92.39766 |  | 65 | 10.1007/s10856-012-4716-1 |  | N | N | N | cell membrane integrity | 0.0005
| 2012 | QDs | I |  | COOH |  |  | 10 |  |  |  |  | HeLa |  | H | Human | Cervix | Epithelial | A | L | 24 |  | Live/Dead | Calcein AM, Ethidium homodimer-1 |  | 80.89668 |  | 65 | 10.1007/s10856-012-4716-1 |  | N | N | N | cell membrane integrity | 0.005
| 2012 | QDs | I |  | COOH |  |  | 10 |  |  |  |  | HeLa |  | H | Human | Cervix | Epithelial | A | L | 24 |  | Live/Dead | Calcein AM, Ethidium homodimer-1 |  | 58.08967 |  | 65 | 10.1007/s10856-012-4716-1 |  | N | N | N | cell membrane integrity | 0.05
| 2008 | QDs | I |  |  |  |  | 6 |  |  |  |  | Caco­2 |  | H | Human | Colon | Epithelial | A | L | 24 |  | MTT | tetrazolium salt |  | 103.432846 |  | 66 | 10.1186/1477-3155-6-11 |  | N | N | N | cell metabolic activity | 0.84
| 2008 | QDs | I |  |  |  |  | 6 |  |  |  |  | Caco­2 |  | H | Human | Colon | Epithelial | A | L | 24 |  | MTT | tetrazolium salt |  | 90.697075 |  | 66 | 10.1186/1477-3155-6-11 |  | N | N | N | cell metabolic activity | 4.2
| 2008 | QDs | I |  |  |  |  | 6 |  |  |  |  | Caco­2 |  | H | Human | Colon | Epithelial | A | L | 24 |  | MTT | tetrazolium salt |  | 87.85603 |  | 66 | 10.1186/1477-3155-6-11 |  | N | N | N | cell metabolic activity | 21
| 2008 | QDs | I |  |  |  |  | 6 |  |  |  |  | Caco­2 |  | H | Human | Colon | Epithelial | A | L | 24 |  | MTT | tetrazolium salt |  | 88.31259 |  | 66 | 10.1186/1477-3155-6-11 |  | N | N | N | cell metabolic activity | 105
| 2008 | QDs | I |  | SGF |  |  | 6 |  |  |  |  | Caco­2 |  | H | Human | Colon | Epithelial | A | L | 24 |  | MTT | tetrazolium salt |  | 70.73299 |  | 66 | 10.1186/1477-3155-6-11 |  | N | N | N | cell metabolic activity | 0.84
| 2008 | QDs | I |  | SGF |  |  | 6 |  |  |  |  | Caco­2 |  | H | Human | Colon | Epithelial | A | L | 24 |  | MTT | tetrazolium salt |  | 53.14136 |  | 66 | 10.1186/1477-3155-6-11 |  | N | N | N | cell metabolic activity | 4.2
| 2008 | QDs | I |  |  |  |  | 2.5 |  |  |  |  | Caco­2 |  | H | Human | Colon | Epithelial | A | L | 24 |  | MTT | tetrazolium salt |  | 85.078125 |  | 66 | 10.1186/1477-3155-6-11 |  | N | N | N | cell metabolic activity | 25
| 2008 | QDs | I |  |  |  |  | 2.5 |  |  |  |  | Caco­2 |  | H | Human | Colon | Epithelial | A | L | 24 |  | MTT | tetrazolium salt |  | 80.625 |  | 66 | 10.1186/1477-3155-6-11 |  | N | N | N | cell metabolic activity | 50
| 2008 | QDs | I |  |  |  |  | 2.5 |  |  |  |  | Caco­2 |  | H | Human | Colon | Epithelial | A | L | 24 |  | MTT | tetrazolium salt |  | 88.59375 |  | 66 | 10.1186/1477-3155-6-11 |  | N | N | N | cell metabolic activity | 100
| 2008 | QDs | I |  |  |  |  | 2.5 |  |  |  |  | Caco­2 |  | H | Human | Colon | Epithelial | A | L | 24 |  | MTT | tetrazolium salt |  | 28.828125 |  | 66 | 10.1186/1477-3155-6-11 |  | N | N | N | cell metabolic activity | 200
| 2008 | QDs | I |  | SGF |  |  | 2.5 |  |  |  |  | Caco­2 |  | H | Human | Colon | Epithelial | A | L | 24 |  | MTT | tetrazolium salt |  | 114.296875 |  | 66 | 10.1186/1477-3155-6-11 |  | N | N | N | cell metabolic activity | 12.5
| 2008 | QDs | I |  | SGF |  |  | 2.5 |  |  |  |  | Caco­2 |  | H | Human | Colon | Epithelial | A | L | 24 |  | MTT | tetrazolium salt |  | 105 |  | 66 | 10.1186/1477-3155-6-11 |  | N | N | N | cell metabolic activity | 25
| 2008 | QDs | I |  | SGF |  |  | 2.5 |  |  |  |  | Caco­2 |  | H | Human | Colon | Epithelial | A | L | 24 |  | MTT | tetrazolium salt |  | 76.015625 |  | 66 | 10.1186/1477-3155-6-11 |  | N | N | N | cell metabolic activity | 50
| 2008 | QDs | I |  |  |  |  | 1.5 |  |  |  |  | Caco­2 |  | H | Human | Colon | Epithelial | A | L | 24 |  | MTT | tetrazolium salt |  | 73.59375 |  | 66 | 10.1186/1477-3155-6-11 |  | N | N | N | cell metabolic activity | 25
| 2008 | QDs | I |  |  |  |  | 1.5 |  |  |  |  | Caco­2 |  | H | Human | Colon | Epithelial | A | L | 24 |  | MTT | tetrazolium salt |  | 32.109375 |  | 66 | 10.1186/1477-3155-6-11 |  | N | N | N | cell metabolic activity | 50
| 2008 | QDs | I |  |  |  |  | 1.5 |  |  |  |  | Caco­2 |  | H | Human | Colon | Epithelial | A | L | 24 |  | MTT | tetrazolium salt |  | 24.609375 |  | 66 | 10.1186/1477-3155-6-11 |  | N | N | N | cell metabolic activity | 100
| 2008 | QDs | I |  |  |  |  | 1.5 |  |  |  |  | Caco­2 |  | H | Human | Colon | Epithelial | A | L | 24 |  | MTT | tetrazolium salt |  | 5.859375 |  | 66 | 10.1186/1477-3155-6-11 |  | N | N | N | cell metabolic activity | 200
| 2008 | QDs | I |  | SGF |  |  | 1.5 |  |  |  |  | Caco­2 |  | H | Human | Colon | Epithelial | A | L | 24 |  | MTT | tetrazolium salt |  | 106.09375 |  | 66 | 10.1186/1477-3155-6-11 |  | N | N | N | cell metabolic activity | 12.5
| 2008 | QDs | I |  | SGF |  |  | 1.5 |  |  |  |  | Caco­2 |  | H | Human | Colon | Epithelial | A | L | 24 |  | MTT | tetrazolium salt |  | 88.59375 |  | 66 | 10.1186/1477-3155-6-11 |  | N | N | N | cell metabolic activity | 25
| 2008 | QDs | I |  | SGF |  |  | 1.5 |  |  |  |  | Caco­2 |  | H | Human | Colon | Epithelial | A | L | 24 |  | MTT | tetrazolium salt |  | 78.75 |  | 66 | 10.1186/1477-3155-6-11 |  | N | N | N | cell metabolic activity | 50
| 2008 | QDs | I |  |  |  |  | 1.4 |  |  |  |  | Caco­2 |  | H | Human | Colon | Epithelial | A | L | 24 |  | MTT | tetrazolium salt |  | 4.921875 |  | 66 | 10.1186/1477-3155-6-11 |  | N | N | N | cell metabolic activity | 25
| 2008 | QDs | I |  |  |  |  | 1.4 |  |  |  |  | Caco­2 |  | H | Human | Colon | Epithelial | A | L | 24 |  | MTT | tetrazolium salt |  | 4.921875 |  | 66 | 10.1186/1477-3155-6-11 |  | N | N | N | cell metabolic activity | 50
| 2008 | QDs | I |  |  |  |  | 1.4 |  |  |  |  | Caco­2 |  | H | Human | Colon | Epithelial | A | L | 24 |  | MTT | tetrazolium salt |  | 2.578125 |  | 66 | 10.1186/1477-3155-6-11 |  | N | N | N | cell metabolic activity | 100
| 2008 | QDs | I |  |  |  |  | 1.4 |  |  |  |  | Caco­2 |  | H | Human | Colon | Epithelial | A | L | 24 |  | MTT | tetrazolium salt |  | 3.984375 |  | 66 | 10.1186/1477-3155-6-11 |  | N | N | N | cell metabolic activity | 200
| 2008 | QDs | I |  | SGF |  |  | 1.4 |  |  |  |  | Caco­2 |  | H | Human | Colon | Epithelial | A | L | 24 |  | MTT | tetrazolium salt |  | 105.546875 |  | 66 | 10.1186/1477-3155-6-11 |  | N | N | N | cell metabolic activity | 12.5
| 2008 | QDs | I |  | SGF |  |  | 1.4 |  |  |  |  | Caco­2 |  | H | Human | Colon | Epithelial | A | L | 24 |  | MTT | tetrazolium salt |  | 67.265625 |  | 66 | 10.1186/1477-3155-6-11 |  | N | N | N | cell metabolic activity | 25
| 2008 | QDs | I |  | SGF |  |  | 1.4 |  |  |  |  | Caco­2 |  | H | Human | Colon | Epithelial | A | L | 24 |  | MTT | tetrazolium salt |  | 63.4375 |  | 66 | 10.1186/1477-3155-6-11 |  | N | N | N | cell metabolic activity | 50
| 2006 | QDs | I |  |  |  |  | 25 |  |  |  |  | SK­BR­3 |  | H | Human | Breast | Epithelial | A | L | 24 |  | Live/Dead | Calcein AM, Ethidium homodimer-1 |  | 98.2446232 |  | 67 | 10.1002/smll.200600218 |  | N | N | N | cell membrane integrity | 0.01
| 2006 | QDs | I |  |  |  |  | 25 |  |  |  |  | SK­BR­3 |  | H | Human | Breast | Epithelial | A | L | 24 |  | Live/Dead | Calcein AM, Ethidium homodimer-1 |  | 91.873743 |  | 67 | 10.1002/smll.200600218 |  | N | N | N | cell membrane integrity | 0.025
| 2006 | QDs | I |  |  |  |  | 25 |  |  |  |  | SK­BR­3 |  | H | Human | Breast | Epithelial | A | L | 24 |  | Live/Dead | Calcein AM, Ethidium homodimer-1 |  | 78.410955 |  | 67 | 10.1002/smll.200600218 |  | N | N | N | cell membrane integrity | 0.05
| 2006 | QDs | I |  |  |  |  | 25 |  |  |  |  | SK­BR­3 |  | H | Human | Breast | Epithelial | A | L | 24 |  | Live/Dead | Calcein AM, Ethidium homodimer-1 |  | 15.895096 |  | 67 | 10.1002/smll.200600218 |  | N | N | N | cell membrane integrity | 0.1
| 2006 | QDs | I |  |  |  |  | 25 |  |  |  |  | SK­BR­3 |  | H | Human | Breast | Epithelial | A | L | 24 |  | Live/Dead | Calcein AM, Ethidium homodimer-1 |  | 0.355095 |  | 67 | 10.1002/smll.200600218 |  | N | N | N | cell membrane integrity | 0.15
| 2006 | QDs | I |  | PEG |  |  | 30 |  |  |  |  | SK­BR­3 |  | H | Human | Breast | Epithelial | A | L | 24 |  | Live/Dead | Calcein AM, Ethidium homodimer-1 |  | 97.8887513 |  | 67 | 10.1002/smll.200600218 |  | N | N | N | cell membrane integrity | 0.01
| 2006 | QDs | I |  | PEG |  |  | 30 |  |  |  |  | SK­BR­3 |  | H | Human | Breast | Epithelial | A | L | 24 |  | Live/Dead | Calcein AM, Ethidium homodimer-1 |  | 95.4324617 |  | 67 | 10.1002/smll.200600218 |  | N | N | N | cell membrane integrity | 0.025
| 2006 | QDs | I |  | PEG |  |  | 30 |  |  |  |  | SK­BR­3 |  | H | Human | Breast | Epithelial | A | L | 24 |  | Live/Dead | Calcein AM, Ethidium homodimer-1 |  | 90.154727 |  | 67 | 10.1002/smll.200600218 |  | N | N | N | cell membrane integrity | 0.05
| 2006 | QDs | I |  | PEG |  |  | 30 |  |  |  |  | SK­BR­3 |  | H | Human | Breast | Epithelial | A | L | 24 |  | Live/Dead | Calcein AM, Ethidium homodimer-1 |  | 87.425344 |  | 67 | 10.1002/smll.200600218 |  | N | N | N | cell membrane integrity | 0.1
| 2006 | QDs | I |  | PEG |  |  | 30 |  |  |  |  | SK­BR­3 |  | H | Human | Breast | Epithelial | A | L | 24 |  | Live/Dead | Calcein AM, Ethidium homodimer-1 |  | 66.190624 |  | 67 | 10.1002/smll.200600218 |  | N | N | N | cell membrane integrity | 0.15
| 2006 | QDs | I |  | PEG |  |  | 37 |  |  |  |  | SK­BR­3 |  | H | Human | Breast | Epithelial | A | L | 24 |  | Live/Dead | Calcein AM, Ethidium homodimer-1 |  | 98.956367 |  | 67 | 10.1002/smll.200600218 |  | N | N | N | cell membrane integrity | 0.01
| 2006 | QDs | I |  | PEG |  |  | 37 |  |  |  |  | SK­BR­3 |  | H | Human | Breast | Epithelial | A | L | 24 |  | Live/Dead | Calcein AM, Ethidium homodimer-1 |  | 97.9251122 |  | 67 | 10.1002/smll.200600218 |  | N | N | N | cell membrane integrity | 0.025
| 2006 | QDs | I |  | PEG |  |  | 37 |  |  |  |  | SK­BR­3 |  | H | Human | Breast | Epithelial | A | L | 24 |  | Live/Dead | Calcein AM, Ethidium homodimer-1 |  | 94.4251895 |  | 67 | 10.1002/smll.200600218 |  | N | N | N | cell membrane integrity | 0.05
| 2006 | QDs | I |  | PEG |  |  | 37 |  |  |  |  | SK­BR­3 |  | H | Human | Breast | Epithelial | A | L | 24 |  | Live/Dead | Calcein AM, Ethidium homodimer-1 |  | 95.253752 |  | 67 | 10.1002/smll.200600218 |  | N | N | N | cell membrane integrity | 0.1
| 2006 | QDs | I |  | PEG |  |  | 37 |  |  |  |  | SK­BR­3 |  | H | Human | Breast | Epithelial | A | L | 24 |  | Live/Dead | Calcein AM, Ethidium homodimer-1 |  | 80.071175 |  | 67 | 10.1002/smll.200600218 |  | N | N | N | cell membrane integrity | 0.15
| 2012 | QDs | I |  | TGA-gelatine |  |  | 14.3 |  |  |  |  | PC12 |  | A | Rat | Adrenal gland | Irregular | A | L | 7 |  | ApoTox­Glo™ Triplex | Caspase-Glo® 3/7 Reagent |  | 95.846375 |  | 68 | 10.1186/1477-3155-10-4 |  | Y | N | N | protease activity | 0.001
| 2012 | QDs | I |  | TGA-gelatine |  |  | 14.3 |  |  |  |  | PC12 |  | A | Rat | Adrenal gland | Irregular | A | L | 12 |  | ApoTox­Glo™ Triplex | Caspase-Glo® 3/7 Reagent |  | 99.69652 |  | 68 | 10.1186/1477-3155-10-4 |  | Y | N | N | protease activity | 0.001
| 2012 | QDs | I |  | TGA-gelatine |  |  | 14.3 |  |  |  |  | PC12 |  | A | Rat | Adrenal gland | Irregular | A | L | 17 |  | ApoTox­Glo™ Triplex | Caspase-Glo® 3/7 Reagent |  | 98.71747 |  | 68 | 10.1186/1477-3155-10-4 |  | Y | N | N | protease activity | 0.001
| 2012 | QDs | I |  | TGA-gelatine |  |  | 14.3 |  |  |  |  | PC12 |  | A | Rat | Adrenal gland | Irregular | A | L | 10 |  | MTT | tetrazolium salt |  | 95.61753 |  | 68 | 10.1186/1477-3155-10-4 |  | Y | N | N | cell metabolic activity | 0.001
| 2012 | QDs | I |  | TGA-gelatine |  |  | 14.3 |  |  |  |  | PC12 |  | A | Rat | Adrenal gland | Irregular | A | L | 16 |  | MTT | tetrazolium salt |  | 98.40637 |  | 68 | 10.1186/1477-3155-10-4 |  | Y | N | N | cell metabolic activity | 0.001
| 2012 | QDs | I |  | TGA |  |  | 11.7 |  |  |  |  | PC12 |  | A | Rat | Adrenal gland | Irregular | A | L | 7 |  | ApoTox­Glo™ Triplex | Caspase-Glo® 3/7 Reagent |  | 61.011944 |  | 68 | 10.1186/1477-3155-10-4 |  | Y | N | N | protease activity | 0.001
| 2012 | QDs | I |  | TGA |  |  | 11.7 |  |  |  |  | PC12 |  | A | Rat | Adrenal gland | Irregular | A | L | 12 |  | ApoTox­Glo™ Triplex | Caspase-Glo® 3/7 Reagent |  | 55.09712 |  | 68 | 10.1186/1477-3155-10-4 |  | Y | N | N | protease activity | 0.001
| 2012 | QDs | I |  | TGA |  |  | 11.7 |  |  |  |  | PC12 |  | A | Rat | Adrenal gland | Irregular | A | L | 17 |  | ApoTox­Glo™ Triplex | Caspase-Glo® 3/7 Reagent |  | 26.817928 |  | 68 | 10.1186/1477-3155-10-4 |  | Y | N | N | protease activity | 0.001
| 2012 | QDs | I |  | TGA |  |  | 11.7 |  |  |  |  | PC12 |  | A | Rat | Adrenal gland | Irregular | A | L | 10 |  | MTT | tetrazolium salt |  | 75.69721 |  | 68 | 10.1186/1477-3155-10-4 |  | Y | N | N | cell metabolic activity | 0.001
| 2012 | QDs | I |  | TGA |  |  | 11.7 |  |  |  |  | PC12 |  | A | Rat | Adrenal gland | Irregular | A | L | 16 |  | MTT | tetrazolium salt |  | 49.003983 |  | 68 | 10.1186/1477-3155-10-4 |  | Y | N | N | cell metabolic activity | 0.001
| 2012 | QDs | I |  | TGA-gelatine |  |  | 5.3 |  |  |  |  | PC12 |  | A | Rat | Adrenal gland | Irregular | A | L | 7 |  | ApoTox­Glo™ Triplex | Caspase-Glo® 3/7 Reagent |  | 64.64042 |  | 68 | 10.1186/1477-3155-10-4 |  | Y | N | N | protease activity | 0.001
| 2012 | QDs | I |  | TGA-gelatine |  |  | 5.3 |  |  |  |  | PC12 |  | A | Rat | Adrenal gland | Irregular | A | L | 12 |  | ApoTox­Glo™ Triplex | Caspase-Glo® 3/7 Reagent |  | 88.168106 |  | 68 | 10.1186/1477-3155-10-4 |  | Y | N | N | protease activity | 0.001
| 2012 | QDs | I |  | TGA-gelatine |  |  | 5.3 |  |  |  |  | PC12 |  | A | Rat | Adrenal gland | Irregular | A | L | 17 |  | ApoTox­Glo™ Triplex | Caspase-Glo® 3/7 Reagent |  | 53.360455 |  | 68 | 10.1186/1477-3155-10-4 |  | Y | N | N | protease activity | 0.001
| 2012 | QDs | I |  | TGA-gelatine |  |  | 5.3 |  |  |  |  | PC12 |  | A | Rat | Adrenal gland | Irregular | A | L | 10 |  | MTT | tetrazolium salt |  | 88.44621 |  | 68 | 10.1186/1477-3155-10-4 |  | Y | N | N | cell metabolic activity | 0.001
| 2012 | QDs | I |  | TGA-gelatine |  |  | 5.3 |  |  |  |  | PC12 |  | A | Rat | Adrenal gland | Irregular | A | L | 16 |  | MTT | tetrazolium salt |  | 91.63347 |  | 68 | 10.1186/1477-3155-10-4 |  | Y | N | N | cell metabolic activity | 0.001
| 2012 | QDs | I |  | TGA |  |  | 3.6 |  |  |  |  | PC12 |  | A | Rat | Adrenal gland | Irregular | A | L | 7 |  | ApoTox­Glo™ Triplex | Caspase-Glo® 3/7 Reagent |  | 54.281517 |  | 68 | 10.1186/1477-3155-10-4 |  | Y | N | N | protease activity | 0.001
| 2012 | QDs | I |  | TGA |  |  | 3.6 |  |  |  |  | PC12 |  | A | Rat | Adrenal gland | Irregular | A | L | 12 |  | ApoTox­Glo™ Triplex | Caspase-Glo® 3/7 Reagent |  | 29.97576 |  | 68 | 10.1186/1477-3155-10-4 |  | Y | N | N | protease activity | 0.001
| 2012 | QDs | I |  | TGA |  |  | 3.6 |  |  |  |  | PC12 |  | A | Rat | Adrenal gland | Irregular | A | L | 17 |  | ApoTox­Glo™ Triplex | Caspase-Glo® 3/7 Reagent |  | 20.941936 |  | 68 | 10.1186/1477-3155-10-4 |  | Y | N | N | protease activity | 0.001
| 2012 | QDs | I |  | TGA |  |  | 3.6 |  |  |  |  | PC12 |  | A | Rat | Adrenal gland | Irregular | A | L | 10 |  | MTT | tetrazolium salt |  | 63.346615 |  | 68 | 10.1186/1477-3155-10-4 |  | Y | N | N | cell metabolic activity | 0.001
| 2012 | QDs | I |  | TGA |  |  | 3.6 |  |  |  |  | PC12 |  | A | Rat | Adrenal gland | Irregular | A | L | 16 |  | MTT | tetrazolium salt |  | 41.83267 |  | 68 | 10.1186/1477-3155-10-4 |  | Y | N | N | cell metabolic activity | 0.001
| 2012 | SiO2 | I |  |  |  |  | 14 |  |  |  |  | RAW 264.7 |  | A | Mouse | Blood | Monocyte/Macrophage | A | L | 24 |  | WST­1 | tetrazolium salt |  | 111.00218 |  | 69 | 10.1016/j.tiv.2011.12.006 |  | Y | N | Y | cell metabolic activity | 0.0006542024
| 2012 | SiO2 | I |  |  |  |  | 14 |  |  |  |  | RAW 264.7 |  | A | Mouse | Blood | Monocyte/Macrophage | A | L | 24 |  | WST­1 | tetrazolium salt |  | 127.95955 |  | 69 | 10.1016/j.tiv.2011.12.006 |  | Y | N | Y | cell metabolic activity | 0.003271012
| 2012 | SiO2 | I |  |  |  |  | 14 |  |  |  |  | RAW 264.7 |  | A | Mouse | Blood | Monocyte/Macrophage | A | L | 24 |  | WST­1 | tetrazolium salt |  | 107.182915 |  | 69 | 10.1016/j.tiv.2011.12.006 |  | Y | N | Y | cell metabolic activity | 0.006542024
| 2012 | SiO2 | I |  |  |  |  | 14 |  |  |  |  | RAW 264.7 |  | A | Mouse | Blood | Monocyte/Macrophage | A | L | 24 |  | WST­1 | tetrazolium salt |  | 75.0876 |  | 69 | 10.1016/j.tiv.2011.12.006 |  | Y | N | Y | cell metabolic activity | 0.02616809
| 2012 | SiO2 | I |  |  |  |  | 14 |  |  |  |  | RAW 264.7 |  | A | Mouse | Blood | Monocyte/Macrophage | A | L | 24 |  | WST­1 | tetrazolium salt |  | 64.68624 |  | 69 | 10.1016/j.tiv.2011.12.006 |  | Y | N | Y | cell metabolic activity | 0.05233619
| 2012 | SiO2 | I |  |  |  |  | 14 |  |  |  |  | RAW 264.7 |  | A | Mouse | Blood | Monocyte/Macrophage | A | L | 24 |  | LDH | LDH activity assay kit |  | 20.221264 |  | 69 | 10.1016/j.tiv.2011.12.006 |  | Y | N | Y | LDH leakage | 0.0006542024
| 2012 | SiO2 | I |  |  |  |  | 14 |  |  |  |  | RAW 264.7 |  | A | Mouse | Blood | Monocyte/Macrophage | A | L | 24 |  | LDH | LDH activity assay kit |  | 22.880486 |  | 69 | 10.1016/j.tiv.2011.12.006 |  | Y | N | Y | LDH leakage | 0.003271012
| 2012 | SiO2 | I |  |  |  |  | 14 |  |  |  |  | RAW 264.7 |  | A | Mouse | Blood | Monocyte/Macrophage | A | L | 24 |  | LDH | LDH activity assay kit |  | 33.116215 |  | 69 | 10.1016/j.tiv.2011.12.006 |  | Y | N | Y | LDH leakage | 0.006542024
| 2012 | SiO2 | I |  |  |  |  | 14 |  |  |  |  | RAW 264.7 |  | A | Mouse | Blood | Monocyte/Macrophage | A | L | 24 |  | LDH | LDH activity assay kit |  | 40.700413 |  | 69 | 10.1016/j.tiv.2011.12.006 |  | Y | N | Y | LDH leakage | 0.02616809
| 2012 | SiO2 | I |  |  |  |  | 14 |  |  |  |  | RAW 264.7 |  | A | Mouse | Blood | Monocyte/Macrophage | A | L | 24 |  | LDH | LDH activity assay kit |  | 41.845173 |  | 69 | 10.1016/j.tiv.2011.12.006 |  | Y | N | Y | LDH leakage | 0.05233619
| 2013 | SiO2 | I |  |  |  |  | 96 |  |  |  |  | Caco­2 |  | H | Human | Colon | Epithelial | A | L | 24 |  | Live/Dead | Sytox Red |  | 100 |  | 70 | 10.1021/tx400231u |  | N | Y | Y | cell membrane integrity | 5.410673e-05
| 2013 | SiO2 | I |  |  |  |  | 96 |  |  |  |  | Caco­2 |  | H | Human | Colon | Epithelial | A | L | 24 |  | Live/Dead | Annexin V |  | 100 |  | 70 | 10.1021/tx400231u |  | N | Y | Y | cell membrane integrity | 5.410673e-05
| 2013 | SiO2 | I |  |  |  |  | 96 |  |  |  |  | Caco­2 |  | H | Human | Colon | Epithelial | A | L | 24 |  | LDH | LDH activity assay kit |  | 105.3684 |  | 70 | 10.1021/tx400231u |  | N | Y | Y | LDH leakage | 5.410673e-05
| 2013 | SiO2 | I |  |  |  |  | 96 |  |  |  |  | Caco­2 |  | H | Human | Colon | Epithelial | A | L | 24 |  | MTT | LDH activity assay kit |  | 106.995285 |  | 70 | 10.1021/tx400231u |  | N | Y | Y | cell metabolic activity | 5.410673e-05
| 2013 | SiO2 | I |  | Digestive enzymes |  |  | 96 |  |  |  |  | Caco­2 |  | H | Human | Colon | Epithelial | A | L | 24 |  | Live/Dead | Sytox Red |  | 100.50429 |  | 70 | 10.1021/tx400231u |  | N | Y | Y | cell membrane integrity | 5.410673e-05
| 2013 | SiO2 | I |  | Digestive enzymes |  |  | 96 |  |  |  |  | Caco­2 |  | H | Human | Colon | Epithelial | A | L | 24 |  | Live/Dead | Annexin V |  | 100 |  | 70 | 10.1021/tx400231u |  | N | Y | Y | cell membrane integrity | 5.410673e-05
| 2013 | SiO2 | I |  | Digestive enzymes |  |  | 96 |  |  |  |  | Caco­2 |  | H | Human | Colon | Epithelial | A | L | 24 |  | MTT | tetrazolium salt |  | 96.585365 |  | 70 | 10.1021/tx400231u |  | N | Y | Y | cell metabolic activity | 5.410673e-05
| 2013 | SiO2 | I |  |  |  |  | 598.2 |  |  |  |  | primary tissue Macrophage |  | H | Human | lung | Macrophage | A | P | 24 |  | Vialight | luciferase |  | 68.14815 |  | 71 | 10.1021/nn304439f |  | N | Y | N | ATP content | 1.677208e-06
| 2013 | SiO2 | I |  |  |  |  | 598.2 |  |  |  |  | primary tissue Macrophage |  | H | Human | lung | Macrophage | A | P | 24 |  | Vialight | luciferase |  | 115.55556 |  | 71 | 10.1021/nn304439f |  | N | Y | N | ATP content | 4.193021e-07
| 2013 | SiO2 | I |  |  |  |  | 598.2 |  |  |  |  | primary alveolar Macrophage |  | H | Human | lung | Macrophage | A | P | 24 |  | Vialight | luciferase |  | 69.92593 |  | 71 | 10.1021/nn304439f |  | N | Y | N | ATP content | 1.677208e-06
| 2013 | SiO2 | I |  |  |  |  | 598.2 |  |  |  |  | primary alveolar Macrophage |  | H | Human | lung | Macrophage | A | P | 24 |  | Vialight | luciferase |  | 87.703705 |  | 71 | 10.1021/nn304439f |  | N | Y | N | ATP content | 4.193021e-07
| 2013 | SiO2 | I |  |  |  |  | 598.2 |  |  |  |  | primary alveolar Epithelial cells |  | H | Human | lung | Epithelial | A | P | 24 |  | Vialight | luciferase |  | 82.025314 |  | 71 | 10.1021/nn304439f |  | N | Y | N | ATP content | 2.795347e-06
| 2013 | SiO2 | I |  |  |  |  | 598.2 |  |  |  |  | RAW 264.7 |  | A | Mouse | Blood | Monocyte/Macrophage | A | L | 24 |  | Vialight | luciferase |  | 44.397907 |  | 71 | 10.1021/nn304439f |  | N | Y | N | ATP content | 1.677208e-06
| 2013 | SiO2 | I |  |  |  |  | 598.2 |  |  |  |  | RAW 264.7 |  | A | Mouse | Blood | Monocyte/Macrophage | A | L | 24 |  | Vialight | luciferase |  | 62.827225 |  | 71 | 10.1021/nn304439f |  | N | Y | N | ATP content | 4.193021e-07
| 2013 | SiO2 | I |  |  |  |  | 598.2 |  |  |  |  | A549 |  | H | Human | Lung | Epithelial | A | L | 24 |  | Vialight | luciferase |  | 104.242424 |  | 71 | 10.1021/nn304439f |  | N | Y | N | ATP content | 1.677208e-06
| 2013 | SiO2 | I |  |  |  |  | 598.2 |  |  |  |  | A549 |  | H | Human | Lung | Epithelial | A | L | 24 |  | Vialight | luciferase |  | 121.21212 |  | 71 | 10.1021/nn304439f |  | N | Y | N | ATP content | 4.193021e-07
| 2013 | SiO2 | I |  |  |  |  | 240 |  |  |  |  | primary tissue Macrophage |  | H | Human | lung | Macrophage | A | P | 24 |  | Vialight | luciferase |  | 108.44444 |  | 71 | 10.1021/nn304439f |  | N | Y | N | ATP content | 2.597123e-05
| 2013 | SiO2 | I |  |  |  |  | 240 |  |  |  |  | primary tissue Macrophage |  | H | Human | lung | Macrophage | A | P | 24 |  | Vialight | luciferase |  | 142.22223 |  | 71 | 10.1021/nn304439f |  | N | Y | N | ATP content | 6.492807e-06
| 2013 | SiO2 | I |  |  |  |  | 240 |  |  |  |  | primary alveolar Macrophage |  | H | Human | lung | Macrophage | A | P | 24 |  | Vialight | luciferase |  | 87.111115 |  | 71 | 10.1021/nn304439f |  | N | Y | N | ATP content | 2.597123e-05
| 2013 | SiO2 | I |  |  |  |  | 240 |  |  |  |  | primary alveolar Macrophage |  | H | Human | lung | Macrophage | A | P | 24 |  | Vialight | luciferase |  | 104.888885 |  | 71 | 10.1021/nn304439f |  | N | Y | N | ATP content | 6.492807e-06
| 2013 | SiO2 | I |  |  |  |  | 240 |  |  |  |  | primary alveolar Epithelial cells |  | H | Human | lung | Epithelial | A | P | 24 |  | Vialight | luciferase |  | 87.08861 |  | 71 | 10.1021/nn304439f |  | N | Y | N | ATP content | 4.328538e-05
| 2013 | SiO2 | I |  |  |  |  | 240 |  |  |  |  | RAW 264.7 |  | A | Mouse | Blood | Monocyte/Macrophage | A | L | 24 |  | Vialight | luciferase |  | 76.23037 |  | 71 | 10.1021/nn304439f |  | N | Y | N | ATP content | 2.597123e-05
| 2013 | SiO2 | I |  |  |  |  | 240 |  |  |  |  | A549 |  | H | Human | Lung | Epithelial | A | L | 24 |  | Vialight | luciferase |  | 113.93939 |  | 71 | 10.1021/nn304439f |  | N | Y | N | ATP content | 2.597123e-05
| 2013 | SiO2 | I |  |  |  |  | 240 |  |  |  |  | A549 |  | H | Human | Lung | Epithelial | A | L | 24 |  | Vialight | luciferase |  | 112.323235 |  | 71 | 10.1021/nn304439f |  | N | Y | N | ATP content | 6.492807e-06
| 2013 | SiO2 | I |  |  |  |  | 369 |  |  |  |  | primary tissue Macrophage |  | H | Human | lung | Macrophage | A | P | 24 |  | Vialight | luciferase |  | 3.5555556 |  | 71 | 10.1021/nn304439f |  | N | Y | N | ATP content | 7.145738e-06
| 2013 | SiO2 | I |  |  |  |  | 369 |  |  |  |  | primary tissue Macrophage |  | H | Human | lung | Macrophage | A | P | 24 |  | Vialight | luciferase |  | 121.77778 |  | 71 | 10.1021/nn304439f |  | N | Y | N | ATP content | 1.786435e-06
| 2013 | SiO2 | I |  |  |  |  | 369 |  |  |  |  | primary alveolar Macrophage |  | H | Human | lung | Macrophage | A | P | 24 |  | Vialight | luciferase |  | 34.666668 |  | 71 | 10.1021/nn304439f |  | N | Y | N | ATP content | 7.145738e-06
| 2013 | SiO2 | I |  |  |  |  | 369 |  |  |  |  | primary alveolar Macrophage |  | H | Human | lung | Macrophage | A | P | 24 |  | Vialight | luciferase |  | 95.111115 |  | 71 | 10.1021/nn304439f |  | N | Y | N | ATP content | 1.786435e-06
| 2013 | SiO2 | I |  |  |  |  | 369 |  |  |  |  | primary alveolar epithelial cells |  | H | Human | lung | Epithelial | A | P | 24 |  | Vialight | luciferase |  | 87.08861 |  | 71 | 10.1021/nn304439f |  | N | Y | N | ATP content | 1.190956e-05
| 2013 | SiO2 | I |  |  |  |  | 369 |  |  |  |  | RAW 264.7 |  | A | Mouse | Blood | Monocyte/Macrophage | A | L | 24 |  | Vialight | luciferase |  | 77.90576 |  | 71 | 10.1021/nn304439f |  | N | Y | N | ATP content | 1.786435e-06
| 2013 | SiO2 | I |  |  |  |  | 369 |  |  |  |  | RAW 264.7 |  | A | Mouse | Blood | Monocyte/Macrophage | A | L | 24 |  | Vialight | luciferase |  | 32.67016 |  | 71 | 10.1021/nn304439f |  | N | Y | N | ATP content | 7.145738e-06
| 2013 | SiO2 | I |  |  |  |  | 369 |  |  |  |  | RAW 264.7 |  | A | Mouse | Blood | Monocyte/Macrophage | A | L | 24 |  | Vialight | luciferase |  | 59.47644 |  | 71 | 10.1021/nn304439f |  | N | Y | N | ATP content | 1.786435e-06
| 2013 | SiO2 | I |  |  |  |  | 369 |  |  |  |  | A549 |  | H | Human | Lung | Epithelial | A | L | 24 |  | Vialight | luciferase |  | 96.969696 |  | 71 | 10.1021/nn304439f |  | N | Y | N | ATP content | 7.145738e-06
| 2013 | SiO2 | I |  |  |  |  | 369 |  |  |  |  | A549 |  | H | Human | Lung | Epithelial | A | L | 24 |  | Vialight | luciferase |  | 123.63636 |  | 71 | 10.1021/nn304439f |  | N | Y | N | ATP content | 1.786435e-06
| 2008 | SiO2 | I |  |  |  |  | 29.5 |  |  |  |  | Caco­2 |  | H | Human | Colon | Epithelial | A | L | 4 |  | Vialight | luciferase |  | 103.35135 |  | 72 | 10.1080/17435390802513204 |  | Y | Y | Y | ATP content | 0.000885712
| 2008 | SiO2 | I |  |  |  |  | 29.5 |  |  |  |  | Caco­2 |  | H | Human | Colon | Epithelial | A | L | 4 |  | Vialight | luciferase |  | 103.35135 |  | 72 | 10.1080/17435390802513204 |  | Y | Y | Y | ATP content | 0.001817864
| 2008 | SiO2 | I |  |  |  |  | 29.5 |  |  |  |  | Caco­2 |  | H | Human | Colon | Epithelial | A | L | 4 |  | Vialight | luciferase |  | 104 |  | 72 | 10.1080/17435390802513204 |  | Y | Y | Y | ATP content | 0.003620872
| 2008 | SiO2 | I |  |  |  |  | 29.5 |  |  |  |  | Caco­2 |  | H | Human | Colon | Epithelial | A | L | 4 |  | Vialight | luciferase |  | 100.54054 |  | 72 | 10.1080/17435390802513204 |  | Y | Y | Y | ATP content | 0.007295459
| 2008 | SiO2 | I |  |  |  |  | 29.5 |  |  |  |  | Caco­2 |  | H | Human | Colon | Epithelial | A | L | 4 |  | Vialight | luciferase |  | 88.64865 |  | 72 | 10.1080/17435390802513204 |  | Y | Y | Y | ATP content | 0.0145313
| 2008 | SiO2 | I |  |  |  |  | 29.5 |  |  |  |  | Caco­2 |  | H | Human | Colon | Epithelial | A | L | 4 |  | Vialight | luciferase |  | 39.783783 |  | 72 | 10.1080/17435390802513204 |  | Y | Y | Y | ATP content | 0.02894386
| 2008 | SiO2 | I |  |  |  |  | 29.5 |  |  |  |  | Caco­2 |  | H | Human | Colon | Epithelial | A | L | 4 |  | Vialight | luciferase |  | 16.864864 |  | 72 | 10.1080/17435390802513204 |  | Y | Y | Y | ATP content | 0.05831708
| 2008 | SiO2 | I |  |  |  |  | 29.5 |  |  |  |  | Caco­2 |  | H | Human | Colon | Epithelial | A | L | 4 |  | Vialight | luciferase |  | 12.972973 |  | 72 | 10.1080/17435390802513204 |  | Y | Y | Y | ATP content | 0.1161576
| 2008 | SiO2 | I |  |  |  |  | 29.5 |  |  |  |  | Caco­2 |  | H | Human | Colon | Epithelial | A | L | 4 |  | Vialight | luciferase |  | 15.351352 |  | 72 | 10.1080/17435390802513204 |  | Y | Y | Y | ATP content | 0.2330821
| 2012 | SiO2 | I |  |  |  |  | 13 |  |  |  |  | RAW 264.7 |  | A | Mouse | Blood | Monocyte/Macrophage | A | L | 24 |  | CellTiter­Blue | Alamar blue |  | 107.19556 |  | 73 | 10.5402/2012/454072 |  | Y | Y | Y | cell metabolic activity | 0.544722
| 2012 | SiO2 | I |  |  |  |  | 13 |  |  |  |  | RAW 264.7 |  | A | Mouse | Blood | Monocyte/Macrophage | A | L | 24 |  | CellTiter­Blue | Alamar blue |  | 100.594604 |  | 73 | 10.5402/2012/454072 |  | Y | Y | Y | cell metabolic activity | 5.44722
| 2012 | SiO2 | I |  |  |  |  | 13 |  |  |  |  | RAW 264.7 |  | A | Mouse | Blood | Monocyte/Macrophage | A | L | 24 |  | CellTiter­Blue | Alamar blue |  | 69.8427 |  | 73 | 10.5402/2012/454072 |  | Y | Y | Y | cell metabolic activity | 54.4722
| 2012 | SiO2 | I |  |  |  |  | 13 |  |  |  |  | RAW 264.7 |  | A | Mouse | Blood | Monocyte/Macrophage | A | L | 24 |  | CellTiter­Blue | Alamar blue |  | 22.485416 |  | 73 | 10.5402/2012/454072 |  | Y | Y | Y | cell metabolic activity | 544.722
| 2012 | SiO2 | I |  |  |  |  | 13 |  |  |  |  | RAW 264.7 |  | A | Mouse | Blood | Monocyte/Macrophage | A | L | 24 |  | XTT | tetrazolium salt |  | 123.07841 |  | 73 | 10.5402/2012/454072 |  | Y | Y | Y | cell metabolic activity | 0.544722
| 2012 | SiO2 | I |  |  |  |  | 13 |  |  |  |  | RAW 264.7 |  | A | Mouse | Blood | Monocyte/Macrophage | A | L | 24 |  | XTT | tetrazolium salt |  | 114.21652 |  | 73 | 10.5402/2012/454072 |  | Y | Y | Y | cell metabolic activity | 5.44722
| 2012 | SiO2 | I |  |  |  |  | 13 |  |  |  |  | RAW 264.7 |  | A | Mouse | Blood | Monocyte/Macrophage | A | L | 24 |  | XTT | tetrazolium salt |  | 82.70829 |  | 73 | 10.5402/2012/454072 |  | Y | Y | Y | cell metabolic activity | 54.4722
| 2012 | SiO2 | I |  |  |  |  | 13 |  |  |  |  | RAW 264.7 |  | A | Mouse | Blood | Monocyte/Macrophage | A | L | 24 |  | XTT | tetrazolium salt |  | 24.78658 |  | 73 | 10.5402/2012/454072 |  | Y | Y | Y | cell metabolic activity | 544.722
| 2012 | SiO2 | I |  |  |  |  | 13 |  |  |  |  | RAW 264.7 |  | A | Mouse | Blood | Monocyte/Macrophage | A | L | 24 |  | LDH | LDH activity assay kit |  | 3.1170294 |  | 73 | 10.5402/2012/454072 |  | Y | Y | Y | LDH leakage | 0.544722
| 2012 | SiO2 | I |  |  |  |  | 13 |  |  |  |  | RAW 264.7 |  | A | Mouse | Blood | Monocyte/Macrophage | A | L | 24 |  | LDH | LDH activity assay kit |  | 5.5710664 |  | 73 | 10.5402/2012/454072 |  | Y | Y | Y | LDH leakage | 5.44722
| 2012 | SiO2 | I |  |  |  |  | 13 |  |  |  |  | RAW 264.7 |  | A | Mouse | Blood | Monocyte/Macrophage | A | L | 24 |  | LDH | LDH activity assay kit |  | 22.366335 |  | 73 | 10.5402/2012/454072 |  | Y | Y | Y | LDH leakage | 54.4722
| 2012 | SiO2 | I |  |  |  |  | 13 |  |  |  |  | RAW 264.7 |  | A | Mouse | Blood | Monocyte/Macrophage | A | L | 24 |  | LDH | LDH activity assay kit |  | 70.10661 |  | 73 | 10.5402/2012/454072 |  | Y | Y | Y | LDH leakage | 544.722
| 2012 | SiO2 | I |  |  |  |  | 13 |  |  |  |  | RAW 264.7 |  | A | Mouse | Blood | Monocyte/Macrophage | A | L | 24 |  | Live/Dead | Propidium iodide |  | 95.226295 |  | 73 | 10.5402/2012/454072 |  | Y | Y | Y | cell membrane integrity | 0.544722
| 2012 | SiO2 | I |  |  |  |  | 13 |  |  |  |  | RAW 264.7 |  | A | Mouse | Blood | Monocyte/Macrophage | A | L | 24 |  | Live/Dead | Propidium iodide |  | 85.60647 |  | 73 | 10.5402/2012/454072 |  | Y | Y | Y | cell membrane integrity | 5.44722
| 2012 | SiO2 | I |  |  |  |  | 13 |  |  |  |  | RAW 264.7 |  | A | Mouse | Blood | Monocyte/Macrophage | A | L | 24 |  | Live/Dead | Propidium iodide |  | 69.19419 |  | 73 | 10.5402/2012/454072 |  | Y | Y | Y | cell membrane integrity | 54.4722
| 2012 | SiO2 | I |  |  |  |  | 13 |  |  |  |  | RAW 264.7 |  | A | Mouse | Blood | Monocyte/Macrophage | A | L | 24 |  | Live/Dead | Propidium iodide |  | 9.763044 |  | 73 | 10.5402/2012/454072 |  | Y | Y | Y | cell membrane integrity | 544.722
| 2012 | SiO2 | I |  |  |  |  | 13 |  |  |  |  | RAW 264.7 |  | A | Mouse | Blood | Monocyte/Macrophage | A | L | 24 |  | Live/Dead | calcein AM |  | 93.752266 |  | 73 | 10.5402/2012/454072 |  | Y | Y | Y | cell membrane integrity | 0.544722
| 2012 | SiO2 | I |  |  |  |  | 13 |  |  |  |  | RAW 264.7 |  | A | Mouse | Blood | Monocyte/Macrophage | A | L | 24 |  | Live/Dead | calcein AM |  | 91.6796 |  | 73 | 10.5402/2012/454072 |  | Y | Y | Y | cell membrane integrity | 5.44722
| 2012 | SiO2 | I |  |  |  |  | 13 |  |  |  |  | RAW 264.7 |  | A | Mouse | Blood | Monocyte/Macrophage | A | L | 24 |  | Live/Dead | calcein AM |  | 71.492134 |  | 73 | 10.5402/2012/454072 |  | Y | Y | Y | cell membrane integrity | 54.4722
| 2012 | SiO2 | I |  |  |  |  | 13 |  |  |  |  | RAW 264.7 |  | A | Mouse | Blood | Monocyte/Macrophage | A | L | 24 |  | Live/Dead | calcein AM |  | 45.270145 |  | 73 | 10.5402/2012/454072 |  | Y | Y | Y | cell membrane integrity | 544.722
| 2014 | SiO2 | I |  |  |  |  | 25 |  |  |  |  | HUVEC |  | H | Human | Umbilical cord | Endothelial | E | P | 48 |  | Alamar blue | Alamar blue |  | 108.29269 |  | 74 | 10.1007/s11051-013-2229-6 |  | N | Y | N | cell metabolic activity | 2.5e-06
| 2014 | SiO2 | I |  |  |  |  | 25 |  |  |  |  | HUVEC |  | H | Human | Umbilical cord | Endothelial | E | P | 48 |  | Alamar blue | Alamar blue |  | 103.414635 |  | 74 | 10.1007/s11051-013-2229-6 |  | N | Y | N | cell metabolic activity | 2.5e-05
| 2014 | SiO2 | I |  |  |  |  | 25 |  |  |  |  | HUVEC |  | H | Human | Umbilical cord | Endothelial | E | P | 48 |  | Alamar blue | Alamar blue |  | 109.268295 |  | 74 | 10.1007/s11051-013-2229-6 |  | N | Y | N | cell metabolic activity | 0.00025
| 2014 | SiO2 | I |  |  |  |  | 25 |  |  |  |  | HUVEC |  | H | Human | Umbilical cord | Endothelial | E | P | 48 |  | Alamar blue | Alamar blue |  | 107.31707 |  | 74 | 10.1007/s11051-013-2229-6 |  | N | Y | N | cell metabolic activity | 0.0025
| 2014 | SiO2 | I |  |  |  |  | 25 |  |  |  |  | HUVEC |  | H | Human | Umbilical cord | Endothelial | E | P | 96 |  | Alamar blue | Alamar blue |  | 104.51613 |  | 74 | 10.1007/s11051-013-2229-6 |  | N | Y | N | cell metabolic activity | 2.5e-06
| 2014 | SiO2 | I |  |  |  |  | 25 |  |  |  |  | HUVEC |  | H | Human | Umbilical cord | Endothelial | E | P | 96 |  | Alamar blue | Alamar blue |  | 112.90323 |  | 74 | 10.1007/s11051-013-2229-6 |  | N | Y | N | cell metabolic activity | 2.5e-05
| 2014 | SiO2 | I |  |  |  |  | 25 |  |  |  |  | HUVEC |  | H | Human | Umbilical cord | Endothelial | E | P | 96 |  | Alamar blue | Alamar blue |  | 112.90323 |  | 74 | 10.1007/s11051-013-2229-6 |  | N | Y | N | cell metabolic activity | 0.00025
| 2014 | SiO2 | I |  |  |  |  | 25 |  |  |  |  | HUVEC |  | H | Human | Umbilical cord | Endothelial | E | P | 96 |  | Alamar blue | Alamar blue |  | 105.80645 |  | 74 | 10.1007/s11051-013-2229-6 |  | N | Y | N | cell metabolic activity | 0.0025
| 2014 | SiO2 | I |  |  |  |  | 25 |  |  |  |  | HUVEC |  | H | Human | Umbilical cord | Endothelial | E | P | 96 |  | LDH | LDH activity assay kit |  | 98.4127197 |  | 74 | 10.1007/s11051-013-2229-6 |  | N | Y | N | LDH leakage | 0.0025
| 2014 | SiO2 | I |  |  |  |  | 60 |  |  |  |  | HUVEC |  | H | Human | Umbilical cord | Endothelial | E | P | 48 |  | Alamar blue | Alamar blue |  | 108.29269 |  | 74 | 10.1007/s11051-013-2229-6 |  | N | Y | N | cell metabolic activity | 2.5e-06
| 2014 | SiO2 | I |  |  |  |  | 60 |  |  |  |  | HUVEC |  | H | Human | Umbilical cord | Endothelial | E | P | 48 |  | Alamar blue | Alamar blue |  | 110.243904 |  | 74 | 10.1007/s11051-013-2229-6 |  | N | Y | N | cell metabolic activity | 2.5e-05
| 2014 | SiO2 | I |  |  |  |  | 60 |  |  |  |  | HUVEC |  | H | Human | Umbilical cord | Endothelial | E | P | 48 |  | Alamar blue | Alamar blue |  | 105.36585 |  | 74 | 10.1007/s11051-013-2229-6 |  | N | Y | N | cell metabolic activity | 0.00025
| 2014 | SiO2 | I |  |  |  |  | 60 |  |  |  |  | HUVEC |  | H | Human | Umbilical cord | Endothelial | E | P | 48 |  | Alamar blue | Alamar blue |  | 109.268295 |  | 74 | 10.1007/s11051-013-2229-6 |  | N | Y | N | cell metabolic activity | 0.0025
| 2014 | SiO2 | I |  |  |  |  | 60 |  |  |  |  | HUVEC |  | H | Human | Umbilical cord | Endothelial | E | P | 96 |  | Alamar blue | Alamar blue |  | 100.645164 |  | 74 | 10.1007/s11051-013-2229-6 |  | N | Y | N | cell metabolic activity | 2.5e-06
| 2014 | SiO2 | I |  |  |  |  | 60 |  |  |  |  | HUVEC |  | H | Human | Umbilical cord | Endothelial | E | P | 96 |  | Alamar blue | Alamar blue |  | 98.064514 |  | 74 | 10.1007/s11051-013-2229-6 |  | N | Y | N | cell metabolic activity | 2.5e-05
| 2014 | SiO2 | I |  |  |  |  | 60 |  |  |  |  | HUVEC |  | H | Human | Umbilical cord | Endothelial | E | P | 96 |  | Alamar blue | Alamar blue |  | 103.870964 |  | 74 | 10.1007/s11051-013-2229-6 |  | N | Y | N | cell metabolic activity | 0.00025
| 2014 | SiO2 | I |  |  |  |  | 60 |  |  |  |  | HUVEC |  | H | Human | Umbilical cord | Endothelial | E | P | 96 |  | Alamar blue | Alamar blue |  | 103.870964 |  | 74 | 10.1007/s11051-013-2229-6 |  | N | Y | N | cell metabolic activity | 0.0025
| 2014 | SiO2 | I |  |  |  |  | 60 |  |  |  |  | HUVEC |  | H | Human | Umbilical cord | Endothelial | E | P | 96 |  | LDH | LDH activity assay kit |  | 100.0335 |  | 74 | 10.1007/s11051-013-2229-6 |  | N | Y | N | LDH leakage | 0.0025
| 2014 | SiO2 | I |  |  |  |  | 60 |  |  |  |  | HUVEC |  | H | Human | Umbilical cord | Endothelial | E | P | 48 |  | Alamar blue | Alamar blue |  | 102.99595 |  | 74 | 10.1007/s11051-013-2229-6 |  | N | Y | N | cell metabolic activity | 2.5e-06
| 2014 | SiO2 | I |  |  |  |  | 60 |  |  |  |  | HUVEC |  | H | Human | Umbilical cord | Endothelial | E | P | 48 |  | Alamar blue | Alamar blue |  | 102.99595 |  | 74 | 10.1007/s11051-013-2229-6 |  | N | Y | N | cell metabolic activity | 2.5e-05
| 2014 | SiO2 | I |  |  |  |  | 60 |  |  |  |  | HUVEC |  | H | Human | Umbilical cord | Endothelial | E | P | 48 |  | Alamar blue | Alamar blue |  | 108.82591 |  | 74 | 10.1007/s11051-013-2229-6 |  | N | Y | N | cell metabolic activity | 0.00025
| 2014 | SiO2 | I |  |  |  |  | 60 |  |  |  |  | HUVEC |  | H | Human | Umbilical cord | Endothelial | E | P | 48 |  | Alamar blue | Alamar blue |  | 104.93927 |  | 74 | 10.1007/s11051-013-2229-6 |  | N | Y | N | cell metabolic activity | 0.0025
| 2014 | SiO2 | I |  |  |  |  | 60 |  |  |  |  | HUVEC |  | H | Human | Umbilical cord | Endothelial | E | P | 96 |  | Alamar blue | Alamar blue |  | 104.2915 |  | 74 | 10.1007/s11051-013-2229-6 |  | N | Y | N | cell metabolic activity | 2.5e-06
| 2014 | SiO2 | I |  |  |  |  | 60 |  |  |  |  | HUVEC |  | H | Human | Umbilical cord | Endothelial | E | P | 96 |  | Alamar blue | Alamar blue |  | 108.17814 |  | 74 | 10.1007/s11051-013-2229-6 |  | N | Y | N | cell metabolic activity | 2.5e-05
| 2014 | SiO2 | I |  |  |  |  | 60 |  |  |  |  | HUVEC |  | H | Human | Umbilical cord | Endothelial | E | P | 96 |  | Alamar blue | Alamar blue |  | 111.41701 |  | 74 | 10.1007/s11051-013-2229-6 |  | N | Y | N | cell metabolic activity | 0.00025
| 2014 | SiO2 | I |  |  |  |  | 60 |  |  |  |  | HUVEC |  | H | Human | Umbilical cord | Endothelial | E | P | 96 |  | Alamar blue | Alamar blue |  | 82.267204 |  | 74 | 10.1007/s11051-013-2229-6 |  | N | Y | N | cell metabolic activity | 0.0025
| 2014 | SiO2 | I |  |  |  |  | 60 |  |  |  |  | HUVEC |  | H | Human | Umbilical cord | Endothelial | E | P | 96 |  | LDH | LDH activity assay kit |  | 101.3927277 |  | 74 | 10.1007/s11051-013-2229-6 |  | N | Y | N | LDH leakage | 0.0025
| 2014 | SiO2 | I |  |  |  |  | 115 |  |  |  |  | HUVEC |  | H | Human | Umbilical cord | Endothelial | E | P | 48 |  | Alamar blue | Alamar blue |  | 90.688255 |  | 74 | 10.1007/s11051-013-2229-6 |  | N | Y | N | cell metabolic activity | 2.5e-06
| 2014 | SiO2 | I |  |  |  |  | 115 |  |  |  |  | HUVEC |  | H | Human | Umbilical cord | Endothelial | E | P | 48 |  | Alamar blue | Alamar blue |  | 101.052635 |  | 74 | 10.1007/s11051-013-2229-6 |  | N | Y | N | cell metabolic activity | 2.5e-05
| 2014 | SiO2 | I |  |  |  |  | 115 |  |  |  |  | HUVEC |  | H | Human | Umbilical cord | Endothelial | E | P | 48 |  | Alamar blue | Alamar blue |  | 90.688255 |  | 74 | 10.1007/s11051-013-2229-6 |  | N | Y | N | cell metabolic activity | 0.00025
| 2014 | SiO2 | I |  |  |  |  | 115 |  |  |  |  | HUVEC |  | H | Human | Umbilical cord | Endothelial | E | P | 48 |  | Alamar blue | Alamar blue |  | 82.91498 |  | 74 | 10.1007/s11051-013-2229-6 |  | N | Y | N | cell metabolic activity | 0.0025
| 2014 | SiO2 | I |  |  |  |  | 115 |  |  |  |  | HUVEC |  | H | Human | Umbilical cord | Endothelial | E | P | 96 |  | Alamar blue | Alamar blue |  | 104.2915 |  | 74 | 10.1007/s11051-013-2229-6 |  | N | Y | N | cell metabolic activity | 2.5e-06
| 2014 | SiO2 | I |  |  |  |  | 115 |  |  |  |  | HUVEC |  | H | Human | Umbilical cord | Endothelial | E | P | 96 |  | Alamar blue | Alamar blue |  | 101.7004 |  | 74 | 10.1007/s11051-013-2229-6 |  | N | Y | N | cell metabolic activity | 2.5e-05
| 2014 | SiO2 | I |  |  |  |  | 115 |  |  |  |  | HUVEC |  | H | Human | Umbilical cord | Endothelial | E | P | 96 |  | Alamar blue | Alamar blue |  | 86.15385 |  | 74 | 10.1007/s11051-013-2229-6 |  | N | Y | N | cell metabolic activity | 0.00025
| 2014 | SiO2 | I |  |  |  |  | 115 |  |  |  |  | HUVEC |  | H | Human | Umbilical cord | Endothelial | E | P | 96 |  | Alamar blue | Alamar blue |  | 75.789474 |  | 74 | 10.1007/s11051-013-2229-6 |  | N | Y | N | cell metabolic activity | 0.0025
| 2014 | SiO2 | I |  |  |  |  | 115 |  |  |  |  | HUVEC |  | H | Human | Umbilical cord | Endothelial | E | P | 96 |  | LDH | LDH activity assay kit |  | 99.8255736 |  | 74 | 10.1007/s11051-013-2229-6 |  | N | Y | N | LDH leakage | 0.0025
| 2015 | SiO2 | I |  | CTAB |  |  | 386.9 |  |  |  |  | PC12 |  | A | Rat | Adrenal gland | Irregular | A | L | 12 |  | MTT | tetrazolium salt |  | 113.478264 |  | 75 | 10.3109/15376516.2015.1070229 |  | N | N | N | cell metabolic activity | 4.029428e-08
| 2015 | SiO2 | I |  | CTAB |  |  | 386.9 |  |  |  |  | PC12 |  | A | Rat | Adrenal gland | Irregular | A | L | 12 |  | MTT | tetrazolium salt |  | 97.17391 |  | 75 | 10.3109/15376516.2015.1070229 |  | N | N | N | cell metabolic activity | 8.058856e-08
| 2015 | SiO2 | I |  | CTAB |  |  | 386.9 |  |  |  |  | PC12 |  | A | Rat | Adrenal gland | Irregular | A | L | 12 |  | MTT | tetrazolium salt |  | 108.26087 |  | 75 | 10.3109/15376516.2015.1070229 |  | N | N | N | cell metabolic activity | 1.611771e-07
| 2015 | SiO2 | I |  | CTAB |  |  | 386.9 |  |  |  |  | PC12 |  | A | Rat | Adrenal gland | Irregular | A | L | 12 |  | MTT | tetrazolium salt |  | 97.82609 |  | 75 | 10.3109/15376516.2015.1070229 |  | N | N | N | cell metabolic activity | 3.223542e-07
| 2015 | SiO2 | I |  | CTAB |  |  | 386.9 |  |  |  |  | PC12 |  | A | Rat | Adrenal gland | Irregular | A | L | 12 |  | MTT | tetrazolium salt |  | 98.478264 |  | 75 | 10.3109/15376516.2015.1070229 |  | N | N | N | cell metabolic activity | 6.447085e-07
| 2015 | SiO2 | I |  | CTAB |  |  | 386.9 |  |  |  |  | PC12 |  | A | Rat | Adrenal gland | Irregular | A | L | 12 |  | MTT | tetrazolium salt |  | 100.434784 |  | 75 | 10.3109/15376516.2015.1070229 |  | N | N | N | cell metabolic activity | 1.291483e-06
| 2015 | SiO2 | I |  | CTAB |  |  | 386.9 |  |  |  |  | PC12 |  | A | Rat | Adrenal gland | Irregular | A | L | 12 |  | MTT | tetrazolium salt |  | 95.86957 |  | 75 | 10.3109/15376516.2015.1070229 |  | N | N | N | cell metabolic activity | 2.582967e-06
| 2015 | SiO2 | I |  | CTAB |  |  | 386.9 |  |  |  |  | PC12 |  | A | Rat | Adrenal gland | Irregular | A | L | 12 |  | MTT | tetrazolium salt |  | 79.565216 |  | 75 | 10.3109/15376516.2015.1070229 |  | N | N | N | cell metabolic activity | 5.165933e-06
| 2015 | SiO2 | I |  | CTAB |  |  | 386.9 |  |  |  |  | PC12 |  | A | Rat | Adrenal gland | Irregular | A | L | 12 |  | MTT | tetrazolium salt |  | 94.565216 |  | 75 | 10.3109/15376516.2015.1070229 |  | N | N | N | cell metabolic activity | 1.033187e-05
| 2015 | SiO2 | I |  | CTAB |  |  | 386.9 |  |  |  |  | PC12 |  | A | Rat | Adrenal gland | Irregular | A | L | 12 |  | MTT | tetrazolium salt |  | 79.565216 |  | 75 | 10.3109/15376516.2015.1070229 |  | N | N | N | cell metabolic activity | 2.066373e-05
| 2015 | SiO2 | I |  | CTAB |  |  | 386.9 |  |  |  |  | PC12 |  | A | Rat | Adrenal gland | Irregular | A | L | 24 |  | MTT | tetrazolium salt |  | 105.26316 |  | 75 | 10.3109/15376516.2015.1070229 |  | N | N | N | cell metabolic activity | 4.029428e-08
| 2015 | SiO2 | I |  | CTAB |  |  | 386.9 |  |  |  |  | PC12 |  | A | Rat | Adrenal gland | Irregular | A | L | 24 |  | MTT | tetrazolium salt |  | 120.70175 |  | 75 | 10.3109/15376516.2015.1070229 |  | N | N | N | cell metabolic activity | 8.058856e-08
| 2015 | SiO2 | I |  | CTAB |  |  | 386.9 |  |  |  |  | PC12 |  | A | Rat | Adrenal gland | Irregular | A | L | 24 |  | MTT | tetrazolium salt |  | 117.192986 |  | 75 | 10.3109/15376516.2015.1070229 |  | N | N | N | cell metabolic activity | 1.611771e-07
| 2015 | SiO2 | I |  | CTAB |  |  | 386.9 |  |  |  |  | PC12 |  | A | Rat | Adrenal gland | Irregular | A | L | 24 |  | MTT | tetrazolium salt |  | 105.96491 |  | 75 | 10.3109/15376516.2015.1070229 |  | N | N | N | cell metabolic activity | 3.223542e-07
| 2015 | SiO2 | I |  | CTAB |  |  | 386.9 |  |  |  |  | PC12 |  | A | Rat | Adrenal gland | Irregular | A | L | 24 |  | MTT | tetrazolium salt |  | 84.91228 |  | 75 | 10.3109/15376516.2015.1070229 |  | N | N | N | cell metabolic activity | 6.447085e-07
| 2015 | SiO2 | I |  | CTAB |  |  | 386.9 |  |  |  |  | PC12 |  | A | Rat | Adrenal gland | Irregular | A | L | 24 |  | MTT | tetrazolium salt |  | 95.4386 |  | 75 | 10.3109/15376516.2015.1070229 |  | N | N | N | cell metabolic activity | 1.291483e-06
| 2015 | SiO2 | I |  | CTAB |  |  | 386.9 |  |  |  |  | PC12 |  | A | Rat | Adrenal gland | Irregular | A | L | 24 |  | MTT | tetrazolium salt |  | 94.03509 |  | 75 | 10.3109/15376516.2015.1070229 |  | N | N | N | cell metabolic activity | 2.582967e-06
| 2015 | SiO2 | I |  | CTAB |  |  | 386.9 |  |  |  |  | PC12 |  | A | Rat | Adrenal gland | Irregular | A | L | 24 |  | MTT | tetrazolium salt |  | 103.85965 |  | 75 | 10.3109/15376516.2015.1070229 |  | N | N | N | cell metabolic activity | 5.165933e-06
| 2015 | SiO2 | I |  | CTAB |  |  | 386.9 |  |  |  |  | PC12 |  | A | Rat | Adrenal gland | Irregular | A | L | 24 |  | MTT | tetrazolium salt |  | 79.29825 |  | 75 | 10.3109/15376516.2015.1070229 |  | N | N | N | cell metabolic activity | 1.033187e-05
| 2015 | SiO2 | I |  | CTAB |  |  | 386.9 |  |  |  |  | PC12 |  | A | Rat | Adrenal gland | Irregular | A | L | 24 |  | MTT | tetrazolium salt |  | 63.85965 |  | 75 | 10.3109/15376516.2015.1070229 |  | N | N | N | cell metabolic activity | 2.066373e-05
| 2015 | SiO2 | I |  | Phosphonate |  |  | 375.4 |  |  |  |  | PC12 |  | A | Rat | Adrenal gland | Irregular | A | L | 12 |  | MTT | tetrazolium salt |  | 97.82609 |  | 75 | 10.3109/15376516.2015.1070229 |  | N | N | N | cell metabolic activity | 4.4112e-08
| 2015 | SiO2 | I |  | Phosphonate |  |  | 375.4 |  |  |  |  | PC12 |  | A | Rat | Adrenal gland | Irregular | A | L | 12 |  | MTT | tetrazolium salt |  | 95.21739 |  | 75 | 10.3109/15376516.2015.1070229 |  | N | N | N | cell metabolic activity | 8.8224e-08
| 2015 | SiO2 | I |  | Phosphonate |  |  | 375.4 |  |  |  |  | PC12 |  | A | Rat | Adrenal gland | Irregular | A | L | 12 |  | MTT | tetrazolium salt |  | 89.347824 |  | 75 | 10.3109/15376516.2015.1070229 |  | N | N | N | cell metabolic activity | 1.76448e-07
| 2015 | SiO2 | I |  | Phosphonate |  |  | 375.4 |  |  |  |  | PC12 |  | A | Rat | Adrenal gland | Irregular | A | L | 12 |  | MTT | tetrazolium salt |  | 106.304344 |  | 75 | 10.3109/15376516.2015.1070229 |  | N | N | N | cell metabolic activity | 3.52896e-07
| 2015 | SiO2 | I |  | Phosphonate |  |  | 375.4 |  |  |  |  | PC12 |  | A | Rat | Adrenal gland | Irregular | A | L | 12 |  | MTT | tetrazolium salt |  | 95.21739 |  | 75 | 10.3109/15376516.2015.1070229 |  | N | N | N | cell metabolic activity | 7.05792e-07
| 2015 | SiO2 | I |  | Phosphonate |  |  | 375.4 |  |  |  |  | PC12 |  | A | Rat | Adrenal gland | Irregular | A | L | 12 |  | MTT | tetrazolium salt |  | 96.521736 |  | 75 | 10.3109/15376516.2015.1070229 |  | N | N | N | cell metabolic activity | 1.413846e-06
| 2015 | SiO2 | I |  | Phosphonate |  |  | 375.4 |  |  |  |  | PC12 |  | A | Rat | Adrenal gland | Irregular | A | L | 12 |  | MTT | tetrazolium salt |  | 93.91304 |  | 75 | 10.3109/15376516.2015.1070229 |  | N | N | N | cell metabolic activity | 2.827692e-06
| 2015 | SiO2 | I |  | Phosphonate |  |  | 375.4 |  |  |  |  | PC12 |  | A | Rat | Adrenal gland | Irregular | A | L | 12 |  | MTT | tetrazolium salt |  | 72.391304 |  | 75 | 10.3109/15376516.2015.1070229 |  | N | N | N | cell metabolic activity | 5.655385e-06
| 2015 | SiO2 | I |  | Phosphonate |  |  | 375.4 |  |  |  |  | PC12 |  | A | Rat | Adrenal gland | Irregular | A | L | 12 |  | MTT | tetrazolium salt |  | 71.08696 |  | 75 | 10.3109/15376516.2015.1070229 |  | N | N | N | cell metabolic activity | 1.131077e-05
| 2015 | SiO2 | I |  | Phosphonate |  |  | 375.4 |  |  |  |  | PC12 |  | A | Rat | Adrenal gland | Irregular | A | L | 12 |  | MTT | tetrazolium salt |  | 71.73913 |  | 75 | 10.3109/15376516.2015.1070229 |  | N | N | N | cell metabolic activity | 2.262154e-05
| 2015 | SiO2 | I |  | Phosphonate |  |  | 375.4 |  |  |  |  | PC12 |  | A | Rat | Adrenal gland | Irregular | A | L | 24 |  | MTT | tetrazolium salt |  | 103.1579 |  | 75 | 10.3109/15376516.2015.1070229 |  | N | N | N | cell metabolic activity | 4.4112e-08
| 2015 | SiO2 | I |  | Phosphonate |  |  | 375.4 |  |  |  |  | PC12 |  | A | Rat | Adrenal gland | Irregular | A | L | 24 |  | MTT | tetrazolium salt |  | 96.14035 |  | 75 | 10.3109/15376516.2015.1070229 |  | N | N | N | cell metabolic activity | 8.8224e-08
| 2015 | SiO2 | I |  | Phosphonate |  |  | 375.4 |  |  |  |  | PC12 |  | A | Rat | Adrenal gland | Irregular | A | L | 24 |  | MTT | tetrazolium salt |  | 110.17544 |  | 75 | 10.3109/15376516.2015.1070229 |  | N | N | N | cell metabolic activity | 1.76448e-07
| 2015 | SiO2 | I |  | Phosphonate |  |  | 375.4 |  |  |  |  | PC12 |  | A | Rat | Adrenal gland | Irregular | A | L | 24 |  | MTT | tetrazolium salt |  | 122.10526 |  | 75 | 10.3109/15376516.2015.1070229 |  | N | N | N | cell metabolic activity | 3.52896e-07
| 2015 | SiO2 | I |  | Phosphonate |  |  | 375.4 |  |  |  |  | PC12 |  | A | Rat | Adrenal gland | Irregular | A | L | 24 |  | MTT | tetrazolium salt |  | 103.85965 |  | 75 | 10.3109/15376516.2015.1070229 |  | N | N | N | cell metabolic activity | 7.05792e-07
| 2015 | SiO2 | I |  | Phosphonate |  |  | 375.4 |  |  |  |  | PC12 |  | A | Rat | Adrenal gland | Irregular | A | L | 24 |  | MTT | tetrazolium salt |  | 118.59649 |  | 75 | 10.3109/15376516.2015.1070229 |  | N | N | N | cell metabolic activity | 1.413846e-06
| 2015 | SiO2 | I |  | Phosphonate |  |  | 375.4 |  |  |  |  | PC12 |  | A | Rat | Adrenal gland | Irregular | A | L | 24 |  | MTT | tetrazolium salt |  | 94.03509 |  | 75 | 10.3109/15376516.2015.1070229 |  | N | N | N | cell metabolic activity | 2.827692e-06
| 2015 | SiO2 | I |  | Phosphonate |  |  | 375.4 |  |  |  |  | PC12 |  | A | Rat | Adrenal gland | Irregular | A | L | 24 |  | MTT | tetrazolium salt |  | 102.45614 |  | 75 | 10.3109/15376516.2015.1070229 |  | N | N | N | cell metabolic activity | 5.655385e-06
| 2015 | SiO2 | I |  | Phosphonate |  |  | 375.4 |  |  |  |  | PC12 |  | A | Rat | Adrenal gland | Irregular | A | L | 24 |  | MTT | tetrazolium salt |  | 105.96491 |  | 75 | 10.3109/15376516.2015.1070229 |  | N | N | N | cell metabolic activity | 1.131077e-05
| 2015 | SiO2 | I |  | Phosphonate |  |  | 375.4 |  |  |  |  | PC12 |  | A | Rat | Adrenal gland | Irregular | A | L | 24 |  | MTT | tetrazolium salt |  | 80 |  | 75 | 10.3109/15376516.2015.1070229 |  | N | N | N | cell metabolic activity | 2.262154e-05
| 2015 | SiO2 | I |  | NH2 |  |  | 437 |  |  |  |  | PC12 |  | A | Rat | Adrenal gland | Irregular | A | L | 12 |  | MTT | tetrazolium salt |  | 120 |  | 75 | 10.3109/15376516.2015.1070229 |  | N | N | N | cell metabolic activity | 2.796374e-08
| 2015 | SiO2 | I |  | NH2 |  |  | 437 |  |  |  |  | PC12 |  | A | Rat | Adrenal gland | Irregular | A | L | 12 |  | MTT | tetrazolium salt |  | 119.347824 |  | 75 | 10.3109/15376516.2015.1070229 |  | N | N | N | cell metabolic activity | 5.592748e-08
| 2015 | SiO2 | I |  | NH2 |  |  | 437 |  |  |  |  | PC12 |  | A | Rat | Adrenal gland | Irregular | A | L | 12 |  | MTT | tetrazolium salt |  | 108.91304 |  | 75 | 10.3109/15376516.2015.1070229 |  | N | N | N | cell metabolic activity | 1.11855e-07
| 2015 | SiO2 | I |  | NH2 |  |  | 437 |  |  |  |  | PC12 |  | A | Rat | Adrenal gland | Irregular | A | L | 12 |  | MTT | tetrazolium salt |  | 111.521736 |  | 75 | 10.3109/15376516.2015.1070229 |  | N | N | N | cell metabolic activity | 2.237099e-07
| 2015 | SiO2 | I |  | NH2 |  |  | 437 |  |  |  |  | PC12 |  | A | Rat | Adrenal gland | Irregular | A | L | 12 |  | MTT | tetrazolium salt |  | 114.13043 |  | 75 | 10.3109/15376516.2015.1070229 |  | N | N | N | cell metabolic activity | 4.474198e-07
| 2015 | SiO2 | I |  | NH2 |  |  | 437 |  |  |  |  | PC12 |  | A | Rat | Adrenal gland | Irregular | A | L | 12 |  | MTT | tetrazolium salt |  | 116.08696 |  | 75 | 10.3109/15376516.2015.1070229 |  | N | N | N | cell metabolic activity | 8.962737e-07
| 2015 | SiO2 | I |  | NH2 |  |  | 437 |  |  |  |  | PC12 |  | A | Rat | Adrenal gland | Irregular | A | L | 12 |  | MTT | tetrazolium salt |  | 106.95652 |  | 75 | 10.3109/15376516.2015.1070229 |  | N | N | N | cell metabolic activity | 1.792547e-06
| 2015 | SiO2 | I |  | NH2 |  |  | 437 |  |  |  |  | PC12 |  | A | Rat | Adrenal gland | Irregular | A | L | 12 |  | MTT | tetrazolium salt |  | 74.347824 |  | 75 | 10.3109/15376516.2015.1070229 |  | N | N | N | cell metabolic activity | 3.585095e-06
| 2015 | SiO2 | I |  | NH2 |  |  | 437 |  |  |  |  | PC12 |  | A | Rat | Adrenal gland | Irregular | A | L | 12 |  | MTT | tetrazolium salt |  | 93.91304 |  | 75 | 10.3109/15376516.2015.1070229 |  | N | N | N | cell metabolic activity | 7.17019e-06
| 2015 | SiO2 | I |  | NH2 |  |  | 437 |  |  |  |  | PC12 |  | A | Rat | Adrenal gland | Irregular | A | L | 12 |  | MTT | tetrazolium salt |  | 76.95652 |  | 75 | 10.3109/15376516.2015.1070229 |  | N | N | N | cell metabolic activity | 1.434038e-05
| 2015 | SiO2 | I |  | NH2 |  |  | 437 |  |  |  |  | PC12 |  | A | Rat | Adrenal gland | Irregular | A | L | 24 |  | MTT | tetrazolium salt |  | 103.85965 |  | 75 | 10.3109/15376516.2015.1070229 |  | N | N | N | cell metabolic activity | 2.796374e-08
| 2015 | SiO2 | I |  | NH2 |  |  | 437 |  |  |  |  | PC12 |  | A | Rat | Adrenal gland | Irregular | A | L | 24 |  | MTT | tetrazolium salt |  | 103.1579 |  | 75 | 10.3109/15376516.2015.1070229 |  | N | N | N | cell metabolic activity | 5.592748e-08
| 2015 | SiO2 | I |  | NH2 |  |  | 437 |  |  |  |  | PC12 |  | A | Rat | Adrenal gland | Irregular | A | L | 24 |  | MTT | tetrazolium salt |  | 101.052635 |  | 75 | 10.3109/15376516.2015.1070229 |  | N | N | N | cell metabolic activity | 1.11855e-07
| 2015 | SiO2 | I |  | NH2 |  |  | 437 |  |  |  |  | PC12 |  | A | Rat | Adrenal gland | Irregular | A | L | 24 |  | MTT | tetrazolium salt |  | 94.03509 |  | 75 | 10.3109/15376516.2015.1070229 |  | N | N | N | cell metabolic activity | 2.237099e-07
| 2015 | SiO2 | I |  | NH2 |  |  | 437 |  |  |  |  | PC12 |  | A | Rat | Adrenal gland | Irregular | A | L | 24 |  | MTT | tetrazolium salt |  | 89.82456 |  | 75 | 10.3109/15376516.2015.1070229 |  | N | N | N | cell metabolic activity | 4.474198e-07
| 2015 | SiO2 | I |  | NH2 |  |  | 437 |  |  |  |  | PC12 |  | A | Rat | Adrenal gland | Irregular | A | L | 24 |  | MTT | tetrazolium salt |  | 90.52631 |  | 75 | 10.3109/15376516.2015.1070229 |  | N | N | N | cell metabolic activity | 8.962737e-07
| 2015 | SiO2 | I |  | NH2 |  |  | 437 |  |  |  |  | PC12 |  | A | Rat | Adrenal gland | Irregular | A | L | 24 |  | MTT | tetrazolium salt |  | 100.350876 |  | 75 | 10.3109/15376516.2015.1070229 |  | N | N | N | cell metabolic activity | 1.792547e-06
| 2015 | SiO2 | I |  | NH2 |  |  | 437 |  |  |  |  | PC12 |  | A | Rat | Adrenal gland | Irregular | A | L | 24 |  | MTT | tetrazolium salt |  | 96.14035 |  | 75 | 10.3109/15376516.2015.1070229 |  | N | N | N | cell metabolic activity | 3.585095e-06
| 2015 | SiO2 | I |  | NH2 |  |  | 437 |  |  |  |  | PC12 |  | A | Rat | Adrenal gland | Irregular | A | L | 24 |  | MTT | tetrazolium salt |  | 103.85965 |  | 75 | 10.3109/15376516.2015.1070229 |  | N | N | N | cell metabolic activity | 7.17019e-06
| 2015 | SiO2 | I |  | NH2 |  |  | 437 |  |  |  |  | PC12 |  | A | Rat | Adrenal gland | Irregular | A | L | 24 |  | MTT | tetrazolium salt |  | 85.61404 |  | 75 | 10.3109/15376516.2015.1070229 |  | N | N | N | cell metabolic activity | 1.434038e-05
| 2015 | Au | I |  | PEG-OCH3 |  |  | 40 |  |  |  |  | SVEC4­10 |  | A | Mouse | axillary lymph node | Endothelial | A | L | 24 |  | ATPLite | luciferase |  | 44.333332 |  | 76 | 10.3762/bjnano.6.28 |  | N | N | N | ATP content | 7.694581e-05
| 2015 | Au | I |  | PEG-OCH3 |  |  | 40 |  |  |  |  | SVEC4­10 |  | A | Mouse | axillary lymph node | Endothelial | A | L | 72 |  | ATPLite | luciferase |  | 75.09091 |  | 76 | 10.3762/bjnano.6.28 |  | N | N | N | ATP content | 7.694581e-05
| 2015 | Au | I |  | PEG-OCH3 |  |  | 40 |  |  |  |  | SVEC4­10 |  | A | Mouse | axillary lymph node | Endothelial | A | L | 24 |  | ATPLite | luciferase |  | 25.242424 |  | 76 | 10.3762/bjnano.6.28 |  | N | N | N | ATP content | 7.694581e-05
| 2015 | Au | I |  | PEG-OCH3 |  |  | 40 |  |  |  |  | SVEC4­10 |  | A | Mouse | axillary lymph node | Endothelial | A | L | 72 |  | ATPLite | luciferase |  | 45.81818 |  | 76 | 10.3762/bjnano.6.28 |  | N | N | N | ATP content | 7.694581e-05
| 2015 | Au | I |  | PEG-COOH |  |  | 40 |  |  |  |  | SVEC4­10 |  | A | Mouse | axillary lymph node | Endothelial | A | L | 24 |  | ATPLite | luciferase |  | 27.787878 |  | 76 | 10.3762/bjnano.6.28 |  | N | N | N | ATP content | 7.694581e-05
| 2015 | Au | I |  | PEG-COOH |  |  | 40 |  |  |  |  | SVEC4­10 |  | A | Mouse | axillary lymph node | Endothelial | A | L | 72 |  | ATPLite | luciferase |  | 5.090909 |  | 76 | 10.3762/bjnano.6.28 |  | N | N | N | ATP content | 7.694581e-05
| 2015 | Au | I |  | PEG-COOH |  |  | 40 |  |  |  |  | SVEC4­10 |  | A | Mouse | axillary lymph node | Endothelial | A | L | 24 |  | ATPLite | luciferase |  | 27.787878 |  | 76 | 10.3762/bjnano.6.28 |  | N | N | N | ATP content | 7.694581e-05
| 2015 | Au | I |  | PEG-COOH |  |  | 40 |  |  |  |  | SVEC4­10 |  | A | Mouse | axillary lymph node | Endothelial | A | L | 72 |  | ATPLite | luciferase |  | 42 |  | 76 | 10.3762/bjnano.6.28 |  | N | N | N | ATP content | 7.694581e-05
| 2015 | Au | I |  | PEG-NH2 |  |  | 40 |  |  |  |  | SVEC4­10 |  | A | Mouse | axillary lymph node | Endothelial | A | L | 24 |  | ATPLite | luciferase |  | 43.060608 |  | 76 | 10.3762/bjnano.6.28 |  | N | N | N | ATP content | 7.694581e-05
| 2015 | Au | I |  | PEG-NH2 |  |  | 40 |  |  |  |  | SVEC4­10 |  | A | Mouse | axillary lymph node | Endothelial | A | L | 72 |  | ATPLite | luciferase |  | 98 |  | 76 | 10.3762/bjnano.6.28 |  | N | N | N | ATP content | 7.694581e-05
| 2015 | Au | I |  | PEG-NH2 |  |  | 40 |  |  |  |  | SVEC4­10 |  | A | Mouse | axillary lymph node | Endothelial | A | L | 24 |  | ATPLite | luciferase |  | 23.969696 |  | 76 | 10.3762/bjnano.6.28 |  | N | N | N | ATP content | 7.694581e-05
| 2015 | Au | I |  | PEG-NH2 |  |  | 40 |  |  |  |  | SVEC4­10 |  | A | Mouse | axillary lymph node | Endothelial | A | L | 72 |  | ATPLite | luciferase |  | 47.090908 |  | 76 | 10.3762/bjnano.6.28 |  | N | N | N | ATP content | 7.694581e-05
| 2009 | Au | I |  | PVP |  |  | 21.2 |  |  |  |  | A549 |  | H | Human | Lung | Epithelial | A | L | 24 |  | MTT | tetrazolium salt |  | 98.4 |  | 77 | 10.1186/1743-8977-6-18 |  | N | N | N | cell metabolic activity | 50
| 2009 | Au | I |  | PVP |  |  | 21.2 |  |  |  |  | A549 |  | H | Human | Lung | Epithelial | A | L | 48 |  | MTT | tetrazolium salt |  | 98.666664 |  | 77 | 10.1186/1743-8977-6-18 |  | N | N | N | cell metabolic activity | 50
| 2009 | Au | I |  | PVP |  |  | 21.2 |  |  |  |  | A549 |  | H | Human | Lung | Epithelial | A | L | 72 |  | MTT | tetrazolium salt |  | 100.8 |  | 77 | 10.1186/1743-8977-6-18 |  | N | N | N | cell metabolic activity | 50
| 2009 | Au | I |  | PVP |  |  | 21.2 |  |  |  |  | A549 |  | H | Human | Lung | Epithelial | A | L | 24 |  | MTT | tetrazolium salt |  | 96.53333 |  | 77 | 10.1186/1743-8977-6-18 |  | N | N | N | cell metabolic activity | 100
| 2009 | Au | I |  | PVP |  |  | 21.2 |  |  |  |  | A549 |  | H | Human | Lung | Epithelial | A | L | 48 |  | MTT | tetrazolium salt |  | 100.8 |  | 77 | 10.1186/1743-8977-6-18 |  | N | N | N | cell metabolic activity | 100
| 2009 | Au | I |  | PVP |  |  | 21.2 |  |  |  |  | A549 |  | H | Human | Lung | Epithelial | A | L | 72 |  | MTT | tetrazolium salt |  | 97.6 |  | 77 | 10.1186/1743-8977-6-18 |  | N | N | N | cell metabolic activity | 100
| 2009 | Au | I |  | PVP |  |  | 21.2 |  |  |  |  | A549 |  | H | Human | Lung | Epithelial | A | L | 24 |  | MTT | tetrazolium salt |  | 96.53333 |  | 77 | 10.1186/1743-8977-6-18 |  | N | N | N | cell metabolic activity | 300
| 2009 | Au | I |  | PVP |  |  | 21.2 |  |  |  |  | A549 |  | H | Human | Lung | Epithelial | A | L | 48 |  | MTT | tetrazolium salt |  | 93.066666 |  | 77 | 10.1186/1743-8977-6-18 |  | N | N | N | cell metabolic activity | 300
| 2009 | Au | I |  | PVP |  |  | 21.2 |  |  |  |  | A549 |  | H | Human | Lung | Epithelial | A | L | 72 |  | MTT | tetrazolium salt |  | 96.8 |  | 77 | 10.1186/1743-8977-6-18 |  | N | N | N | cell metabolic activity | 300
| 2009 | Au | I |  | PVP |  |  | 21.2 |  |  |  |  | A549 |  | H | Human | Lung | Epithelial | A | L | 24 |  | MTT | tetrazolium salt |  | 99.2 |  | 77 | 10.1186/1743-8977-6-18 |  | N | N | N | cell metabolic activity | 700
| 2009 | Au | I |  | PVP |  |  | 21.2 |  |  |  |  | A549 |  | H | Human | Lung | Epithelial | A | L | 48 |  | MTT | tetrazolium salt |  | 94.4 |  | 77 | 10.1186/1743-8977-6-18 |  | N | N | N | cell metabolic activity | 700
| 2009 | Au | I |  | PVP |  |  | 21.2 |  |  |  |  | A549 |  | H | Human | Lung | Epithelial | A | L | 72 |  | MTT | tetrazolium salt |  | 94.666664 |  | 77 | 10.1186/1743-8977-6-18 |  | N | N | N | cell metabolic activity | 700
| 2009 | Au | I |  | PVP |  |  | 21.2 |  |  |  |  | NCIH441 |  | H | Human | Lung | Epithelial | A | L | 24 |  | MTT | tetrazolium salt |  | 99.688194 |  | 77 | 10.1186/1743-8977-6-18 |  | N | N | N | cell metabolic activity | 50
| 2009 | Au | I |  | PVP |  |  | 21.2 |  |  |  |  | NCIH441 |  | H | Human | Lung | Epithelial | A | L | 48 |  | MTT | tetrazolium salt |  | 99.688194 |  | 77 | 10.1186/1743-8977-6-18 |  | N | N | N | cell metabolic activity | 50
| 2009 | Au | I |  | PVP |  |  | 21.2 |  |  |  |  | NCIH441 |  | H | Human | Lung | Epithelial | A | L | 72 |  | MTT | tetrazolium salt |  | 99.42094 |  | 77 | 10.1186/1743-8977-6-18 |  | N | N | N | cell metabolic activity | 50
| 2009 | Au | I |  | PVP |  |  | 21.2 |  |  |  |  | NCIH441 |  | H | Human | Lung | Epithelial | A | L | 24 |  | MTT | tetrazolium salt |  | 95.412025 |  | 77 | 10.1186/1743-8977-6-18 |  | N | N | N | cell metabolic activity | 100
| 2009 | Au | I |  | PVP |  |  | 21.2 |  |  |  |  | NCIH441 |  | H | Human | Lung | Epithelial | A | L | 48 |  | MTT | tetrazolium salt |  | 98.88641 |  | 77 | 10.1186/1743-8977-6-18 |  | N | N | N | cell metabolic activity | 100
| 2009 | Au | I |  | PVP |  |  | 21.2 |  |  |  |  | NCIH441 |  | H | Human | Lung | Epithelial | A | L | 72 |  | MTT | tetrazolium salt |  | 100.489975 |  | 77 | 10.1186/1743-8977-6-18 |  | N | N | N | cell metabolic activity | 100
| 2009 | Au | I |  | PVP |  |  | 21.2 |  |  |  |  | NCIH441 |  | H | Human | Lung | Epithelial | A | L | 24 |  | MTT | tetrazolium salt |  | 99.15367 |  | 77 | 10.1186/1743-8977-6-18 |  | N | N | N | cell metabolic activity | 300
| 2009 | Au | I |  | PVP |  |  | 21.2 |  |  |  |  | NCIH441 |  | H | Human | Lung | Epithelial | A | L | 48 |  | MTT | tetrazolium salt |  | 99.42094 |  | 77 | 10.1186/1743-8977-6-18 |  | N | N | N | cell metabolic activity | 300
| 2009 | Au | I |  | PVP |  |  | 21.2 |  |  |  |  | NCIH441 |  | H | Human | Lung | Epithelial | A | L | 72 |  | MTT | tetrazolium salt |  | 105.56793 |  | 77 | 10.1186/1743-8977-6-18 |  | N | N | N | cell metabolic activity | 300
| 2009 | Au | I |  | PVP |  |  | 21.2 |  |  |  |  | NCIH441 |  | H | Human | Lung | Epithelial | A | L | 24 |  | MTT | tetrazolium salt |  | 98.88641 |  | 77 | 10.1186/1743-8977-6-18 |  | N | N | N | cell metabolic activity | 500
| 2009 | Au | I |  | PVP |  |  | 21.2 |  |  |  |  | NCIH441 |  | H | Human | Lung | Epithelial | A | L | 48 |  | MTT | tetrazolium salt |  | 100.489975 |  | 77 | 10.1186/1743-8977-6-18 |  | N | N | N | cell metabolic activity | 500
| 2009 | Au | I |  | PVP |  |  | 21.2 |  |  |  |  | NCIH441 |  | H | Human | Lung | Epithelial | A | L | 72 |  | MTT | tetrazolium salt |  | 107.973274 |  | 77 | 10.1186/1743-8977-6-18 |  | N | N | N | cell metabolic activity | 500
| 2009 | Au | I |  | PVP |  |  | 21.2 |  |  |  |  | NCIH441 |  | H | Human | Lung | Epithelial | A | L | 24 |  | MTT | tetrazolium salt |  | 97.817375 |  | 77 | 10.1186/1743-8977-6-18 |  | N | N | N | cell metabolic activity | 700
| 2009 | Au | I |  | PVP |  |  | 21.2 |  |  |  |  | NCIH441 |  | H | Human | Lung | Epithelial | A | L | 48 |  | MTT | tetrazolium salt |  | 100.489975 |  | 77 | 10.1186/1743-8977-6-18 |  | N | N | N | cell metabolic activity | 700
| 2009 | Au | I |  | PVP |  |  | 21.2 |  |  |  |  | NCIH441 |  | H | Human | Lung | Epithelial | A | L | 72 |  | MTT | tetrazolium salt |  | 105.56793 |  | 77 | 10.1186/1743-8977-6-18 |  | N | N | N | cell metabolic activity | 700
| 2009 | Au | I |  | Citrate and PVP |  |  | 27.17 |  |  |  |  | A549 |  | H | Human | Lung | Epithelial | A | L | 24 |  | MTT | tetrazolium salt |  | 95.94655 |  | 77 | 10.1186/1743-8977-6-18 |  | N | N | N | cell metabolic activity | 50
| 2009 | Au | I |  | Citrate and PVP |  |  | 27.17 |  |  |  |  | A549 |  | H | Human | Lung | Epithelial | A | L | 48 |  | MTT | tetrazolium salt |  | 95.67929 |  | 77 | 10.1186/1743-8977-6-18 |  | N | N | N | cell metabolic activity | 50
| 2009 | Au | I |  | Citrate and PVP |  |  | 27.17 |  |  |  |  | A549 |  | H | Human | Lung | Epithelial | A | L | 72 |  | MTT | tetrazolium salt |  | 95.412025 |  | 77 | 10.1186/1743-8977-6-18 |  | N | N | N | cell metabolic activity | 50
| 2009 | Au | I |  | Citrate and PVP |  |  | 27.17 |  |  |  |  | A549 |  | H | Human | Lung | Epithelial | A | L | 24 |  | MTT | tetrazolium salt |  | 97.55011 |  | 77 | 10.1186/1743-8977-6-18 |  | N | N | N | cell metabolic activity | 100
| 2009 | Au | I |  | Citrate and PVP |  |  | 27.17 |  |  |  |  | A549 |  | H | Human | Lung | Epithelial | A | L | 48 |  | MTT | tetrazolium salt |  | 98.88641 |  | 77 | 10.1186/1743-8977-6-18 |  | N | N | N | cell metabolic activity | 100
| 2009 | Au | I |  | Citrate and PVP |  |  | 27.17 |  |  |  |  | A549 |  | H | Human | Lung | Epithelial | A | L | 72 |  | MTT | tetrazolium salt |  | 91.67038 |  | 77 | 10.1186/1743-8977-6-18 |  | N | N | N | cell metabolic activity | 100
| 2009 | Au | I |  | Citrate and PVP |  |  | 27.17 |  |  |  |  | A549 |  | H | Human | Lung | Epithelial | A | L | 24 |  | MTT | tetrazolium salt |  | 97.817375 |  | 77 | 10.1186/1743-8977-6-18 |  | N | N | N | cell metabolic activity | 300
| 2009 | Au | I |  | Citrate and PVP |  |  | 27.17 |  |  |  |  | A549 |  | H | Human | Lung | Epithelial | A | L | 48 |  | MTT | tetrazolium salt |  | 98.35189 |  | 77 | 10.1186/1743-8977-6-18 |  | N | N | N | cell metabolic activity | 300
| 2009 | Au | I |  | Citrate and PVP |  |  | 27.17 |  |  |  |  | A549 |  | H | Human | Lung | Epithelial | A | L | 72 |  | MTT | tetrazolium salt |  | 94.07572 |  | 77 | 10.1186/1743-8977-6-18 |  | N | N | N | cell metabolic activity | 300
| 2009 | Au | I |  | Citrate and PVP |  |  | 27.17 |  |  |  |  | A549 |  | H | Human | Lung | Epithelial | A | L | 24 |  | MTT | tetrazolium salt |  | 94.34299 |  | 77 | 10.1186/1743-8977-6-18 |  | N | N | N | cell metabolic activity | 500
| 2009 | Au | I |  | Citrate and PVP |  |  | 27.17 |  |  |  |  | A549 |  | H | Human | Lung | Epithelial | A | L | 48 |  | MTT | tetrazolium salt |  | 88.730515 |  | 77 | 10.1186/1743-8977-6-18 |  | N | N | N | cell metabolic activity | 500
| 2009 | Au | I |  | Citrate and PVP |  |  | 27.17 |  |  |  |  | A549 |  | H | Human | Lung | Epithelial | A | L | 72 |  | MTT | tetrazolium salt |  | 81.78174 |  | 77 | 10.1186/1743-8977-6-18 |  | N | N | N | cell metabolic activity | 500
| 2009 | Au | I |  | Citrate and PVP |  |  | 27.17 |  |  |  |  | A549 |  | H | Human | Lung | Epithelial | A | L | 24 |  | MTT | tetrazolium salt |  | 85.523384 |  | 77 | 10.1186/1743-8977-6-18 |  | N | N | N | cell metabolic activity | 700
| 2009 | Au | I |  | Citrate and PVP |  |  | 27.17 |  |  |  |  | A549 |  | H | Human | Lung | Epithelial | A | L | 48 |  | MTT | tetrazolium salt |  | 79.643654 |  | 77 | 10.1186/1743-8977-6-18 |  | N | N | N | cell metabolic activity | 700
| 2009 | Au | I |  | Citrate and PVP |  |  | 27.17 |  |  |  |  | A549 |  | H | Human | Lung | Epithelial | A | L | 72 |  | MTT | tetrazolium salt |  | 63.340755 |  | 77 | 10.1186/1743-8977-6-18 |  | N | N | N | cell metabolic activity | 700
| 2009 | Au | I |  | Citrate and PVP |  |  | 27.17 |  |  |  |  | NCIH441 |  | H | Human | Lung | Epithelial | A | L | 24 |  | MTT | tetrazolium salt |  | 99.42094 |  | 77 | 10.1186/1743-8977-6-18 |  | N | N | N | cell metabolic activity | 50
| 2009 | Au | I |  | Citrate and PVP |  |  | 27.17 |  |  |  |  | NCIH441 |  | H | Human | Lung | Epithelial | A | L | 48 |  | MTT | tetrazolium salt |  | 101.82628 |  | 77 | 10.1186/1743-8977-6-18 |  | N | N | N | cell metabolic activity | 50
| 2009 | Au | I |  | Citrate and PVP |  |  | 27.17 |  |  |  |  | NCIH441 |  | H | Human | Lung | Epithelial | A | L | 72 |  | MTT | tetrazolium salt |  | 101.0245 |  | 77 | 10.1186/1743-8977-6-18 |  | N | N | N | cell metabolic activity | 50
| 2009 | Au | I |  | Citrate and PVP |  |  | 27.17 |  |  |  |  | NCIH441 |  | H | Human | Lung | Epithelial | A | L | 24 |  | MTT | tetrazolium salt |  | 100.22272 |  | 77 | 10.1186/1743-8977-6-18 |  | N | N | N | cell metabolic activity | 100
| 2009 | Au | I |  | Citrate and PVP |  |  | 27.17 |  |  |  |  | NCIH441 |  | H | Human | Lung | Epithelial | A | L | 48 |  | MTT | tetrazolium salt |  | 103.42985 |  | 77 | 10.1186/1743-8977-6-18 |  | N | N | N | cell metabolic activity | 100
| 2009 | Au | I |  | Citrate and PVP |  |  | 27.17 |  |  |  |  | NCIH441 |  | H | Human | Lung | Epithelial | A | L | 72 |  | MTT | tetrazolium salt |  | 102.62806 |  | 77 | 10.1186/1743-8977-6-18 |  | N | N | N | cell metabolic activity | 100
| 2009 | Au | I |  | Citrate and PVP |  |  | 27.17 |  |  |  |  | NCIH441 |  | H | Human | Lung | Epithelial | A | L | 24 |  | MTT | tetrazolium salt |  | 102.62806 |  | 77 | 10.1186/1743-8977-6-18 |  | N | N | N | cell metabolic activity | 300
| 2009 | Au | I |  | Citrate and PVP |  |  | 27.17 |  |  |  |  | NCIH441 |  | H | Human | Lung | Epithelial | A | L | 48 |  | MTT | tetrazolium salt |  | 101.55902 |  | 77 | 10.1186/1743-8977-6-18 |  | N | N | N | cell metabolic activity | 300
| 2009 | Au | I |  | Citrate and PVP |  |  | 27.17 |  |  |  |  | NCIH441 |  | H | Human | Lung | Epithelial | A | L | 72 |  | MTT | tetrazolium salt |  | 101.55902 |  | 77 | 10.1186/1743-8977-6-18 |  | N | N | N | cell metabolic activity | 300
| 2009 | Au | I |  | Citrate and PVP |  |  | 27.17 |  |  |  |  | NCIH441 |  | H | Human | Lung | Epithelial | A | L | 24 |  | MTT | tetrazolium salt |  | 101.0245 |  | 77 | 10.1186/1743-8977-6-18 |  | N | N | N | cell metabolic activity | 500
| 2009 | Au | I |  | Citrate and PVP |  |  | 27.17 |  |  |  |  | NCIH441 |  | H | Human | Lung | Epithelial | A | L | 48 |  | MTT | tetrazolium salt |  | 102.895325 |  | 77 | 10.1186/1743-8977-6-18 |  | N | N | N | cell metabolic activity | 500
| 2009 | Au | I |  | Citrate and PVP |  |  | 27.17 |  |  |  |  | NCIH441 |  | H | Human | Lung | Epithelial | A | L | 72 |  | MTT | tetrazolium salt |  | 99.95546 |  | 77 | 10.1186/1743-8977-6-18 |  | N | N | N | cell metabolic activity | 500
| 2009 | Au | I |  | Citrate and PVP |  |  | 27.17 |  |  |  |  | NCIH441 |  | H | Human | Lung | Epithelial | A | L | 24 |  | MTT | tetrazolium salt |  | 98.35189 |  | 77 | 10.1186/1743-8977-6-18 |  | N | N | N | cell metabolic activity | 700
| 2009 | Au | I |  | Citrate and PVP |  |  | 27.17 |  |  |  |  | NCIH441 |  | H | Human | Lung | Epithelial | A | L | 48 |  | MTT | tetrazolium salt |  | 92.47216 |  | 77 | 10.1186/1743-8977-6-18 |  | N | N | N | cell metabolic activity | 700
| 2009 | Au | I |  | Citrate and PVP |  |  | 27.17 |  |  |  |  | NCIH441 |  | H | Human | Lung | Epithelial | A | L | 72 |  | MTT | tetrazolium salt |  | 90.06682 |  | 77 | 10.1186/1743-8977-6-18 |  | N | N | N | cell metabolic activity | 700
| 2009 | Au | I |  | Citrate and PVP |  |  | 28.18 |  |  |  |  | A549 |  | H | Human | Lung | Epithelial | A | L | 24 |  | MTT | tetrazolium salt |  | 98.35189 |  | 77 | 10.1186/1743-8977-6-18 |  | N | N | N | cell metabolic activity | 50
| 2009 | Au | I |  | Citrate and PVP |  |  | 28.18 |  |  |  |  | A549 |  | H | Human | Lung | Epithelial | A | L | 48 |  | MTT | tetrazolium salt |  | 100.22272 |  | 77 | 10.1186/1743-8977-6-18 |  | N | N | N | cell metabolic activity | 50
| 2009 | Au | I |  | Citrate and PVP |  |  | 28.18 |  |  |  |  | A549 |  | H | Human | Lung | Epithelial | A | L | 72 |  | MTT | tetrazolium salt |  | 96.213806 |  | 77 | 10.1186/1743-8977-6-18 |  | N | N | N | cell metabolic activity | 50
| 2009 | Au | I |  | Citrate and PVP |  |  | 28.18 |  |  |  |  | A549 |  | H | Human | Lung | Epithelial | A | L | 24 |  | MTT | tetrazolium salt |  | 97.55011 |  | 77 | 10.1186/1743-8977-6-18 |  | N | N | N | cell metabolic activity | 100
| 2009 | Au | I |  | Citrate and PVP |  |  | 28.18 |  |  |  |  | A549 |  | H | Human | Lung | Epithelial | A | L | 48 |  | MTT | tetrazolium salt |  | 100.75724 |  | 77 | 10.1186/1743-8977-6-18 |  | N | N | N | cell metabolic activity | 100
| 2009 | Au | I |  | Citrate and PVP |  |  | 28.18 |  |  |  |  | A549 |  | H | Human | Lung | Epithelial | A | L | 72 |  | MTT | tetrazolium salt |  | 94.34299 |  | 77 | 10.1186/1743-8977-6-18 |  | N | N | N | cell metabolic activity | 100
| 2009 | Au | I |  | Citrate and PVP |  |  | 28.18 |  |  |  |  | A549 |  | H | Human | Lung | Epithelial | A | L | 24 |  | MTT | tetrazolium salt |  | 95.67929 |  | 77 | 10.1186/1743-8977-6-18 |  | N | N | N | cell metabolic activity | 300
| 2009 | Au | I |  | Citrate and PVP |  |  | 28.18 |  |  |  |  | A549 |  | H | Human | Lung | Epithelial | A | L | 48 |  | MTT | tetrazolium salt |  | 98.619156 |  | 77 | 10.1186/1743-8977-6-18 |  | N | N | N | cell metabolic activity | 300
| 2009 | Au | I |  | Citrate and PVP |  |  | 28.18 |  |  |  |  | A549 |  | H | Human | Lung | Epithelial | A | L | 72 |  | MTT | tetrazolium salt |  | 94.8775 |  | 77 | 10.1186/1743-8977-6-18 |  | N | N | N | cell metabolic activity | 300
| 2009 | Au | I |  | Citrate and PVP |  |  | 28.18 |  |  |  |  | A549 |  | H | Human | Lung | Epithelial | A | L | 24 |  | MTT | tetrazolium salt |  | 99.688194 |  | 77 | 10.1186/1743-8977-6-18 |  | N | N | N | cell metabolic activity | 500
| 2009 | Au | I |  | Citrate and PVP |  |  | 28.18 |  |  |  |  | A549 |  | H | Human | Lung | Epithelial | A | L | 48 |  | MTT | tetrazolium salt |  | 93.27394 |  | 77 | 10.1186/1743-8977-6-18 |  | N | N | N | cell metabolic activity | 500
| 2009 | Au | I |  | Citrate and PVP |  |  | 28.18 |  |  |  |  | A549 |  | H | Human | Lung | Epithelial | A | L | 72 |  | MTT | tetrazolium salt |  | 89.79955 |  | 77 | 10.1186/1743-8977-6-18 |  | N | N | N | cell metabolic activity | 500
| 2009 | Au | I |  | Citrate and PVP |  |  | 28.18 |  |  |  |  | A549 |  | H | Human | Lung | Epithelial | A | L | 24 |  | MTT | tetrazolium salt |  | 89.532295 |  | 77 | 10.1186/1743-8977-6-18 |  | N | N | N | cell metabolic activity | 700
| 2009 | Au | I |  | Citrate and PVP |  |  | 28.18 |  |  |  |  | A549 |  | H | Human | Lung | Epithelial | A | L | 48 |  | MTT | tetrazolium salt |  | 84.454346 |  | 77 | 10.1186/1743-8977-6-18 |  | N | N | N | cell metabolic activity | 700
| 2009 | Au | I |  | Citrate and PVP |  |  | 28.18 |  |  |  |  | A549 |  | H | Human | Lung | Epithelial | A | L | 72 |  | MTT | tetrazolium salt |  | 71.09132 |  | 77 | 10.1186/1743-8977-6-18 |  | N | N | N | cell metabolic activity | 700
| 2009 | Au | I |  | Citrate and PVP |  |  | 28.18 |  |  |  |  | NCIH441 |  | H | Human | Lung | Epithelial | A | L | 24 |  | MTT | tetrazolium salt |  | 98.88641 |  | 77 | 10.1186/1743-8977-6-18 |  | N | N | N | cell metabolic activity | 50
| 2009 | Au | I |  | Citrate and PVP |  |  | 28.18 |  |  |  |  | NCIH441 |  | H | Human | Lung | Epithelial | A | L | 48 |  | MTT | tetrazolium salt |  | 101.291756 |  | 77 | 10.1186/1743-8977-6-18 |  | N | N | N | cell metabolic activity | 50
| 2009 | Au | I |  | Citrate and PVP |  |  | 28.18 |  |  |  |  | NCIH441 |  | H | Human | Lung | Epithelial | A | L | 72 |  | MTT | tetrazolium salt |  | 100.75724 |  | 77 | 10.1186/1743-8977-6-18 |  | N | N | N | cell metabolic activity | 50
| 2009 | Au | I |  | Citrate and PVP |  |  | 28.18 |  |  |  |  | NCIH441 |  | H | Human | Lung | Epithelial | A | L | 24 |  | MTT | tetrazolium salt |  | 99.95546 |  | 77 | 10.1186/1743-8977-6-18 |  | N | N | N | cell metabolic activity | 100
| 2009 | Au | I |  | Citrate and PVP |  |  | 28.18 |  |  |  |  | NCIH441 |  | H | Human | Lung | Epithelial | A | L | 48 |  | MTT | tetrazolium salt |  | 103.96436 |  | 77 | 10.1186/1743-8977-6-18 |  | N | N | N | cell metabolic activity | 100
| 2009 | Au | I |  | Citrate and PVP |  |  | 28.18 |  |  |  |  | NCIH441 |  | H | Human | Lung | Epithelial | A | L | 72 |  | MTT | tetrazolium salt |  | 99.95546 |  | 77 | 10.1186/1743-8977-6-18 |  | N | N | N | cell metabolic activity | 100
| 2009 | Au | I |  | Citrate and PVP |  |  | 28.18 |  |  |  |  | NCIH441 |  | H | Human | Lung | Epithelial | A | L | 24 |  | MTT | tetrazolium salt |  | 101.291756 |  | 77 | 10.1186/1743-8977-6-18 |  | N | N | N | cell metabolic activity | 300
| 2009 | Au | I |  | Citrate and PVP |  |  | 28.18 |  |  |  |  | NCIH441 |  | H | Human | Lung | Epithelial | A | L | 48 |  | MTT | tetrazolium salt |  | 106.10245 |  | 77 | 10.1186/1743-8977-6-18 |  | N | N | N | cell metabolic activity | 300
| 2009 | Au | I |  | Citrate and PVP |  |  | 28.18 |  |  |  |  | NCIH441 |  | H | Human | Lung | Epithelial | A | L | 72 |  | MTT | tetrazolium salt |  | 102.093544 |  | 77 | 10.1186/1743-8977-6-18 |  | N | N | N | cell metabolic activity | 300
| 2009 | Au | I |  | Citrate and PVP |  |  | 28.18 |  |  |  |  | NCIH441 |  | H | Human | Lung | Epithelial | A | L | 24 |  | MTT | tetrazolium salt |  | 101.82628 |  | 77 | 10.1186/1743-8977-6-18 |  | N | N | N | cell metabolic activity | 500
| 2009 | Au | I |  | Citrate and PVP |  |  | 28.18 |  |  |  |  | NCIH441 |  | H | Human | Lung | Epithelial | A | L | 48 |  | MTT | tetrazolium salt |  | 105.30067 |  | 77 | 10.1186/1743-8977-6-18 |  | N | N | N | cell metabolic activity | 500
| 2009 | Au | I |  | Citrate and PVP |  |  | 28.18 |  |  |  |  | NCIH441 |  | H | Human | Lung | Epithelial | A | L | 72 |  | MTT | tetrazolium salt |  | 104.76614 |  | 77 | 10.1186/1743-8977-6-18 |  | N | N | N | cell metabolic activity | 500
| 2009 | Au | I |  | Citrate and PVP |  |  | 28.18 |  |  |  |  | NCIH441 |  | H | Human | Lung | Epithelial | A | L | 24 |  | MTT | tetrazolium salt |  | 101.82628 |  | 77 | 10.1186/1743-8977-6-18 |  | N | N | N | cell metabolic activity | 700
| 2009 | Au | I |  | Citrate and PVP |  |  | 28.18 |  |  |  |  | NCIH441 |  | H | Human | Lung | Epithelial | A | L | 48 |  | MTT | tetrazolium salt |  | 95.94655 |  | 77 | 10.1186/1743-8977-6-18 |  | N | N | N | cell metabolic activity | 700
| 2009 | Au | I |  | Citrate and PVP |  |  | 28.18 |  |  |  |  | NCIH441 |  | H | Human | Lung | Epithelial | A | L | 72 |  | MTT | tetrazolium salt |  | 97.55011 |  | 77 | 10.1186/1743-8977-6-18 |  | N | N | N | cell metabolic activity | 700
| 2012 | Au | I |  | Citrate |  |  | 21 |  |  |  |  | CHO22 |  | H | Human | Ovary | Epithelial | A | L | 24 |  | NR | toluylene red |  | 100.11429 |  | 78 | 10.1155/2012/734398 |  | N | N | N | lysosomal uptake | 0.0003544997
| 2012 | Au | I |  | Citrate |  |  | 21 |  |  |  |  | CHO22 |  | H | Human | Ovary | Epithelial | A | L | 24 |  | NR | toluylene red |  | 99.08572 |  | 78 | 10.1155/2012/734398 |  | N | N | N | lysosomal uptake | 0.0008862492
| 2012 | Au | I |  | Citrate |  |  | 21 |  |  |  |  | CHO22 |  | H | Human | Ovary | Epithelial | A | L | 24 |  | NR | toluylene red |  | 92.22857 |  | 78 | 10.1155/2012/734398 |  | N | N | N | lysosomal uptake | 0.001417999
| 2012 | Au | I |  | Citrate |  |  | 21 |  |  |  |  | CHO22 |  | H | Human | Ovary | Epithelial | A | L | 24 |  | NR | toluylene red |  | 87.08572 |  | 78 | 10.1155/2012/734398 |  | N | N | N | lysosomal uptake | 0.001949748
| 2012 | Au | I |  | Citrate |  |  | 21 |  |  |  |  | CHO22 |  | H | Human | Ovary | Epithelial | A | L | 24 |  | NR | toluylene red |  | 79.2 |  | 78 | 10.1155/2012/734398 |  | N | N | N | lysosomal uptake | 0.002481498
| 2012 | Au | I |  | Citrate |  |  | 21 |  |  |  |  | CHO22 |  | H | Human | Ovary | Epithelial | A | L | 24 |  | NR | toluylene red |  | 94.70085 |  | 78 | 10.1155/2012/734398 |  | N | N | N | lysosomal uptake | 0.001949748
| 2012 | Au | I |  | Citrate |  |  | 21 |  |  |  |  | CHO22 |  | H | Human | Ovary | Epithelial | A | L | 36 |  | NR | toluylene red |  | 91.62393 |  | 78 | 10.1155/2012/734398 |  | N | N | N | lysosomal uptake | 0.001949748
| 2012 | Au | I |  | Citrate |  |  | 21 |  |  |  |  | CHO22 |  | H | Human | Ovary | Epithelial | A | L | 48 |  | NR | toluylene red |  | 86.49573 |  | 78 | 10.1155/2012/734398 |  | N | N | N | lysosomal uptake | 0.001949748
| 2012 | Au | I |  | Citrate |  |  | 21 |  |  |  |  | CHO22 |  | H | Human | Ovary | Epithelial | A | L | 60 |  | NR | toluylene red |  | 86.83761 |  | 78 | 10.1155/2012/734398 |  | N | N | N | lysosomal uptake | 0.001949748
| 2012 | Au | I |  | Citrate |  |  | 21 |  |  |  |  | CHO22 |  | H | Human | Ovary | Epithelial | A | L | 72 |  | NR | toluylene red |  | 85.811966 |  | 78 | 10.1155/2012/734398 |  | N | N | N | lysosomal uptake | 0.001949748
| 2012 | Au | I |  | Starch |  |  | 21 |  |  |  |  | CHO22 |  | H | Human | Ovary | Epithelial | A | L | 24 |  | NR | toluylene red |  | 100.11429 |  | 78 | 10.1155/2012/734398 |  | N | N | N | lysosomal uptake | 0.0003544997
| 2012 | Au | I |  | Starch |  |  | 21 |  |  |  |  | CHO22 |  | H | Human | Ovary | Epithelial | A | L | 24 |  | NR | toluylene red |  | 96 |  | 78 | 10.1155/2012/734398 |  | N | N | N | lysosomal uptake | 0.0008862492
| 2012 | Au | I |  | Starch |  |  | 21 |  |  |  |  | CHO22 |  | H | Human | Ovary | Epithelial | A | L | 24 |  | NR | toluylene red |  | 96.34286 |  | 78 | 10.1155/2012/734398 |  | N | N | N | lysosomal uptake | 0.001417999
| 2012 | Au | I |  | Starch |  |  | 21 |  |  |  |  | CHO22 |  | H | Human | Ovary | Epithelial | A | L | 24 |  | NR | toluylene red |  | 90.51428 |  | 78 | 10.1155/2012/734398 |  | N | N | N | lysosomal uptake | 0.001949748
| 2012 | Au | I |  | Starch |  |  | 21 |  |  |  |  | CHO22 |  | H | Human | Ovary | Epithelial | A | L | 24 |  | NR | toluylene red |  | 77.14286 |  | 78 | 10.1155/2012/734398 |  | N | N | N | lysosomal uptake | 0.002481498
| 2012 | Au | I |  | Starch |  |  | 21 |  |  |  |  | CHO22 |  | H | Human | Ovary | Epithelial | A | L | 24 |  | NR | toluylene red |  | 96.75214 |  | 78 | 10.1155/2012/734398 |  | N | N | N | lysosomal uptake | 0.001949748
| 2012 | Au | I |  | Starch |  |  | 21 |  |  |  |  | CHO22 |  | H | Human | Ovary | Epithelial | A | L | 36 |  | NR | toluylene red |  | 96.75214 |  | 78 | 10.1155/2012/734398 |  | N | N | N | lysosomal uptake | 0.001949748
| 2012 | Au | I |  | Starch |  |  | 21 |  |  |  |  | CHO22 |  | H | Human | Ovary | Epithelial | A | L | 48 |  | NR | toluylene red |  | 93.67522 |  | 78 | 10.1155/2012/734398 |  | N | N | N | lysosomal uptake | 0.001949748
| 2012 | Au | I |  | Starch |  |  | 21 |  |  |  |  | CHO22 |  | H | Human | Ovary | Epithelial | A | L | 60 |  | NR | toluylene red |  | 91.28205 |  | 78 | 10.1155/2012/734398 |  | N | N | N | lysosomal uptake | 0.001949748
| 2012 | Au | I |  | Starch |  |  | 21 |  |  |  |  | CHO22 |  | H | Human | Ovary | Epithelial | A | L | 72 |  | NR | toluylene red |  | 89.91453 |  | 78 | 10.1155/2012/734398 |  | N | N | N | lysosomal uptake | 0.001949748
| 2012 | Au | I |  | Gum Arabic |  |  | 20 |  |  |  |  | CHO22 |  | H | Human | Ovary | Epithelial | A | L | 24 |  | NR | toluylene red |  | 99.77143 |  | 78 | 10.1155/2012/734398 |  | N | N | N | lysosomal uptake | 0.0004103777
| 2012 | Au | I |  | Gum Arabic |  |  | 20 |  |  |  |  | CHO22 |  | H | Human | Ovary | Epithelial | A | L | 24 |  | NR | toluylene red |  | 100.457146 |  | 78 | 10.1155/2012/734398 |  | N | N | N | lysosomal uptake | 0.001025944
| 2012 | Au | I |  | Gum Arabic |  |  | 20 |  |  |  |  | CHO22 |  | H | Human | Ovary | Epithelial | A | L | 24 |  | NR | toluylene red |  | 97.71429 |  | 78 | 10.1155/2012/734398 |  | N | N | N | lysosomal uptake | 0.001641511
| 2012 | Au | I |  | Gum Arabic |  |  | 20 |  |  |  |  | CHO22 |  | H | Human | Ovary | Epithelial | A | L | 24 |  | NR | toluylene red |  | 93.942856 |  | 78 | 10.1155/2012/734398 |  | N | N | N | lysosomal uptake | 0.002257077
| 2012 | Au | I |  | Gum Arabic |  |  | 20 |  |  |  |  | CHO22 |  | H | Human | Ovary | Epithelial | A | L | 24 |  | NR | toluylene red |  | 89.14286 |  | 78 | 10.1155/2012/734398 |  | N | N | N | lysosomal uptake | 0.002872644
| 2012 | Au | I |  | Gum Arabic |  |  | 20 |  |  |  |  | CHO22 |  | H | Human | Ovary | Epithelial | A | L | 24 |  | NR | toluylene red |  | 98.80342 |  | 78 | 10.1155/2012/734398 |  | N | N | N | lysosomal uptake | 0.002257077
| 2012 | Au | I |  | Gum Arabic |  |  | 20 |  |  |  |  | CHO22 |  | H | Human | Ovary | Epithelial | A | L | 36 |  | NR | toluylene red |  | 98.80342 |  | 78 | 10.1155/2012/734398 |  | N | N | N | lysosomal uptake | 0.002257077
| 2012 | Au | I |  | Gum Arabic |  |  | 20 |  |  |  |  | CHO22 |  | H | Human | Ovary | Epithelial | A | L | 48 |  | NR | toluylene red |  | 97.77778 |  | 78 | 10.1155/2012/734398 |  | N | N | N | lysosomal uptake | 0.002257077
| 2012 | Au | I |  | Gum Arabic |  |  | 20 |  |  |  |  | CHO22 |  | H | Human | Ovary | Epithelial | A | L | 60 |  | NR | toluylene red |  | 95.726494 |  | 78 | 10.1155/2012/734398 |  | N | N | N | lysosomal uptake | 0.002257077
| 2012 | Au | I |  | Gum Arabic |  |  | 20 |  |  |  |  | CHO22 |  | H | Human | Ovary | Epithelial | A | L | 72 |  | NR | toluylene red |  | 94.70085 |  | 78 | 10.1155/2012/734398 |  | N | N | N | lysosomal uptake | 0.002257077
| 2010 | Au | I |  |  |  |  | 20 |  |  |  |  | HEK­293 |  | H | Human | Kidney | Epithelial | E | L | 48 |  | WST­1 | tetrazolium salt |  | 100.75949 |  | 79 | 10.2217/nnm.10.85 |  | N | N | N | cell metabolic activity | 0.001
| 2010 | Au | I |  |  |  |  | 20 |  |  |  |  | HEK­293 |  | H | Human | Kidney | Epithelial | E | L | 48 |  | WST­1 | tetrazolium salt |  | 101.51899 |  | 79 | 10.2217/nnm.10.85 |  | N | N | N | cell metabolic activity | 0.01
| 2010 | Au | I |  |  |  |  | 20 |  |  |  |  | HEK­293 |  | H | Human | Kidney | Epithelial | E | L | 48 |  | WST­1 | tetrazolium salt |  | 101.51899 |  | 79 | 10.2217/nnm.10.85 |  | N | N | N | cell metabolic activity | 0.1
| 2010 | Au | I |  |  |  |  | 20 |  |  |  |  | HEK­293 |  | H | Human | Kidney | Epithelial | E | L | 48 |  | WST­1 | tetrazolium salt |  | 100.25317 |  | 79 | 10.2217/nnm.10.85 |  | N | N | N | cell metabolic activity | 1
| 2010 | Au | I |  |  |  |  | 20 |  |  |  |  | HEK­293 |  | H | Human | Kidney | Epithelial | E | L | 48 |  | WST­1 | tetrazolium salt |  | 94.177216 |  | 79 | 10.2217/nnm.10.85 |  | N | N | N | cell metabolic activity | 10
| 2010 | Au | I |  |  |  |  | 20 |  |  |  |  | HEK­293 |  | H | Human | Kidney | Epithelial | E | L | 48 |  | WST­1 | tetrazolium salt |  | 88.101265 |  | 79 | 10.2217/nnm.10.85 |  | N | N | N | cell metabolic activity | 100
| 2010 | Au | I |  |  |  |  | 20 |  |  |  |  | HEK­293 |  | H | Human | Kidney | Epithelial | E | L | 48 |  | WST­1 | tetrazolium salt |  | 42.925983 |  | 79 | 10.2217/nnm.10.85 |  | N | N | N | cell metabolic activity | 1000
| 2015 | Au | I |  | Star anise |  |  | 35 |  |  |  |  | A549 |  | H | Human | Lung | Epithelial | A | L | 48 |  | ApoTox­Glo™ Triplex | Caspase-Glo® 3/7 Reagent |  | 94.210526 |  | 80 | 10.1016/j.ecoenv.2014.03.020 |  | N | N | N | protease activity | 3.828596e-08
| 2015 | Au | I |  | Star anise |  |  | 35 |  |  |  |  | A549 |  | H | Human | Lung | Epithelial | A | L | 48 |  | ApoTox­Glo™ Triplex | Caspase-Glo® 3/7 Reagent |  | 92.63158 |  | 80 | 10.1016/j.ecoenv.2014.03.020 |  | N | N | N | protease activity | 1.531439e-07
| 2015 | Au | I |  | Star anise |  |  | 35 |  |  |  |  | A549 |  | H | Human | Lung | Epithelial | A | L | 48 |  | ApoTox­Glo™ Triplex | Caspase-Glo® 3/7 Reagent |  | 90.52631 |  | 80 | 10.1016/j.ecoenv.2014.03.020 |  | N | N | N | protease activity | 3.062877e-07
| 2015 | Au | I |  | Star anise |  |  | 35 |  |  |  |  | A549 |  | H | Human | Lung | Epithelial | A | L | 48 |  | ApoTox­Glo™ Triplex | Caspase-Glo® 3/7 Reagent |  | 88.42105 |  | 80 | 10.1016/j.ecoenv.2014.03.020 |  | N | N | N | protease activity | 3.828596e-07
| 2015 | Au | I |  | Star anise |  |  | 35 |  |  |  |  | A549 |  | H | Human | Lung | Epithelial | A | L | 48 |  | ApoTox­Glo™ Triplex | Caspase-Glo® 3/7 Reagent |  | 80.52631 |  | 80 | 10.1016/j.ecoenv.2014.03.020 |  | N | N | N | protease activity | 7.657193e-07
| 2015 | Au | I |  | Citrate |  |  | 35 |  |  |  |  | A549 |  | H | Human | Lung | Epithelial | A | L | 48 |  | ApoTox­Glo™ Triplex | Caspase-Glo® 3/7 Reagent |  | 93.68421 |  | 80 | 10.1016/j.ecoenv.2014.03.020 |  | N | N | N | protease activity | 3.828596e-08
| 2015 | Au | I |  | Citrate |  |  | 35 |  |  |  |  | A549 |  | H | Human | Lung | Epithelial | A | L | 48 |  | ApoTox­Glo™ Triplex | Caspase-Glo® 3/7 Reagent |  | 89.47369 |  | 80 | 10.1016/j.ecoenv.2014.03.020 |  | N | N | N | protease activity | 1.531439e-07
| 2015 | Au | I |  | Citrate |  |  | 35 |  |  |  |  | A549 |  | H | Human | Lung | Epithelial | A | L | 48 |  | ApoTox­Glo™ Triplex | Caspase-Glo® 3/7 Reagent |  | 84.210526 |  | 80 | 10.1016/j.ecoenv.2014.03.020 |  | N | N | N | protease activity | 3.062877e-07
| 2015 | Au | I |  | Citrate |  |  | 35 |  |  |  |  | A549 |  | H | Human | Lung | Epithelial | A | L | 48 |  | ApoTox­Glo™ Triplex | Caspase-Glo® 3/7 Reagent |  | 81.57895 |  | 80 | 10.1016/j.ecoenv.2014.03.020 |  | N | N | N | protease activity | 3.828596e-07
| 2015 | Au | I |  | Citrate |  |  | 35 |  |  |  |  | A549 |  | H | Human | Lung | Epithelial | A | L | 48 |  | ApoTox­Glo™ Triplex | Caspase-Glo® 3/7 Reagent |  | 74.73684 |  | 80 | 10.1016/j.ecoenv.2014.03.020 |  | N | N | N | protease activity | 7.657193e-07
| 2015 | Au | I |  | Citrate |  |  | 35 |  |  |  |  | A549 |  | H | Human | Lung | Epithelial | A | L | 48 |  | ApoTox­Glo™ Triplex | Caspase-Glo® 3/7 Reagent |  | 92.63158 |  | 80 | 10.1016/j.ecoenv.2014.03.020 |  | N | N | N | protease activity | 3.828596e-08
| 2015 | Au | I |  | Citrate |  |  | 35 |  |  |  |  | A549 |  | H | Human | Lung | Epithelial | A | L | 48 |  | ApoTox­Glo™ Triplex | Caspase-Glo® 3/7 Reagent |  | 89.47369 |  | 80 | 10.1016/j.ecoenv.2014.03.020 |  | N | N | N | protease activity | 1.531439e-07
| 2015 | Au | I |  | Citrate |  |  | 35 |  |  |  |  | A549 |  | H | Human | Lung | Epithelial | A | L | 48 |  | ApoTox­Glo™ Triplex | Caspase-Glo® 3/7 Reagent |  | 82.10526 |  | 80 | 10.1016/j.ecoenv.2014.03.020 |  | N | N | N | protease activity | 3.062877e-07
| 2015 | Au | I |  | Citrate |  |  | 35 |  |  |  |  | A549 |  | H | Human | Lung | Epithelial | A | L | 48 |  | ApoTox­Glo™ Triplex | Caspase-Glo® 3/7 Reagent |  | 74.73684 |  | 80 | 10.1016/j.ecoenv.2014.03.020 |  | N | N | N | protease activity | 3.828596e-07
| 2015 | Au | I |  | Sodium borohydride |  |  | 35 |  |  |  |  | A549 |  | H | Human | Lung | Epithelial | A | L | 48 |  | ApoTox­Glo™ Triplex | Caspase-Glo® 3/7 Reagent |  | 69.47369 |  | 80 | 10.1016/j.ecoenv.2014.03.020 |  | N | N | N | protease activity | 7.657193e-07
| 2014 | Au | I |  |  |  |  | 25 |  |  |  |  | MDA­MB­231 |  | H | Human | Breast | Epithelial | A | L | 48 |  | MTT | tetrazolium salt |  | 62.41379 |  | 81 | 10.1016/j.btre.2014.08.002 |  | N | N | N | cell metabolic activity | 0.001050567
| 2014 | Au | I |  |  |  |  | 25 |  |  |  |  | MDA­MB­231 |  | H | Human | Breast | Epithelial | A | L | 48 |  | MTT | tetrazolium salt |  | 66.206894 |  | 81 | 10.1016/j.btre.2014.08.002 |  | N | N | N | cell metabolic activity | 0.0005252834
| 2014 | Au | I |  |  |  |  | 25 |  |  |  |  | MDA­MB­231 |  | H | Human | Breast | Epithelial | A | L | 48 |  | MTT | tetrazolium salt |  | 77.586205 |  | 81 | 10.1016/j.btre.2014.08.002 |  | N | N | N | cell metabolic activity | 0.0001050567
| 2014 | Au | I |  |  |  |  | 25 |  |  |  |  | MDA­MB­231 |  | H | Human | Breast | Epithelial | A | L | 48 |  | MTT | tetrazolium salt |  | 80 |  | 81 | 10.1016/j.btre.2014.08.002 |  | N | N | N | cell metabolic activity | 1.050567e-05
| 2014 | Au | I |  | PEG |  |  | 21.7 |  |  |  |  | C17.2 |  | A | Mouse | Brain | Neuronal | A | L | 24 |  | MTT | tetrazolium salt |  | 91.451065 |  | 82 | 10.1002/ppsc.201300357 |  | Y | N | Y | cell metabolic activity | 0.01
| 2014 | Au | I |  | PEG |  |  | 21.7 |  |  |  |  | C17.2 |  | A | Mouse | Brain | Neuronal | A | L | 24 |  | MTT | tetrazolium salt |  | 93.266335 |  | 82 | 10.1002/ppsc.201300357 |  | Y | N | Y | cell metabolic activity | 0.02
| 2014 | Au | I |  | PEG |  |  | 21.7 |  |  |  |  | C17.2 |  | A | Mouse | Brain | Neuronal | A | L | 24 |  | MTT | tetrazolium salt |  | 95.39359 |  | 82 | 10.1002/ppsc.201300357 |  | Y | N | Y | cell metabolic activity | 0.05
| 2014 | Au | I |  | PEG |  |  | 21.7 |  |  |  |  | C17.2 |  | A | Mouse | Brain | Neuronal | A | L | 24 |  | MTT | tetrazolium salt |  | 92.55768 |  | 82 | 10.1002/ppsc.201300357 |  | Y | N | Y | cell metabolic activity | 0.1
| 2014 | Au | I |  | PEG |  |  | 21.7 |  |  |  |  | C17.2 |  | A | Mouse | Brain | Neuronal | A | L | 24 |  | MTT | tetrazolium salt |  | 88.172 |  | 82 | 10.1002/ppsc.201300357 |  | Y | N | Y | cell metabolic activity | 0.2
| 2014 | Au | I |  | PEG |  |  | 21.7 |  |  |  |  | C17.2 |  | A | Mouse | Brain | Neuronal | A | L | 24 |  | MTT | tetrazolium salt |  | 82.23656 |  | 82 | 10.1002/ppsc.201300357 |  | Y | N | Y | cell metabolic activity | 0.4
| 2014 | Au | I |  | PEG |  |  | 21.7 |  |  |  |  | C17.2 |  | A | Mouse | Brain | Neuronal | A | L | 24 |  | MTT | tetrazolium salt |  | 71.33922 |  | 82 | 10.1002/ppsc.201300357 |  | Y | N | Y | cell metabolic activity | 0.8
| 2014 | Au | I |  | PEG |  |  | 21.7 |  |  |  |  | HUVEC |  | H | Human | Umbilical cord | Endothelial | E | P | 24 |  | MTT | tetrazolium salt |  | 95.48146 |  | 82 | 10.1002/ppsc.201300357 |  | Y | N | Y | cell metabolic activity | 0.01
| 2014 | Au | I |  | PEG |  |  | 21.7 |  |  |  |  | HUVEC |  | H | Human | Umbilical cord | Endothelial | E | P | 24 |  | MTT | tetrazolium salt |  | 96.98729 |  | 82 | 10.1002/ppsc.201300357 |  | Y | N | Y | cell metabolic activity | 0.02
| 2014 | Au | I |  | PEG |  |  | 21.7 |  |  |  |  | HUVEC |  | H | Human | Umbilical cord | Endothelial | E | P | 24 |  | MTT | tetrazolium salt |  | 94.153275 |  | 82 | 10.1002/ppsc.201300357 |  | Y | N | Y | cell metabolic activity | 0.05
| 2014 | Au | I |  | PEG |  |  | 21.7 |  |  |  |  | HUVEC |  | H | Human | Umbilical cord | Endothelial | E | P | 24 |  | MTT | tetrazolium salt |  | 91.937515 |  | 82 | 10.1002/ppsc.201300357 |  | Y | N | Y | cell metabolic activity | 0.1
| 2014 | Au | I |  | PEG |  |  | 21.7 |  |  |  |  | HUVEC |  | H | Human | Umbilical cord | Endothelial | E | P | 24 |  | MTT | tetrazolium salt |  | 85.69136 |  | 82 | 10.1002/ppsc.201300357 |  | Y | N | Y | cell metabolic activity | 0.2
| 2014 | Au | I |  | PEG |  |  | 21.7 |  |  |  |  | HUVEC |  | H | Human | Umbilical cord | Endothelial | E | P | 24 |  | MTT | tetrazolium salt |  | 72.003944 |  | 82 | 10.1002/ppsc.201300357 |  | Y | N | Y | cell metabolic activity | 0.4
| 2014 | Au | I |  | PEG |  |  | 21.7 |  |  |  |  | HUVEC |  | H | Human | Umbilical cord | Endothelial | E | P | 24 |  | MTT | tetrazolium salt |  | 53.664707 |  | 82 | 10.1002/ppsc.201300357 |  | Y | N | Y | cell metabolic activity | 0.8
| 2014 | Au | I |  | PEG |  |  | 21.7 |  |  |  |  | PC12 |  | A | Rat | Adrenal gland | Irregular | A | L | 24 |  | MTT | tetrazolium salt |  | 96.72178 |  | 82 | 10.1002/ppsc.201300357 |  | Y | N | Y | cell metabolic activity | 0.01
| 2014 | Au | I |  | PEG |  |  | 21.7 |  |  |  |  | PC12 |  | A | Rat | Adrenal gland | Irregular | A | L | 24 |  | MTT | tetrazolium salt |  | 96.3684 |  | 82 | 10.1002/ppsc.201300357 |  | Y | N | Y | cell metabolic activity | 0.02
| 2014 | Au | I |  | PEG |  |  | 21.7 |  |  |  |  | PC12 |  | A | Rat | Adrenal gland | Irregular | A | L | 24 |  | MTT | tetrazolium salt |  | 94.15264 |  | 82 | 10.1002/ppsc.201300357 |  | Y | N | Y | cell metabolic activity | 0.05
| 2014 | Au | I |  | PEG |  |  | 21.7 |  |  |  |  | PC12 |  | A | Rat | Adrenal gland | Irregular | A | L | 24 |  | MTT | tetrazolium salt |  | 92.24696 |  | 82 | 10.1002/ppsc.201300357 |  | Y | N | Y | cell metabolic activity | 0.1
| 2014 | Au | I |  | PEG |  |  | 21.7 |  |  |  |  | PC12 |  | A | Rat | Adrenal gland | Irregular | A | L | 24 |  | MTT | tetrazolium salt |  | 95.30382 |  | 82 | 10.1002/ppsc.201300357 |  | Y | N | Y | cell metabolic activity | 0.2
| 2014 | Au | I |  | PEG |  |  | 21.7 |  |  |  |  | PC12 |  | A | Rat | Adrenal gland | Irregular | A | L | 24 |  | MTT | tetrazolium salt |  | 84.09704 |  | 82 | 10.1002/ppsc.201300357 |  | Y | N | Y | cell metabolic activity | 0.4
| 2014 | Au | I |  | PEG |  |  | 21.7 |  |  |  |  | PC12 |  | A | Rat | Adrenal gland | Irregular | A | L | 24 |  | MTT | tetrazolium salt |  | 77.5408 |  | 82 | 10.1002/ppsc.201300357 |  | Y | N | Y | cell metabolic activity | 0.8
| 2009 | Ag | I |  | PEI |  |  | 8.5 |  |  |  |  | HepG2 |  | H | Human | liver | Epithelial | A | L | 24 |  | NR | toluylene red |  | 129.86584 |  | 83 | 10.1021/es900754q |  | N | N | N | lysosomal uptake | 4.922872e-05
| 2009 | Ag | I |  | PEI |  |  | 8.5 |  |  |  |  | HepG2 |  | H | Human | liver | Epithelial | A | L | 24 |  | NR | toluylene red |  | 137.892 |  | 83 | 10.1021/es900754q |  | N | N | N | lysosomal uptake | 9.845745e-05
| 2009 | Ag | I |  | PEI |  |  | 8.5 |  |  |  |  | HepG2 |  | H | Human | liver | Epithelial | A | L | 24 |  | NR | toluylene red |  | 159.00958 |  | 83 | 10.1021/es900754q |  | N | N | N | lysosomal uptake | 0.0002461436
| 2009 | Ag | I |  | PEI |  |  | 8.5 |  |  |  |  | HepG2 |  | H | Human | liver | Epithelial | A | L | 24 |  | NR | toluylene red |  | 103.34318 |  | 83 | 10.1021/es900754q |  | N | N | N | lysosomal uptake | 0.0004922872
| 2009 | Ag | I |  | PEI |  |  | 8.5 |  |  |  |  | HepG2 |  | H | Human | liver | Epithelial | A | L | 24 |  | NR | toluylene red |  | 97.01994 |  | 83 | 10.1021/es900754q |  | N | N | N | lysosomal uptake | 0.0007384308
| 2009 | Ag | I |  | PEI |  |  | 8.5 |  |  |  |  | HepG2 |  | H | Human | liver | Epithelial | A | L | 24 |  | NR | toluylene red |  | 58.976433 |  | 83 | 10.1021/es900754q |  | N | N | N | lysosomal uptake | 0.0009845745
| 2009 | Ag | I |  | PEI |  |  | 8.5 |  |  |  |  | HepG2 |  | H | Human | liver | Epithelial | A | L | 24 |  | NR | toluylene red |  | 50.387463 |  | 83 | 10.1021/es900754q |  | N | N | N | lysosomal uptake | 0.001230718
| 2009 | Ag | I |  | PEI |  |  | 8.5 |  |  |  |  | HepG2 |  | H | Human | liver | Epithelial | A | L | 24 |  | NR | toluylene red |  | 42.805492 |  | 83 | 10.1021/es900754q |  | N | N | N | lysosomal uptake | 0.001476862
| 2009 | Ag | I |  |  |  |  | 7.5 |  |  |  |  | HepG2 |  | H | Human | liver | Epithelial | A | L | 28 |  | MTT | tetrazolium salt |  | 92.70501 |  | 84 | 10.1016/j.tiv.2009.06.001 |  | N | N | N | cell metabolic activity | 0.0003583122
| 2009 | Ag | I |  |  |  |  | 7.5 |  |  |  |  | HepG2 |  | H | Human | liver | Epithelial | A | L | 28 |  | MTT | tetrazolium salt |  | 86.40675 |  | 84 | 10.1016/j.tiv.2009.06.001 |  | N | N | N | cell metabolic activity | 0.0007166243
| 2009 | Ag | I |  |  |  |  | 7.5 |  |  |  |  | HepG2 |  | H | Human | liver | Epithelial | A | L | 28 |  | MTT | tetrazolium salt |  | 37.004925 |  | 84 | 10.1016/j.tiv.2009.06.001 |  | N | N | N | cell metabolic activity | 0.002149873
| 2009 | Ag | I |  |  |  |  | 7.5 |  |  |  |  | HepG2 |  | H | Human | liver | Epithelial | A | L | 28 |  | MTT | tetrazolium salt |  | 8.664321 |  | 84 | 10.1016/j.tiv.2009.06.001 |  | N | N | N | cell metabolic activity | 0.003583122
| 2009 | Ag | I |  |  |  |  | 7.5 |  |  |  |  | HepG2 |  | H | Human | liver | Epithelial | A | L | 28 |  | MTT | tetrazolium salt |  | 6.769624 |  | 84 | 10.1016/j.tiv.2009.06.001 |  | N | N | N | cell metabolic activity | 0.00501637
| 2009 | Ag | I |  |  |  |  | 7.5 |  |  |  |  | HepG2 |  | H | Human | liver | Epithelial | A | L | 28 |  | MTT | tetrazolium salt |  | 5.370866 |  | 84 | 10.1016/j.tiv.2009.06.001 |  | N | N | N | cell metabolic activity | 0.007166243
| 2009 | Ag | I |  |  |  |  | 7.5 |  |  |  |  | HepG2 |  | H | Human | liver | Epithelial | A | L | 28 |  | Alamar Blue | Alamar blue |  | 105.57671 |  | 84 | 10.1016/j.tiv.2009.06.001 |  | N | N | N | cell metabolic activity | 7.166243e-05
| 2009 | Ag | I |  |  |  |  | 7.5 |  |  |  |  | HepG2 |  | H | Human | liver | Epithelial | A | L | 28 |  | Alamar Blue | Alamar blue |  | 97.50804 |  | 84 | 10.1016/j.tiv.2009.06.001 |  | N | N | N | cell metabolic activity | 0.0002149873
| 2009 | Ag | I |  |  |  |  | 7.5 |  |  |  |  | HepG2 |  | H | Human | liver | Epithelial | A | L | 28 |  | Alamar Blue | Alamar blue |  | 83.15533 |  | 84 | 10.1016/j.tiv.2009.06.001 |  | N | N | N | cell metabolic activity | 0.000501637
| 2009 | Ag | I |  |  |  |  | 7.5 |  |  |  |  | HepG2 |  | H | Human | liver | Epithelial | A | L | 28 |  | Alamar Blue | Alamar blue |  | 49.943485 |  | 84 | 10.1016/j.tiv.2009.06.001 |  | N | N | N | cell metabolic activity | 0.0007166243
| 2009 | Ag | I |  |  |  |  | 7.5 |  |  |  |  | HepG2 |  | H | Human | liver | Epithelial | A | L | 28 |  | Alamar Blue | Alamar blue |  | 37.873005 |  | 84 | 10.1016/j.tiv.2009.06.001 |  | N | N | N | cell metabolic activity | 0.001433249
| 2009 | Ag | I |  |  |  |  | 7.5 |  |  |  |  | HepG2 |  | H | Human | liver | Epithelial | A | L | 28 |  | Alamar Blue | Alamar blue |  | 15.518436 |  | 84 | 10.1016/j.tiv.2009.06.001 |  | N | N | N | cell metabolic activity | 0.002149873
| 2009 | Ag | I |  |  |  |  | 7.5 |  |  |  |  | HepG2 |  | H | Human | liver | Epithelial | A | L | 28 |  | Alamar Blue | Alamar blue |  | 9.164071 |  | 84 | 10.1016/j.tiv.2009.06.001 |  | N | N | N | cell metabolic activity | 0.003583122
| 2009 | Ag | I |  |  |  |  | 7.5 |  |  |  |  | HepG2 |  | H | Human | liver | Epithelial | A | L | 28 |  | LDH | LDH activity assay kit |  | 98.0487804 |  | 84 | 10.1016/j.tiv.2009.06.001 |  | N | N | N | LDH leakage | 7.166243e-05
| 2009 | Ag | I |  |  |  |  | 7.5 |  |  |  |  | HepG2 |  | H | Human | liver | Epithelial | A | L | 28 |  | LDH | LDH activity assay kit |  | 96.5853658 |  | 84 | 10.1016/j.tiv.2009.06.001 |  | N | N | N | LDH leakage | 0.0001433249
| 2009 | Ag | I |  |  |  |  | 7.5 |  |  |  |  | HepG2 |  | H | Human | liver | Epithelial | A | L | 28 |  | LDH | LDH activity assay kit |  | 74.634146 |  | 84 | 10.1016/j.tiv.2009.06.001 |  | N | N | N | LDH leakage | 0.0002149873
| 2009 | Ag | I |  |  |  |  | 7.5 |  |  |  |  | HepG2 |  | H | Human | liver | Epithelial | A | L | 28 |  | LDH | LDH activity assay kit |  | 13.65854 |  | 84 | 10.1016/j.tiv.2009.06.001 |  | N | N | N | LDH leakage | 0.000501637
| 2009 | Ag | I |  |  |  |  | 7.5 |  |  |  |  | HepG2 |  | H | Human | liver | Epithelial | A | L | 28 |  | LDH | LDH activity assay kit |  | 11.70731 |  | 84 | 10.1016/j.tiv.2009.06.001 |  | N | N | N | LDH leakage | 0.0007166243
| 2009 | Ag | I |  |  |  |  | 7.5 |  |  |  |  | HepG2 |  | H | Human | liver | Epithelial | A | L | 28 |  | LDH | LDH activity assay kit |  | 13.17073 |  | 84 | 10.1016/j.tiv.2009.06.001 |  | N | N | N | LDH leakage | 0.001433249
| 2005 | Ag | I |  |  |  |  | 15 |  |  |  |  | C18–4 |  | A | Mouse | Testis | Fibroblast | A | L | 48 |  | MTS | tetrazolium salt |  | 112.98578 |  | 85 | 10.1093/toxsci/kfi256 |  | N | N | Y | cell metabolic activity | 0.0004478902
| 2005 | Ag | I |  |  |  |  | 15 |  |  |  |  | C18–4 |  | A | Mouse | Testis | Fibroblast | A | L | 48 |  | MTS | tetrazolium salt |  | 23.507109 |  | 85 | 10.1093/toxsci/kfi256 |  | N | N | Y | cell metabolic activity | 0.0008957804
| 2010 | Ag | I |  |  |  |  | 100 |  |  |  |  | hMSCs |  | H | Human | Bone marrow | Mesenchymal | A | P | 24 |  | Live/Dead | calcein AM |  | 88.548386 |  | 86 | 10.1039/B914875B |  | N | Y | N | cell membrane integrity | 6.046518e-06
| 2009 | Ag | I |  |  |  |  | 100 |  |  |  |  | HeLa |  | H | Human | Cervix | Epithelial | A | L | 24 |  | ATP | luciferase |  | 96.42857 |  | 87 | 10.1007/s12030-009-9029-1 |  | N | N | Y | ATP content | 5.13954e-05
| 2009 | Ag | I |  |  |  |  | 100 |  |  |  |  | HeLa |  | H | Human | Cervix | Epithelial | A | L | 24 |  | ATP | luciferase |  | 90 |  | 87 | 10.1007/s12030-009-9029-1 |  | N | N | Y | ATP content | 0.0001027908
| 2009 | Ag | I |  |  |  |  | 100 |  |  |  |  | HeLa |  | H | Human | Cervix | Epithelial | A | L | 24 |  | ATP | luciferase |  | 27.142857 |  | 87 | 10.1007/s12030-009-9029-1 |  | N | N | Y | ATP content | 0.0002025583
| 2009 | Ag | I |  |  |  |  | 100 |  |  |  |  | HeLa |  | H | Human | Cervix | Epithelial | A | L | 24 |  | ATP | luciferase |  | 2.142857 |  | 87 | 10.1007/s12030-009-9029-1 |  | N | N | Y | ATP content | 0.00040814
| 2009 | Ag | I |  |  |  |  | 100 |  |  |  |  | HeLa |  | H | Human | Cervix | Epithelial | A | L | 24 |  | ATP | luciferase |  | 0 |  | 87 | 10.1007/s12030-009-9029-1 |  | N | N | Y | ATP content | 0.0008162799
| 2009 | Ag | I |  |  |  |  | 35 |  |  |  |  | HeLa |  | H | Human | Cervix | Epithelial | A | L | 24 |  | ATP | luciferase |  | 106.42857 |  | 87 | 10.1007/s12030-009-9029-1 |  | N | N | Y | ATP content | 0.001198727
| 2009 | Ag | I |  |  |  |  | 35 |  |  |  |  | HeLa |  | H | Human | Cervix | Epithelial | A | L | 24 |  | ATP | luciferase |  | 92.85714 |  | 87 | 10.1007/s12030-009-9029-1 |  | N | N | Y | ATP content | 0.002397453
| 2009 | Ag | I |  |  |  |  | 35 |  |  |  |  | HeLa |  | H | Human | Cervix | Epithelial | A | L | 24 |  | ATP | luciferase |  | 90.71429 |  | 87 | 10.1007/s12030-009-9029-1 |  | N | N | Y | ATP content | 0.004724393
| 2009 | Ag | I |  |  |  |  | 35 |  |  |  |  | HeLa |  | H | Human | Cervix | Epithelial | A | L | 24 |  | ATP | luciferase |  | 76.42857 |  | 87 | 10.1007/s12030-009-9029-1 |  | N | N | Y | ATP content | 0.009519299
| 2009 | Ag | I |  |  |  |  | 35 |  |  |  |  | HeLa |  | H | Human | Cervix | Epithelial | A | L | 24 |  | ATP | luciferase |  | 51.42857 |  | 87 | 10.1007/s12030-009-9029-1 |  | N | N | Y | ATP content | 0.0190386
| 2009 | Ag | I |  |  |  |  | 10 |  |  |  |  | HeLa |  | H | Human | Cervix | Epithelial | A | L | 24 |  | ATP | luciferase |  | 107.85714 |  | 87 | 10.1007/s12030-009-9029-1 |  | N | N | Y | ATP content | 0.0513954
| 2009 | Ag | I |  |  |  |  | 10 |  |  |  |  | HeLa |  | H | Human | Cervix | Epithelial | A | L | 24 |  | ATP | luciferase |  | 95 |  | 87 | 10.1007/s12030-009-9029-1 |  | N | N | Y | ATP content | 0.1027908
| 2009 | Ag | I |  |  |  |  | 10 |  |  |  |  | HeLa |  | H | Human | Cervix | Epithelial | A | L | 24 |  | ATP | luciferase |  | 92.14286 |  | 87 | 10.1007/s12030-009-9029-1 |  | N | N | Y | ATP content | 0.2025583
| 2009 | Ag | I |  |  |  |  | 10 |  |  |  |  | HeLa |  | H | Human | Cervix | Epithelial | A | L | 24 |  | ATP | luciferase |  | 82.14286 |  | 87 | 10.1007/s12030-009-9029-1 |  | N | N | Y | ATP content | 0.40814
| 2009 | Ag | I |  |  |  |  | 10 |  |  |  |  | HeLa |  | H | Human | Cervix | Epithelial | A | L | 24 |  | ATP | luciferase |  | 53.57143 |  | 87 | 10.1007/s12030-009-9029-1 |  | N | N | Y | ATP content | 0.8162799
| 2012 | Ag | I |  |  |  |  | 28.41 |  |  |  |  | HaCaT |  | H | Human | Skin | Keratinocyte | A | L | 24 |  | Alamar Blue | Alamar blue |  | 100.85107 |  | 88 | 10.1016/j.tiv.2011.12.004 |  | N | N | Y | cell metabolic activity | 0.000329611
| 2012 | Ag | I |  |  |  |  | 28.41 |  |  |  |  | HaCaT |  | H | Human | Skin | Keratinocyte | A | L | 48 |  | Alamar Blue | Alamar blue |  | 62.12766 |  | 88 | 10.1016/j.tiv.2011.12.004 |  | N | N | Y | cell metabolic activity | 0.000329611
| 2012 | Ag | I |  |  |  |  | 28.41 |  |  |  |  | HaCaT |  | H | Human | Skin | Keratinocyte | A | L | 72 |  | Alamar Blue | Alamar blue |  | 55.31915 |  | 88 | 10.1016/j.tiv.2011.12.004 |  | N | N | Y | cell metabolic activity | 0.000329611
| 2012 | Ag | I |  |  |  |  | 28.41 |  |  |  |  | HaCaT |  | H | Human | Skin | Keratinocyte | A | L | 24 |  | Alamar Blue | Alamar blue |  | 65.106384 |  | 88 | 10.1016/j.tiv.2011.12.004 |  | N | N | Y | cell metabolic activity | 0.0006592219
| 2012 | Ag | I |  |  |  |  | 28.41 |  |  |  |  | HaCaT |  | H | Human | Skin | Keratinocyte | A | L | 48 |  | Alamar Blue | Alamar blue |  | 38.723404 |  | 88 | 10.1016/j.tiv.2011.12.004 |  | N | N | Y | cell metabolic activity | 0.0006592219
| 2012 | Ag | I |  |  |  |  | 28.41 |  |  |  |  | HaCaT |  | H | Human | Skin | Keratinocyte | A | L | 72 |  | Alamar Blue | Alamar blue |  | 35.744682 |  | 88 | 10.1016/j.tiv.2011.12.004 |  | N | N | Y | cell metabolic activity | 0.0006592219
| 2012 | Ag | I |  |  |  |  | 28.41 |  |  |  |  | HaCaT |  | H | Human | Skin | Keratinocyte | A | L | 24 |  | Alamar Blue | Alamar blue |  | 34.468086 |  | 88 | 10.1016/j.tiv.2011.12.004 |  | N | N | Y | cell metabolic activity | 0.001318444
| 2012 | Ag | I |  |  |  |  | 28.41 |  |  |  |  | HaCaT |  | H | Human | Skin | Keratinocyte | A | L | 48 |  | Alamar Blue | Alamar blue |  | 22.553192 |  | 88 | 10.1016/j.tiv.2011.12.004 |  | N | N | Y | cell metabolic activity | 0.001318444
| 2012 | Ag | I |  |  |  |  | 28.41 |  |  |  |  | HaCaT |  | H | Human | Skin | Keratinocyte | A | L | 72 |  | Alamar Blue | Alamar blue |  | 17.021276 |  | 88 | 10.1016/j.tiv.2011.12.004 |  | N | N | Y | cell metabolic activity | 0.001318444
| 2012 | Ag | I |  |  |  |  | 28.41 |  |  |  |  | HaCaT |  | H | Human | Skin | Keratinocyte | A | L | 24 |  | Alamar Blue | Alamar blue |  | 23.829786 |  | 88 | 10.1016/j.tiv.2011.12.004 |  | N | N | Y | cell metabolic activity | 0.002636888
| 2012 | Ag | I |  |  |  |  | 28.41 |  |  |  |  | HaCaT |  | H | Human | Skin | Keratinocyte | A | L | 48 |  | Alamar Blue | Alamar blue |  | 14.468085 |  | 88 | 10.1016/j.tiv.2011.12.004 |  | N | N | Y | cell metabolic activity | 0.002636888
| 2012 | Ag | I |  |  |  |  | 28.41 |  |  |  |  | HaCaT |  | H | Human | Skin | Keratinocyte | A | L | 72 |  | Alamar Blue | Alamar blue |  | 9.361702 |  | 88 | 10.1016/j.tiv.2011.12.004 |  | N | N | Y | cell metabolic activity | 0.002636888
| 2012 | Ag | I |  |  |  |  | 28.41 |  |  |  |  | HaCaT |  | H | Human | Skin | Keratinocyte | A | L | 24 |  | Alamar Blue | Alamar blue |  | 9.787234 |  | 88 | 10.1016/j.tiv.2011.12.004 |  | N | N | Y | cell metabolic activity | 0.005273775
| 2012 | Ag | I |  |  |  |  | 28.41 |  |  |  |  | HaCaT |  | H | Human | Skin | Keratinocyte | A | L | 48 |  | Alamar Blue | Alamar blue |  | 8.936171 |  | 88 | 10.1016/j.tiv.2011.12.004 |  | N | N | Y | cell metabolic activity | 0.005273775
| 2012 | Ag | I |  |  |  |  | 28.41 |  |  |  |  | HaCaT |  | H | Human | Skin | Keratinocyte | A | L | 72 |  | Alamar Blue | Alamar blue |  | 4.680851 |  | 88 | 10.1016/j.tiv.2011.12.004 |  | N | N | Y | cell metabolic activity | 0.005273775
| 2012 | Ag | I |  |  |  |  | 28.41 |  |  |  |  | HaCaT |  | H | Human | Skin | Keratinocyte | A | L | 24 |  | Alamar Blue | Alamar blue |  | 4.255319 |  | 88 | 10.1016/j.tiv.2011.12.004 |  | N | N | Y | cell metabolic activity | 0.007910663228
| 2012 | Ag | I |  |  |  |  | 28.41 |  |  |  |  | HaCaT |  | H | Human | Skin | Keratinocyte | A | L | 48 |  | Alamar Blue | Alamar blue |  | 4.680851 |  | 88 | 10.1016/j.tiv.2011.12.004 |  | N | N | Y | cell metabolic activity | 0.007910663228
| 2012 | Ag | I |  |  |  |  | 28.41 |  |  |  |  | HaCaT |  | H | Human | Skin | Keratinocyte | A | L | 72 |  | Alamar Blue | Alamar blue |  | 4.680851 |  | 88 | 10.1016/j.tiv.2011.12.004 |  | N | N | Y | cell metabolic activity | 0.007910663228
| 2012 | Ag | I |  |  |  |  | 28.41 |  |  |  |  | HaCaT |  | H | Human | Skin | Keratinocyte | A | L | 24 |  | Alamar Blue | Alamar blue |  | 6.808511 |  | 88 | 10.1016/j.tiv.2011.12.004 |  | N | N | Y | cell metabolic activity | 0.01054755
| 2012 | Ag | I |  |  |  |  | 28.41 |  |  |  |  | HaCaT |  | H | Human | Skin | Keratinocyte | A | L | 48 |  | Alamar Blue | Alamar blue |  | 5.5319147 |  | 88 | 10.1016/j.tiv.2011.12.004 |  | N | N | Y | cell metabolic activity | 0.01054755
| 2012 | Ag | I |  |  |  |  | 28.41 |  |  |  |  | HaCaT |  | H | Human | Skin | Keratinocyte | A | L | 72 |  | Alamar Blue | Alamar blue |  | 3.8297873 |  | 88 | 10.1016/j.tiv.2011.12.004 |  | N | N | Y | cell metabolic activity | 0.01054755
| 2012 | Ag | I |  |  |  |  | 28.41 |  |  |  |  | HaCaT |  | H | Human | Skin | Keratinocyte | A | L | 24 |  | Alamar Blue | Alamar blue |  | 4.255319 |  | 88 | 10.1016/j.tiv.2011.12.004 |  | N | N | Y | cell metabolic activity | 0.01318444
| 2012 | Ag | I |  |  |  |  | 28.41 |  |  |  |  | HaCaT |  | H | Human | Skin | Keratinocyte | A | L | 48 |  | Alamar Blue | Alamar blue |  | 4.255319 |  | 88 | 10.1016/j.tiv.2011.12.004 |  | N | N | Y | cell metabolic activity | 0.01318444
| 2012 | Ag | I |  |  |  |  | 28.41 |  |  |  |  | HaCaT |  | H | Human | Skin | Keratinocyte | A | L | 72 |  | Alamar Blue | Alamar blue |  | 3.4042554 |  | 88 | 10.1016/j.tiv.2011.12.004 |  | N | N | Y | cell metabolic activity | 0.01318444
| 2012 | Ag | I |  |  |  |  | 28.41 |  |  |  |  | HeLa |  | H | Human | Cervix | Epithelial | A | L | 24 |  | Alamar Blue | Alamar blue |  | 92.5 |  | 88 | 10.1016/j.tiv.2011.12.004 |  | N | N | Y | cell metabolic activity | 0.0002636888
| 2012 | Ag | I |  |  |  |  | 28.41 |  |  |  |  | HeLa |  | H | Human | Cervix | Epithelial | A | L | 48 |  | Alamar Blue | Alamar blue |  | 32.083332 |  | 88 | 10.1016/j.tiv.2011.12.004 |  | N | N | Y | cell metabolic activity | 0.0002636888
| 2012 | Ag | I |  |  |  |  | 28.41 |  |  |  |  | HeLa |  | H | Human | Cervix | Epithelial | A | L | 72 |  | Alamar Blue | Alamar blue |  | 15.833333 |  | 88 | 10.1016/j.tiv.2011.12.004 |  | N | N | Y | cell metabolic activity | 0.0002636888
| 2012 | Ag | I |  |  |  |  | 28.41 |  |  |  |  | HeLa |  | H | Human | Cervix | Epithelial | A | L | 24 |  | Alamar Blue | Alamar blue |  | 57.916668 |  | 88 | 10.1016/j.tiv.2011.12.004 |  | N | N | Y | cell metabolic activity | 0.0005273775
| 2012 | Ag | I |  |  |  |  | 28.41 |  |  |  |  | HeLa |  | H | Human | Cervix | Epithelial | A | L | 48 |  | Alamar Blue | Alamar blue |  | 10.833333 |  | 88 | 10.1016/j.tiv.2011.12.004 |  | N | N | Y | cell metabolic activity | 0.0005273775
| 2012 | Ag | I |  |  |  |  | 28.41 |  |  |  |  | HeLa |  | H | Human | Cervix | Epithelial | A | L | 72 |  | Alamar Blue | Alamar blue |  | 7.9166665 |  | 88 | 10.1016/j.tiv.2011.12.004 |  | N | N | Y | cell metabolic activity | 0.0005273775
| 2012 | Ag | I |  |  |  |  | 28.41 |  |  |  |  | HeLa |  | H | Human | Cervix | Epithelial | A | L | 24 |  | Alamar Blue | Alamar blue |  | 50.833332 |  | 88 | 10.1016/j.tiv.2011.12.004 |  | N | N | Y | cell metabolic activity | 0.0007910663228
| 2012 | Ag | I |  |  |  |  | 28.41 |  |  |  |  | HeLa |  | H | Human | Cervix | Epithelial | A | L | 48 |  | Alamar Blue | Alamar blue |  | 2.0833333 |  | 88 | 10.1016/j.tiv.2011.12.004 |  | N | N | Y | cell metabolic activity | 0.0007910663228
| 2012 | Ag | I |  |  |  |  | 28.41 |  |  |  |  | HeLa |  | H | Human | Cervix | Epithelial | A | L | 72 |  | Alamar Blue | Alamar blue |  | 2.0833333 |  | 88 | 10.1016/j.tiv.2011.12.004 |  | N | N | Y | cell metabolic activity | 0.0007910663228
| 2012 | Ag | I |  |  |  |  | 28.41 |  |  |  |  | HeLa |  | H | Human | Cervix | Epithelial | A | L | 24 |  | Alamar Blue | Alamar blue |  | 48.333332 |  | 88 | 10.1016/j.tiv.2011.12.004 |  | N | N | Y | cell metabolic activity | 0.001054755
| 2012 | Ag | I |  |  |  |  | 28.41 |  |  |  |  | HeLa |  | H | Human | Cervix | Epithelial | A | L | 48 |  | Alamar Blue | Alamar blue |  | 1.25 |  | 88 | 10.1016/j.tiv.2011.12.004 |  | N | N | Y | cell metabolic activity | 0.001054755
| 2012 | Ag | I |  |  |  |  | 28.41 |  |  |  |  | HeLa |  | H | Human | Cervix | Epithelial | A | L | 72 |  | Alamar Blue | Alamar blue |  | 1.25 |  | 88 | 10.1016/j.tiv.2011.12.004 |  | N | N | Y | cell metabolic activity | 0.001054755
| 2012 | Ag | I |  |  |  |  | 28.41 |  |  |  |  | HeLa |  | H | Human | Cervix | Epithelial | A | L | 24 |  | Alamar Blue | Alamar blue |  | 40 |  | 88 | 10.1016/j.tiv.2011.12.004 |  | N | N | Y | cell metabolic activity | 0.001318444
| 2012 | Ag | I |  |  |  |  | 28.41 |  |  |  |  | HeLa |  | H | Human | Cervix | Epithelial | A | L | 48 |  | Alamar Blue | Alamar blue |  | 1.25 |  | 88 | 10.1016/j.tiv.2011.12.004 |  | N | N | Y | cell metabolic activity | 0.001318444
| 2012 | Ag | I |  |  |  |  | 28.41 |  |  |  |  | HeLa |  | H | Human | Cervix | Epithelial | A | L | 72 |  | Alamar Blue | Alamar blue |  | 1.25 |  | 88 | 10.1016/j.tiv.2011.12.004 |  | N | N | Y | cell metabolic activity | 0.001318444
| 2012 | Ag | I |  |  |  |  | 28.41 |  |  |  |  | HeLa |  | H | Human | Cervix | Epithelial | A | L | 24 |  | Alamar Blue | Alamar blue |  | 39.166668 |  | 88 | 10.1016/j.tiv.2011.12.004 |  | N | N | Y | cell metabolic activity | 0.001977665807
| 2012 | Ag | I |  |  |  |  | 28.41 |  |  |  |  | HeLa |  | H | Human | Cervix | Epithelial | A | L | 48 |  | Alamar Blue | Alamar blue |  | 0.41666666 |  | 88 | 10.1016/j.tiv.2011.12.004 |  | N | N | Y | cell metabolic activity | 0.001977665807
| 2012 | Ag | I |  |  |  |  | 28.41 |  |  |  |  | HeLa |  | H | Human | Cervix | Epithelial | A | L | 72 |  | Alamar Blue | Alamar blue |  | 0 |  | 88 | 10.1016/j.tiv.2011.12.004 |  | N | N | Y | cell metabolic activity | 0.001977665807
| 2012 | Ag | I |  |  |  |  | 28.41 |  |  |  |  | HeLa |  | H | Human | Cervix | Epithelial | A | L | 24 |  | Alamar Blue | Alamar blue |  | 36.25 |  | 88 | 10.1016/j.tiv.2011.12.004 |  | N | N | Y | cell metabolic activity | 0.002636888
| 2012 | Ag | I |  |  |  |  | 28.41 |  |  |  |  | HeLa |  | H | Human | Cervix | Epithelial | A | L | 48 |  | Alamar Blue | Alamar blue |  | 0.8333333 |  | 88 | 10.1016/j.tiv.2011.12.004 |  | N | N | Y | cell metabolic activity | 0.002636888
| 2012 | Ag | I |  |  |  |  | 28.41 |  |  |  |  | HeLa |  | H | Human | Cervix | Epithelial | A | L | 72 |  | Alamar Blue | Alamar blue |  | 0.8333333 |  | 88 | 10.1016/j.tiv.2011.12.004 |  | N | N | Y | cell metabolic activity | 0.002636888
| 2012 | Ag | I |  |  |  |  | 28.41 |  |  |  |  | HeLa |  | H | Human | Cervix | Epithelial | A | L | 24 |  | Alamar Blue | Alamar blue |  | 32.083332 |  | 88 | 10.1016/j.tiv.2011.12.004 |  | N | N | Y | cell metabolic activity | 0.00329611
| 2012 | Ag | I |  |  |  |  | 28.41 |  |  |  |  | HeLa |  | H | Human | Cervix | Epithelial | A | L | 48 |  | Alamar Blue | Alamar blue |  | 0 |  | 88 | 10.1016/j.tiv.2011.12.004 |  | N | N | Y | cell metabolic activity | 0.00329611
| 2012 | Ag | I |  |  |  |  | 28.41 |  |  |  |  | HeLa |  | H | Human | Cervix | Epithelial | A | L | 72 |  | Alamar Blue | Alamar blue |  | 0 |  | 88 | 10.1016/j.tiv.2011.12.004 |  | N | N | Y | cell metabolic activity | 0.00329611
| 2012 | Ag | I |  |  |  |  | 28.41 |  |  |  |  | HaCaT |  | H | Human | Skin | Keratinocyte | A | L | 24 |  | NR | toluylene red |  | 112.638435 |  | 88 | 10.1016/j.tiv.2011.12.004 |  | N | N | Y | lysosomal uptake | 0.000329611
| 2012 | Ag | I |  |  |  |  | 28.41 |  |  |  |  | HaCaT |  | H | Human | Skin | Keratinocyte | A | L | 48 |  | NR | toluylene red |  | 104.42997 |  | 88 | 10.1016/j.tiv.2011.12.004 |  | N | N | Y | lysosomal uptake | 0.000329611
| 2012 | Ag | I |  |  |  |  | 28.41 |  |  |  |  | HaCaT |  | H | Human | Skin | Keratinocyte | A | L | 72 |  | NR | toluylene red |  | 92.57329 |  | 88 | 10.1016/j.tiv.2011.12.004 |  | N | N | Y | lysosomal uptake | 0.000329611
| 2012 | Ag | I |  |  |  |  | 28.41 |  |  |  |  | HaCaT |  | H | Human | Skin | Keratinocyte | A | L | 24 |  | NR | toluylene red |  | 68.40391 |  | 88 | 10.1016/j.tiv.2011.12.004 |  | N | N | Y | lysosomal uptake | 0.0006592219
| 2012 | Ag | I |  |  |  |  | 28.41 |  |  |  |  | HaCaT |  | H | Human | Skin | Keratinocyte | A | L | 48 |  | NR | toluylene red |  | 65.667755 |  | 88 | 10.1016/j.tiv.2011.12.004 |  | N | N | Y | lysosomal uptake | 0.0006592219
| 2012 | Ag | I |  |  |  |  | 28.41 |  |  |  |  | HaCaT |  | H | Human | Skin | Keratinocyte | A | L | 72 |  | NR | toluylene red |  | 46.970684 |  | 88 | 10.1016/j.tiv.2011.12.004 |  | N | N | Y | lysosomal uptake | 0.0006592219
| 2012 | Ag | I |  |  |  |  | 28.41 |  |  |  |  | HaCaT |  | H | Human | Skin | Keratinocyte | A | L | 24 |  | NR | toluylene red |  | 41.49837 |  | 88 | 10.1016/j.tiv.2011.12.004 |  | N | N | Y | lysosomal uptake | 0.001318444
| 2012 | Ag | I |  |  |  |  | 28.41 |  |  |  |  | HaCaT |  | H | Human | Skin | Keratinocyte | A | L | 48 |  | NR | toluylene red |  | 39.218243 |  | 88 | 10.1016/j.tiv.2011.12.004 |  | N | N | Y | lysosomal uptake | 0.001318444
| 2012 | Ag | I |  |  |  |  | 28.41 |  |  |  |  | HaCaT |  | H | Human | Skin | Keratinocyte | A | L | 72 |  | NR | toluylene red |  | 25.081432 |  | 88 | 10.1016/j.tiv.2011.12.004 |  | N | N | Y | lysosomal uptake | 0.001318444
| 2012 | Ag | I |  |  |  |  | 28.41 |  |  |  |  | HaCaT |  | H | Human | Skin | Keratinocyte | A | L | 24 |  | NR | toluylene red |  | 38.762215 |  | 88 | 10.1016/j.tiv.2011.12.004 |  | N | N | Y | lysosomal uptake | 0.002636888
| 2012 | Ag | I |  |  |  |  | 28.41 |  |  |  |  | HaCaT |  | H | Human | Skin | Keratinocyte | A | L | 48 |  | NR | toluylene red |  | 28.729641 |  | 88 | 10.1016/j.tiv.2011.12.004 |  | N | N | Y | lysosomal uptake | 0.002636888
| 2012 | Ag | I |  |  |  |  | 28.41 |  |  |  |  | HaCaT |  | H | Human | Skin | Keratinocyte | A | L | 72 |  | NR | toluylene red |  | 20.521173 |  | 88 | 10.1016/j.tiv.2011.12.004 |  | N | N | Y | lysosomal uptake | 0.002636888
| 2012 | Ag | I |  |  |  |  | 28.41 |  |  |  |  | HaCaT |  | H | Human | Skin | Keratinocyte | A | L | 24 |  | NR | toluylene red |  | 34.201954 |  | 88 | 10.1016/j.tiv.2011.12.004 |  | N | N | Y | lysosomal uptake | 0.005273775
| 2012 | Ag | I |  |  |  |  | 28.41 |  |  |  |  | HaCaT |  | H | Human | Skin | Keratinocyte | A | L | 48 |  | NR | toluylene red |  | 24.16938 |  | 88 | 10.1016/j.tiv.2011.12.004 |  | N | N | Y | lysosomal uptake | 0.005273775
| 2012 | Ag | I |  |  |  |  | 28.41 |  |  |  |  | HaCaT |  | H | Human | Skin | Keratinocyte | A | L | 72 |  | NR | toluylene red |  | 19.153095 |  | 88 | 10.1016/j.tiv.2011.12.004 |  | N | N | Y | lysosomal uptake | 0.005273775
| 2012 | Ag | I |  |  |  |  | 28.41 |  |  |  |  | HaCaT |  | H | Human | Skin | Keratinocyte | A | L | 24 |  | NR | toluylene red |  | 34.65798 |  | 88 | 10.1016/j.tiv.2011.12.004 |  | N | N | Y | lysosomal uptake | 0.007910663228
| 2012 | Ag | I |  |  |  |  | 28.41 |  |  |  |  | HaCaT |  | H | Human | Skin | Keratinocyte | A | L | 48 |  | NR | toluylene red |  | 23.713354 |  | 88 | 10.1016/j.tiv.2011.12.004 |  | N | N | Y | lysosomal uptake | 0.007910663228
| 2012 | Ag | I |  |  |  |  | 28.41 |  |  |  |  | HaCaT |  | H | Human | Skin | Keratinocyte | A | L | 72 |  | NR | toluylene red |  | 20.521173 |  | 88 | 10.1016/j.tiv.2011.12.004 |  | N | N | Y | lysosomal uptake | 0.007910663228
| 2012 | Ag | I |  |  |  |  | 28.41 |  |  |  |  | HaCaT |  | H | Human | Skin | Keratinocyte | A | L | 24 |  | NR | toluylene red |  | 35.570034 |  | 88 | 10.1016/j.tiv.2011.12.004 |  | N | N | Y | lysosomal uptake | 0.01054755
| 2012 | Ag | I |  |  |  |  | 28.41 |  |  |  |  | HaCaT |  | H | Human | Skin | Keratinocyte | A | L | 48 |  | NR | toluylene red |  | 21.889252 |  | 88 | 10.1016/j.tiv.2011.12.004 |  | N | N | Y | lysosomal uptake | 0.01054755
| 2012 | Ag | I |  |  |  |  | 28.41 |  |  |  |  | HaCaT |  | H | Human | Skin | Keratinocyte | A | L | 72 |  | NR | toluylene red |  | 22.345278 |  | 88 | 10.1016/j.tiv.2011.12.004 |  | N | N | Y | lysosomal uptake | 0.01054755
| 2012 | Ag | I |  |  |  |  | 28.41 |  |  |  |  | HaCaT |  | H | Human | Skin | Keratinocyte | A | L | 24 |  | NR | toluylene red |  | 35.114006 |  | 88 | 10.1016/j.tiv.2011.12.004 |  | N | N | Y | lysosomal uptake | 0.01318444
| 2012 | Ag | I |  |  |  |  | 28.41 |  |  |  |  | HaCaT |  | H | Human | Skin | Keratinocyte | A | L | 48 |  | NR | toluylene red |  | 23.25733 |  | 88 | 10.1016/j.tiv.2011.12.004 |  | N | N | Y | lysosomal uptake | 0.01318444
| 2012 | Ag | I |  |  |  |  | 28.41 |  |  |  |  | HaCaT |  | H | Human | Skin | Keratinocyte | A | L | 72 |  | NR | toluylene red |  | 22.801304 |  | 88 | 10.1016/j.tiv.2011.12.004 |  | N | N | Y | lysosomal uptake | 0.01318444
| 2012 | Ag | I |  |  |  |  | 28.41 |  |  |  |  | HeLa |  | H | Human | Cervix | Epithelial | A | L | 24 |  | NR | toluylene red |  | 85.82781 |  | 88 | 10.1016/j.tiv.2011.12.004 |  | N | N | Y | lysosomal uptake | 0.0002636888
| 2012 | Ag | I |  |  |  |  | 28.41 |  |  |  |  | HeLa |  | H | Human | Cervix | Epithelial | A | L | 48 |  | NR | toluylene red |  | 48.47682 |  | 88 | 10.1016/j.tiv.2011.12.004 |  | N | N | Y | lysosomal uptake | 0.0002636888
| 2012 | Ag | I |  |  |  |  | 28.41 |  |  |  |  | HeLa |  | H | Human | Cervix | Epithelial | A | L | 72 |  | NR | toluylene red |  | 44.90066 |  | 88 | 10.1016/j.tiv.2011.12.004 |  | N | N | Y | lysosomal uptake | 0.0002636888
| 2012 | Ag | I |  |  |  |  | 28.41 |  |  |  |  | HeLa |  | H | Human | Cervix | Epithelial | A | L | 24 |  | NR | toluylene red |  | 71.12583 |  | 88 | 10.1016/j.tiv.2011.12.004 |  | N | N | Y | lysosomal uptake | 0.0005273775
| 2012 | Ag | I |  |  |  |  | 28.41 |  |  |  |  | HeLa |  | H | Human | Cervix | Epithelial | A | L | 48 |  | NR | toluylene red |  | 45.29801 |  | 88 | 10.1016/j.tiv.2011.12.004 |  | N | N | Y | lysosomal uptake | 0.0005273775
| 2012 | Ag | I |  |  |  |  | 28.41 |  |  |  |  | HeLa |  | H | Human | Cervix | Epithelial | A | L | 72 |  | NR | toluylene red |  | 40.13245 |  | 88 | 10.1016/j.tiv.2011.12.004 |  | N | N | Y | lysosomal uptake | 0.0005273775
| 2012 | Ag | I |  |  |  |  | 28.41 |  |  |  |  | HeLa |  | H | Human | Cervix | Epithelial | A | L | 24 |  | NR | toluylene red |  | 67.15232 |  | 88 | 10.1016/j.tiv.2011.12.004 |  | N | N | Y | lysosomal uptake | 0.0007910663228
| 2012 | Ag | I |  |  |  |  | 28.41 |  |  |  |  | HeLa |  | H | Human | Cervix | Epithelial | A | L | 48 |  | NR | toluylene red |  | 33.377483 |  | 88 | 10.1016/j.tiv.2011.12.004 |  | N | N | Y | lysosomal uptake | 0.0007910663228
| 2012 | Ag | I |  |  |  |  | 28.41 |  |  |  |  | HeLa |  | H | Human | Cervix | Epithelial | A | L | 72 |  | NR | toluylene red |  | 30.198675 |  | 88 | 10.1016/j.tiv.2011.12.004 |  | N | N | Y | lysosomal uptake | 0.0007910663228
| 2012 | Ag | I |  |  |  |  | 28.41 |  |  |  |  | HeLa |  | H | Human | Cervix | Epithelial | A | L | 24 |  | NR | toluylene red |  | 65.960266 |  | 88 | 10.1016/j.tiv.2011.12.004 |  | N | N | Y | lysosomal uptake | 0.001054755
| 2012 | Ag | I |  |  |  |  | 28.41 |  |  |  |  | HeLa |  | H | Human | Cervix | Epithelial | A | L | 48 |  | NR | toluylene red |  | 29.403973 |  | 88 | 10.1016/j.tiv.2011.12.004 |  | N | N | Y | lysosomal uptake | 0.001054755
| 2012 | Ag | I |  |  |  |  | 28.41 |  |  |  |  | HeLa |  | H | Human | Cervix | Epithelial | A | L | 72 |  | NR | toluylene red |  | 27.81457 |  | 88 | 10.1016/j.tiv.2011.12.004 |  | N | N | Y | lysosomal uptake | 0.001054755
| 2012 | Ag | I |  |  |  |  | 28.41 |  |  |  |  | HeLa |  | H | Human | Cervix | Epithelial | A | L | 24 |  | NR | toluylene red |  | 60.7947 |  | 88 | 10.1016/j.tiv.2011.12.004 |  | N | N | Y | lysosomal uptake | 0.001318444
| 2012 | Ag | I |  |  |  |  | 28.41 |  |  |  |  | HeLa |  | H | Human | Cervix | Epithelial | A | L | 48 |  | NR | toluylene red |  | 28.609272 |  | 88 | 10.1016/j.tiv.2011.12.004 |  | N | N | Y | lysosomal uptake | 0.001318444
| 2012 | Ag | I |  |  |  |  | 28.41 |  |  |  |  | HeLa |  | H | Human | Cervix | Epithelial | A | L | 72 |  | NR | toluylene red |  | 27.81457 |  | 88 | 10.1016/j.tiv.2011.12.004 |  | N | N | Y | lysosomal uptake | 0.001318444
| 2012 | Ag | I |  |  |  |  | 28.41 |  |  |  |  | HeLa |  | H | Human | Cervix | Epithelial | A | L | 24 |  | NR | toluylene red |  | 53.245033 |  | 88 | 10.1016/j.tiv.2011.12.004 |  | N | N | Y | lysosomal uptake | 0.001977665807
| 2012 | Ag | I |  |  |  |  | 28.41 |  |  |  |  | HeLa |  | H | Human | Cervix | Epithelial | A | L | 48 |  | NR | toluylene red |  | 26.622517 |  | 88 | 10.1016/j.tiv.2011.12.004 |  | N | N | Y | lysosomal uptake | 0.001977665807
| 2012 | Ag | I |  |  |  |  | 28.41 |  |  |  |  | HeLa |  | H | Human | Cervix | Epithelial | A | L | 72 |  | NR | toluylene red |  | 25.827814 |  | 88 | 10.1016/j.tiv.2011.12.004 |  | N | N | Y | lysosomal uptake | 0.001977665807
| 2012 | Ag | I |  |  |  |  | 28.41 |  |  |  |  | HeLa |  | H | Human | Cervix | Epithelial | A | L | 24 |  | NR | toluylene red |  | 49.668873 |  | 88 | 10.1016/j.tiv.2011.12.004 |  | N | N | Y | lysosomal uptake | 0.002636888
| 2012 | Ag | I |  |  |  |  | 28.41 |  |  |  |  | HeLa |  | H | Human | Cervix | Epithelial | A | L | 48 |  | NR | toluylene red |  | 27.019867 |  | 88 | 10.1016/j.tiv.2011.12.004 |  | N | N | Y | lysosomal uptake | 0.002636888
| 2012 | Ag | I |  |  |  |  | 28.41 |  |  |  |  | HeLa |  | H | Human | Cervix | Epithelial | A | L | 72 |  | NR | toluylene red |  | 25.430464 |  | 88 | 10.1016/j.tiv.2011.12.004 |  | N | N | Y | lysosomal uptake | 0.002636888
| 2012 | Ag | I |  |  |  |  | 28.41 |  |  |  |  | HeLa |  | H | Human | Cervix | Epithelial | A | L | 24 |  | NR | toluylene red |  | 43.311256 |  | 88 | 10.1016/j.tiv.2011.12.004 |  | N | N | Y | lysosomal uptake | 0.00329611
| 2012 | Ag | I |  |  |  |  | 28.41 |  |  |  |  | HeLa |  | H | Human | Cervix | Epithelial | A | L | 48 |  | NR | toluylene red |  | 22.251656 |  | 88 | 10.1016/j.tiv.2011.12.004 |  | N | N | Y | lysosomal uptake | 0.00329611
| 2012 | Ag | I |  |  |  |  | 28.41 |  |  |  |  | HeLa |  | H | Human | Cervix | Epithelial | A | L | 72 |  | NR | toluylene red |  | 19.86755 |  | 88 | 10.1016/j.tiv.2011.12.004 |  | N | N | Y | lysosomal uptake | 0.00329611
| 2012 | Ag | I |  |  |  |  | 28.41 |  |  |  |  | HaCaT |  | H | Human | Skin | Keratinocyte | A | L | 24 |  | MTT | tetrazolium salt |  | 70.166115 |  | 88 | 10.1016/j.tiv.2011.12.004 |  | N | N | Y | cell metabolic activity | 0.000329611
| 2012 | Ag | I |  |  |  |  | 28.41 |  |  |  |  | HaCaT |  | H | Human | Skin | Keratinocyte | A | L | 48 |  | MTT | tetrazolium salt |  | 59.401993 |  | 88 | 10.1016/j.tiv.2011.12.004 |  | N | N | Y | cell metabolic activity | 0.000329611
| 2012 | Ag | I |  |  |  |  | 28.41 |  |  |  |  | HaCaT |  | H | Human | Skin | Keratinocyte | A | L | 72 |  | MTT | tetrazolium salt |  | 55.016613 |  | 88 | 10.1016/j.tiv.2011.12.004 |  | N | N | Y | cell metabolic activity | 0.000329611
| 2012 | Ag | I |  |  |  |  | 28.41 |  |  |  |  | HaCaT |  | H | Human | Skin | Keratinocyte | A | L | 24 |  | MTT | tetrazolium salt |  | 60.199337 |  | 88 | 10.1016/j.tiv.2011.12.004 |  | N | N | Y | cell metabolic activity | 0.0006592219
| 2012 | Ag | I |  |  |  |  | 28.41 |  |  |  |  | HaCaT |  | H | Human | Skin | Keratinocyte | A | L | 48 |  | MTT | tetrazolium salt |  | 43.45515 |  | 88 | 10.1016/j.tiv.2011.12.004 |  | N | N | Y | cell metabolic activity | 0.0006592219
| 2012 | Ag | I |  |  |  |  | 28.41 |  |  |  |  | HaCaT |  | H | Human | Skin | Keratinocyte | A | L | 72 |  | MTT | tetrazolium salt |  | 38.671097 |  | 88 | 10.1016/j.tiv.2011.12.004 |  | N | N | Y | cell metabolic activity | 0.0006592219
| 2012 | Ag | I |  |  |  |  | 28.41 |  |  |  |  | HaCaT |  | H | Human | Skin | Keratinocyte | A | L | 24 |  | MTT | tetrazolium salt |  | 18.737541 |  | 88 | 10.1016/j.tiv.2011.12.004 |  | N | N | Y | cell metabolic activity | 0.001318444
| 2012 | Ag | I |  |  |  |  | 28.41 |  |  |  |  | HaCaT |  | H | Human | Skin | Keratinocyte | A | L | 48 |  | MTT | tetrazolium salt |  | 20.730898 |  | 88 | 10.1016/j.tiv.2011.12.004 |  | N | N | Y | cell metabolic activity | 0.001318444
| 2012 | Ag | I |  |  |  |  | 28.41 |  |  |  |  | HaCaT |  | H | Human | Skin | Keratinocyte | A | L | 72 |  | MTT | tetrazolium salt |  | 17.940199 |  | 88 | 10.1016/j.tiv.2011.12.004 |  | N | N | Y | cell metabolic activity | 0.001318444
| 2012 | Ag | I |  |  |  |  | 28.41 |  |  |  |  | HaCaT |  | H | Human | Skin | Keratinocyte | A | L | 24 |  | MTT | tetrazolium salt |  | 12.358804 |  | 88 | 10.1016/j.tiv.2011.12.004 |  | N | N | Y | cell metabolic activity | 0.002636888
| 2012 | Ag | I |  |  |  |  | 28.41 |  |  |  |  | HaCaT |  | H | Human | Skin | Keratinocyte | A | L | 48 |  | MTT | tetrazolium salt |  | 9.1694355 |  | 88 | 10.1016/j.tiv.2011.12.004 |  | N | N | Y | cell metabolic activity | 0.002636888
| 2012 | Ag | I |  |  |  |  | 28.41 |  |  |  |  | HaCaT |  | H | Human | Skin | Keratinocyte | A | L | 72 |  | MTT | tetrazolium salt |  | 5.9800663 |  | 88 | 10.1016/j.tiv.2011.12.004 |  | N | N | Y | cell metabolic activity | 0.002636888
| 2012 | Ag | I |  |  |  |  | 28.41 |  |  |  |  | HaCaT |  | H | Human | Skin | Keratinocyte | A | L | 24 |  | MTT | tetrazolium salt |  | 6.3787374 |  | 88 | 10.1016/j.tiv.2011.12.004 |  | N | N | Y | cell metabolic activity | 0.005273775
| 2012 | Ag | I |  |  |  |  | 28.41 |  |  |  |  | HaCaT |  | H | Human | Skin | Keratinocyte | A | L | 48 |  | MTT | tetrazolium salt |  | 3.1893687 |  | 88 | 10.1016/j.tiv.2011.12.004 |  | N | N | Y | cell metabolic activity | 0.005273775
| 2012 | Ag | I |  |  |  |  | 28.41 |  |  |  |  | HaCaT |  | H | Human | Skin | Keratinocyte | A | L | 72 |  | MTT | tetrazolium salt |  | 3.986711 |  | 88 | 10.1016/j.tiv.2011.12.004 |  | N | N | Y | cell metabolic activity | 0.005273775
| 2012 | Ag | I |  |  |  |  | 28.41 |  |  |  |  | HaCaT |  | H | Human | Skin | Keratinocyte | A | L | 24 |  | MTT | tetrazolium salt |  | 8.372093 |  | 88 | 10.1016/j.tiv.2011.12.004 |  | N | N | Y | cell metabolic activity | 0.007910663228
| 2012 | Ag | I |  |  |  |  | 28.41 |  |  |  |  | HaCaT |  | H | Human | Skin | Keratinocyte | A | L | 48 |  | MTT | tetrazolium salt |  | 4.385382 |  | 88 | 10.1016/j.tiv.2011.12.004 |  | N | N | Y | cell metabolic activity | 0.007910663228
| 2012 | Ag | I |  |  |  |  | 28.41 |  |  |  |  | HaCaT |  | H | Human | Skin | Keratinocyte | A | L | 72 |  | MTT | tetrazolium salt |  | 4.385382 |  | 88 | 10.1016/j.tiv.2011.12.004 |  | N | N | Y | cell metabolic activity | 0.007910663228
| 2012 | Ag | I |  |  |  |  | 28.41 |  |  |  |  | HaCaT |  | H | Human | Skin | Keratinocyte | A | L | 24 |  | MTT | tetrazolium salt |  | 9.568107 |  | 88 | 10.1016/j.tiv.2011.12.004 |  | N | N | Y | cell metabolic activity | 0.01054755
| 2012 | Ag | I |  |  |  |  | 28.41 |  |  |  |  | HaCaT |  | H | Human | Skin | Keratinocyte | A | L | 48 |  | MTT | tetrazolium salt |  | 5.9800663 |  | 88 | 10.1016/j.tiv.2011.12.004 |  | N | N | Y | cell metabolic activity | 0.01054755
| 2012 | Ag | I |  |  |  |  | 28.41 |  |  |  |  | HaCaT |  | H | Human | Skin | Keratinocyte | A | L | 72 |  | MTT | tetrazolium salt |  | 6.7774086 |  | 88 | 10.1016/j.tiv.2011.12.004 |  | N | N | Y | cell metabolic activity | 0.01054755
| 2012 | Ag | I |  |  |  |  | 28.41 |  |  |  |  | HaCaT |  | H | Human | Skin | Keratinocyte | A | L | 24 |  | MTT | tetrazolium salt |  | 11.561461 |  | 88 | 10.1016/j.tiv.2011.12.004 |  | N | N | Y | cell metabolic activity | 0.01318444
| 2012 | Ag | I |  |  |  |  | 28.41 |  |  |  |  | HaCaT |  | H | Human | Skin | Keratinocyte | A | L | 48 |  | MTT | tetrazolium salt |  | 6.7774086 |  | 88 | 10.1016/j.tiv.2011.12.004 |  | N | N | Y | cell metabolic activity | 0.01318444
| 2012 | Ag | I |  |  |  |  | 28.41 |  |  |  |  | HaCaT |  | H | Human | Skin | Keratinocyte | A | L | 72 |  | MTT | tetrazolium salt |  | 9.1694355 |  | 88 | 10.1016/j.tiv.2011.12.004 |  | N | N | Y | cell metabolic activity | 0.01318444
| 2012 | Ag | I |  |  |  |  | 28.41 |  |  |  |  | HeLa |  | H | Human | Cervix | Epithelial | A | L | 24 |  | MTT | tetrazolium salt |  | 101.28814 |  | 88 | 10.1016/j.tiv.2011.12.004 |  | N | N | Y | cell metabolic activity | 0.0002636888
| 2012 | Ag | I |  |  |  |  | 28.41 |  |  |  |  | HeLa |  | H | Human | Cervix | Epithelial | A | L | 48 |  | MTT | tetrazolium salt |  | 9.355932 |  | 88 | 10.1016/j.tiv.2011.12.004 |  | N | N | Y | cell metabolic activity | 0.0002636888
| 2012 | Ag | I |  |  |  |  | 28.41 |  |  |  |  | HeLa |  | H | Human | Cervix | Epithelial | A | L | 72 |  | MTT | tetrazolium salt |  | 6.915254 |  | 88 | 10.1016/j.tiv.2011.12.004 |  | N | N | Y | cell metabolic activity | 0.0002636888
| 2012 | Ag | I |  |  |  |  | 28.41 |  |  |  |  | HeLa |  | H | Human | Cervix | Epithelial | A | L | 24 |  | MTT | tetrazolium salt |  | 61.42373 |  | 88 | 10.1016/j.tiv.2011.12.004 |  | N | N | Y | cell metabolic activity | 0.0005273775
| 2012 | Ag | I |  |  |  |  | 28.41 |  |  |  |  | HeLa |  | H | Human | Cervix | Epithelial | A | L | 48 |  | MTT | tetrazolium salt |  | 8.135593 |  | 88 | 10.1016/j.tiv.2011.12.004 |  | N | N | Y | cell metabolic activity | 0.0005273775
| 2012 | Ag | I |  |  |  |  | 28.41 |  |  |  |  | HeLa |  | H | Human | Cervix | Epithelial | A | L | 72 |  | MTT | tetrazolium salt |  | 7.322034 |  | 88 | 10.1016/j.tiv.2011.12.004 |  | N | N | Y | cell metabolic activity | 0.0005273775
| 2012 | Ag | I |  |  |  |  | 28.41 |  |  |  |  | HeLa |  | H | Human | Cervix | Epithelial | A | L | 24 |  | MTT | tetrazolium salt |  | 58.98305 |  | 88 | 10.1016/j.tiv.2011.12.004 |  | N | N | Y | cell metabolic activity | 0.0007910663228
| 2012 | Ag | I |  |  |  |  | 28.41 |  |  |  |  | HeLa |  | H | Human | Cervix | Epithelial | A | L | 48 |  | MTT | tetrazolium salt |  | 6.915254 |  | 88 | 10.1016/j.tiv.2011.12.004 |  | N | N | Y | cell metabolic activity | 0.0007910663228
| 2012 | Ag | I |  |  |  |  | 28.41 |  |  |  |  | HeLa |  | H | Human | Cervix | Epithelial | A | L | 72 |  | MTT | tetrazolium salt |  | 5.2881355 |  | 88 | 10.1016/j.tiv.2011.12.004 |  | N | N | Y | cell metabolic activity | 0.0007910663228
| 2012 | Ag | I |  |  |  |  | 28.41 |  |  |  |  | HeLa |  | H | Human | Cervix | Epithelial | A | L | 24 |  | MTT | tetrazolium salt |  | 18.305084 |  | 88 | 10.1016/j.tiv.2011.12.004 |  | N | N | Y | cell metabolic activity | 0.001054755
| 2012 | Ag | I |  |  |  |  | 28.41 |  |  |  |  | HeLa |  | H | Human | Cervix | Epithelial | A | L | 48 |  | MTT | tetrazolium salt |  | 5.6949153 |  | 88 | 10.1016/j.tiv.2011.12.004 |  | N | N | Y | cell metabolic activity | 0.001054755
| 2012 | Ag | I |  |  |  |  | 28.41 |  |  |  |  | HeLa |  | H | Human | Cervix | Epithelial | A | L | 72 |  | MTT | tetrazolium salt |  | 4.881356 |  | 88 | 10.1016/j.tiv.2011.12.004 |  | N | N | Y | cell metabolic activity | 0.001054755
| 2012 | Ag | I |  |  |  |  | 28.41 |  |  |  |  | HeLa |  | H | Human | Cervix | Epithelial | A | L | 24 |  | MTT | tetrazolium salt |  | 16.271187 |  | 88 | 10.1016/j.tiv.2011.12.004 |  | N | N | Y | cell metabolic activity | 0.001318444
| 2012 | Ag | I |  |  |  |  | 28.41 |  |  |  |  | HeLa |  | H | Human | Cervix | Epithelial | A | L | 48 |  | MTT | tetrazolium salt |  | 4.4745765 |  | 88 | 10.1016/j.tiv.2011.12.004 |  | N | N | Y | cell metabolic activity | 0.001318444
| 2012 | Ag | I |  |  |  |  | 28.41 |  |  |  |  | HeLa |  | H | Human | Cervix | Epithelial | A | L | 72 |  | MTT | tetrazolium salt |  | 2.8474576 |  | 88 | 10.1016/j.tiv.2011.12.004 |  | N | N | Y | cell metabolic activity | 0.001318444
| 2012 | Ag | I |  |  |  |  | 28.41 |  |  |  |  | HeLa |  | H | Human | Cervix | Epithelial | A | L | 24 |  | MTT | tetrazolium salt |  | 13.016949 |  | 88 | 10.1016/j.tiv.2011.12.004 |  | N | N | Y | cell metabolic activity | 0.001977665807
| 2012 | Ag | I |  |  |  |  | 28.41 |  |  |  |  | HeLa |  | H | Human | Cervix | Epithelial | A | L | 48 |  | MTT | tetrazolium salt |  | 4.0677967 |  | 88 | 10.1016/j.tiv.2011.12.004 |  | N | N | Y | cell metabolic activity | 0.001977665807
| 2012 | Ag | I |  |  |  |  | 28.41 |  |  |  |  | HeLa |  | H | Human | Cervix | Epithelial | A | L | 72 |  | MTT | tetrazolium salt |  | 2.8474576 |  | 88 | 10.1016/j.tiv.2011.12.004 |  | N | N | Y | cell metabolic activity | 0.001977665807
| 2012 | Ag | I |  |  |  |  | 28.41 |  |  |  |  | HeLa |  | H | Human | Cervix | Epithelial | A | L | 24 |  | MTT | tetrazolium salt |  | 12.610169 |  | 88 | 10.1016/j.tiv.2011.12.004 |  | N | N | Y | cell metabolic activity | 0.002636888
| 2012 | Ag | I |  |  |  |  | 28.41 |  |  |  |  | HeLa |  | H | Human | Cervix | Epithelial | A | L | 48 |  | MTT | tetrazolium salt |  | 3.661017 |  | 88 | 10.1016/j.tiv.2011.12.004 |  | N | N | Y | cell metabolic activity | 0.002636888
| 2012 | Ag | I |  |  |  |  | 28.41 |  |  |  |  | HeLa |  | H | Human | Cervix | Epithelial | A | L | 72 |  | MTT | tetrazolium salt |  | 3.2542372 |  | 88 | 10.1016/j.tiv.2011.12.004 |  | N | N | Y | cell metabolic activity | 0.002636888
| 2012 | Ag | I |  |  |  |  | 28.41 |  |  |  |  | HeLa |  | H | Human | Cervix | Epithelial | A | L | 24 |  | MTT | tetrazolium salt |  | 10.983051 |  | 88 | 10.1016/j.tiv.2011.12.004 |  | N | N | Y | cell metabolic activity | 0.00329611
| 2012 | Ag | I |  |  |  |  | 28.41 |  |  |  |  | HeLa |  | H | Human | Cervix | Epithelial | A | L | 48 |  | MTT | tetrazolium salt |  | 4.0677967 |  | 88 | 10.1016/j.tiv.2011.12.004 |  | N | N | Y | cell metabolic activity | 0.00329611
| 2012 | Ag | I |  |  |  |  | 28.41 |  |  |  |  | HeLa |  | H | Human | Cervix | Epithelial | A | L | 72 |  | MTT | tetrazolium salt |  | 3.661017 |  | 88 | 10.1016/j.tiv.2011.12.004 |  | N | N | Y | cell metabolic activity | 0.00329611
| 2014 | Ag | I |  |  |  |  | 10 |  |  |  |  | LoVo |  | H | Human | Colon | Epithelial | A | L | 24 |  | CellTiter­Blue | Alamar blue |  | 110.451614 |  | 89 | 10.1016/j.tiv.2014.06.005 |  | N | N | N | cell metabolic activity | 0.0003026144
| 2014 | Ag | I |  |  |  |  | 10 |  |  |  |  | LoVo |  | H | Human | Colon | Epithelial | A | L | 24 |  | CellTiter­Blue | Alamar blue |  | 114.064514 |  | 89 | 10.1016/j.tiv.2014.06.005 |  | N | N | N | cell metabolic activity | 0.0007565359
| 2014 | Ag | I |  |  |  |  | 10 |  |  |  |  | LoVo |  | H | Human | Colon | Epithelial | A | L | 24 |  | CellTiter­Blue | Alamar blue |  | 108.90323 |  | 89 | 10.1016/j.tiv.2014.06.005 |  | N | N | N | cell metabolic activity | 0.001513072
| 2014 | Ag | I |  |  |  |  | 10 |  |  |  |  | LoVo |  | H | Human | Colon | Epithelial | A | L | 24 |  | CellTiter­Blue | Alamar blue |  | 53.677418 |  | 89 | 10.1016/j.tiv.2014.06.005 |  | N | N | N | cell metabolic activity | 0.003026144
| 2014 | Ag | I |  |  |  |  | 10 |  |  |  |  | LoVo |  | H | Human | Colon | Epithelial | A | L | 48 |  | CellTiter­Blue | Alamar blue |  | 99.6129 |  | 89 | 10.1016/j.tiv.2014.06.005 |  | N | N | N | cell metabolic activity | 0.0003026144
| 2014 | Ag | I |  |  |  |  | 10 |  |  |  |  | LoVo |  | H | Human | Colon | Epithelial | A | L | 48 |  | CellTiter­Blue | Alamar blue |  | 99.09677 |  | 89 | 10.1016/j.tiv.2014.06.005 |  | N | N | N | cell metabolic activity | 0.0007565359
| 2014 | Ag | I |  |  |  |  | 10 |  |  |  |  | LoVo |  | H | Human | Colon | Epithelial | A | L | 48 |  | CellTiter­Blue | Alamar blue |  | 91.870964 |  | 89 | 10.1016/j.tiv.2014.06.005 |  | N | N | N | cell metabolic activity | 0.001513072
| 2014 | Ag | I |  |  |  |  | 10 |  |  |  |  | LoVo |  | H | Human | Colon | Epithelial | A | L | 48 |  | CellTiter­Blue | Alamar blue |  | 8.258064 |  | 89 | 10.1016/j.tiv.2014.06.005 |  | N | N | N | cell metabolic activity | 0.003026144
| 2014 | Ag | I |  |  |  |  | 20 |  |  |  |  | LoVo |  | H | Human | Colon | Epithelial | A | L | 24 |  | CellTiter­Blue | Alamar blue |  | 116.645164 |  | 89 | 10.1016/j.tiv.2014.06.005 |  | N | N | N | cell metabolic activity | 3.78268e-05
| 2014 | Ag | I |  |  |  |  | 20 |  |  |  |  | LoVo |  | H | Human | Colon | Epithelial | A | L | 24 |  | CellTiter­Blue | Alamar blue |  | 114.58064 |  | 89 | 10.1016/j.tiv.2014.06.005 |  | N | N | N | cell metabolic activity | 9.456699e-05
| 2014 | Ag | I |  |  |  |  | 20 |  |  |  |  | LoVo |  | H | Human | Colon | Epithelial | A | L | 24 |  | CellTiter­Blue | Alamar blue |  | 109.41936 |  | 89 | 10.1016/j.tiv.2014.06.005 |  | N | N | N | cell metabolic activity | 0.000189134
| 2014 | Ag | I |  |  |  |  | 20 |  |  |  |  | LoVo |  | H | Human | Colon | Epithelial | A | L | 24 |  | CellTiter­Blue | Alamar blue |  | 85.67742 |  | 89 | 10.1016/j.tiv.2014.06.005 |  | N | N | N | cell metabolic activity | 0.000378268
| 2014 | Ag | I |  |  |  |  | 20 |  |  |  |  | LoVo |  | H | Human | Colon | Epithelial | A | L | 48 |  | CellTiter­Blue | Alamar blue |  | 99.09677 |  | 89 | 10.1016/j.tiv.2014.06.005 |  | N | N | N | cell metabolic activity | 3.78268e-05
| 2014 | Ag | I |  |  |  |  | 20 |  |  |  |  | LoVo |  | H | Human | Colon | Epithelial | A | L | 48 |  | CellTiter­Blue | Alamar blue |  | 92.90323 |  | 89 | 10.1016/j.tiv.2014.06.005 |  | N | N | N | cell metabolic activity | 9.456699e-05
| 2014 | Ag | I |  |  |  |  | 20 |  |  |  |  | LoVo |  | H | Human | Colon | Epithelial | A | L | 48 |  | CellTiter­Blue | Alamar blue |  | 89.80645 |  | 89 | 10.1016/j.tiv.2014.06.005 |  | N | N | N | cell metabolic activity | 0.000189134
| 2014 | Ag | I |  |  |  |  | 20 |  |  |  |  | LoVo |  | H | Human | Colon | Epithelial | A | L | 48 |  | CellTiter­Blue | Alamar blue |  | 28.903225 |  | 89 | 10.1016/j.tiv.2014.06.005 |  | N | N | N | cell metabolic activity | 0.000378268
| 2014 | Ag | I |  |  |  |  | 40 |  |  |  |  | LoVo |  | H | Human | Colon | Epithelial | A | L | 24 |  | CellTiter­Blue | Alamar blue |  | 91.870964 |  | 89 | 10.1016/j.tiv.2014.06.005 |  | N | N | N | cell metabolic activity | 4.72835e-06
| 2014 | Ag | I |  |  |  |  | 40 |  |  |  |  | LoVo |  | H | Human | Colon | Epithelial | A | L | 24 |  | CellTiter­Blue | Alamar blue |  | 101.67742 |  | 89 | 10.1016/j.tiv.2014.06.005 |  | N | N | N | cell metabolic activity | 1.182087e-05
| 2014 | Ag | I |  |  |  |  | 40 |  |  |  |  | LoVo |  | H | Human | Colon | Epithelial | A | L | 24 |  | CellTiter­Blue | Alamar blue |  | 104.258064 |  | 89 | 10.1016/j.tiv.2014.06.005 |  | N | N | N | cell metabolic activity | 2.364175e-05
| 2014 | Ag | I |  |  |  |  | 40 |  |  |  |  | LoVo |  | H | Human | Colon | Epithelial | A | L | 24 |  | CellTiter­Blue | Alamar blue |  | 90.83871 |  | 89 | 10.1016/j.tiv.2014.06.005 |  | N | N | N | cell metabolic activity | 4.72835e-05
| 2014 | Ag | I |  |  |  |  | 40 |  |  |  |  | LoVo |  | H | Human | Colon | Epithelial | A | L | 48 |  | CellTiter­Blue | Alamar blue |  | 96.51613 |  | 89 | 10.1016/j.tiv.2014.06.005 |  | N | N | N | cell metabolic activity | 4.72835e-06
| 2014 | Ag | I |  |  |  |  | 40 |  |  |  |  | LoVo |  | H | Human | Colon | Epithelial | A | L | 48 |  | CellTiter­Blue | Alamar blue |  | 94.96774 |  | 89 | 10.1016/j.tiv.2014.06.005 |  | N | N | N | cell metabolic activity | 1.182087e-05
| 2014 | Ag | I |  |  |  |  | 40 |  |  |  |  | LoVo |  | H | Human | Colon | Epithelial | A | L | 48 |  | CellTiter­Blue | Alamar blue |  | 99.09677 |  | 89 | 10.1016/j.tiv.2014.06.005 |  | N | N | N | cell metabolic activity | 2.364175e-05
| 2014 | Ag | I |  |  |  |  | 40 |  |  |  |  | LoVo |  | H | Human | Colon | Epithelial | A | L | 48 |  | CellTiter­Blue | Alamar blue |  | 48.51613 |  | 89 | 10.1016/j.tiv.2014.06.005 |  | N | N | N | cell metabolic activity | 4.72835e-05
| 2014 | Ag | I |  |  |  |  | 60 |  |  |  |  | LoVo |  | H | Human | Colon | Epithelial | A | L | 24 |  | CellTiter­Blue | Alamar blue |  | 89.80645 |  | 89 | 10.1016/j.tiv.2014.06.005 |  | N | N | N | cell metabolic activity | 1.400992e-06
| 2014 | Ag | I |  |  |  |  | 60 |  |  |  |  | LoVo |  | H | Human | Colon | Epithelial | A | L | 24 |  | CellTiter­Blue | Alamar blue |  | 107.354836 |  | 89 | 10.1016/j.tiv.2014.06.005 |  | N | N | N | cell metabolic activity | 3.502481e-06
| 2014 | Ag | I |  |  |  |  | 60 |  |  |  |  | LoVo |  | H | Human | Colon | Epithelial | A | L | 24 |  | CellTiter­Blue | Alamar blue |  | 110.451614 |  | 89 | 10.1016/j.tiv.2014.06.005 |  | N | N | N | cell metabolic activity | 7.004962e-06
| 2014 | Ag | I |  |  |  |  | 60 |  |  |  |  | LoVo |  | H | Human | Colon | Epithelial | A | L | 24 |  | CellTiter­Blue | Alamar blue |  | 93.935486 |  | 89 | 10.1016/j.tiv.2014.06.005 |  | N | N | N | cell metabolic activity | 1.400992e-05
| 2014 | Ag | I |  |  |  |  | 60 |  |  |  |  | LoVo |  | H | Human | Colon | Epithelial | A | L | 48 |  | CellTiter­Blue | Alamar blue |  | 100.129036 |  | 89 | 10.1016/j.tiv.2014.06.005 |  | N | N | N | cell metabolic activity | 1.400992e-06
| 2014 | Ag | I |  |  |  |  | 60 |  |  |  |  | LoVo |  | H | Human | Colon | Epithelial | A | L | 48 |  | CellTiter­Blue | Alamar blue |  | 87.741936 |  | 89 | 10.1016/j.tiv.2014.06.005 |  | N | N | N | cell metabolic activity | 3.502481e-06
| 2014 | Ag | I |  |  |  |  | 60 |  |  |  |  | LoVo |  | H | Human | Colon | Epithelial | A | L | 48 |  | CellTiter­Blue | Alamar blue |  | 91.870964 |  | 89 | 10.1016/j.tiv.2014.06.005 |  | N | N | N | cell metabolic activity | 7.004962e-06
| 2014 | Ag | I |  |  |  |  | 60 |  |  |  |  | LoVo |  | H | Human | Colon | Epithelial | A | L | 48 |  | CellTiter­Blue | Alamar blue |  | 35.612904 |  | 89 | 10.1016/j.tiv.2014.06.005 |  | N | N | N | cell metabolic activity | 1.400992e-05
| 2014 | Ag | I |  |  |  |  | 100 |  |  |  |  | LoVo |  | H | Human | Colon | Epithelial | A | L | 24 |  | CellTiter­Blue | Alamar blue |  | 107.870964 |  | 89 | 10.1016/j.tiv.2014.06.005 |  | N | N | N | cell metabolic activity | 3.026144e-07
| 2014 | Ag | I |  |  |  |  | 100 |  |  |  |  | LoVo |  | H | Human | Colon | Epithelial | A | L | 24 |  | CellTiter­Blue | Alamar blue |  | 111.48387 |  | 89 | 10.1016/j.tiv.2014.06.005 |  | N | N | N | cell metabolic activity | 7.565359e-07
| 2014 | Ag | I |  |  |  |  | 100 |  |  |  |  | LoVo |  | H | Human | Colon | Epithelial | A | L | 24 |  | CellTiter­Blue | Alamar blue |  | 130.06451 |  | 89 | 10.1016/j.tiv.2014.06.005 |  | N | N | N | cell metabolic activity | 1.513072e-06
| 2014 | Ag | I |  |  |  |  | 100 |  |  |  |  | LoVo |  | H | Human | Colon | Epithelial | A | L | 24 |  | CellTiter­Blue | Alamar blue |  | 112.51613 |  | 89 | 10.1016/j.tiv.2014.06.005 |  | N | N | N | cell metabolic activity | 3.026144e-06
| 2014 | Ag | I |  |  |  |  | 100 |  |  |  |  | LoVo |  | H | Human | Colon | Epithelial | A | L | 48 |  | CellTiter­Blue | Alamar blue |  | 98.58064 |  | 89 | 10.1016/j.tiv.2014.06.005 |  | N | N | N | cell metabolic activity | 3.026144e-07
| 2014 | Ag | I |  |  |  |  | 100 |  |  |  |  | LoVo |  | H | Human | Colon | Epithelial | A | L | 48 |  | CellTiter­Blue | Alamar blue |  | 91.354836 |  | 89 | 10.1016/j.tiv.2014.06.005 |  | N | N | N | cell metabolic activity | 7.565359e-07
| 2014 | Ag | I |  |  |  |  | 100 |  |  |  |  | LoVo |  | H | Human | Colon | Epithelial | A | L | 48 |  | CellTiter­Blue | Alamar blue |  | 89.80645 |  | 89 | 10.1016/j.tiv.2014.06.005 |  | N | N | N | cell metabolic activity | 1.513072e-06
| 2014 | Ag | I |  |  |  |  | 100 |  |  |  |  | LoVo |  | H | Human | Colon | Epithelial | A | L | 48 |  | CellTiter­Blue | Alamar blue |  | 51.096775 |  | 89 | 10.1016/j.tiv.2014.06.005 |  | N | N | N | cell metabolic activity | 3.026144e-06
| 2014 | Ag | I |  |  |  |  | 36.4 |  |  |  |  | KEC |  | H | Human | Skin | Epithelial | A | P | 24 |  | MTS | tetrazolium salt |  | 84.47542 |  | 90 | 10.1007/s11051-014-2726-2 |  | N | N | Y | cell metabolic activity | 8.470697e-06
| 2014 | Ag | I |  |  |  |  | 36.4 |  |  |  |  | KEC |  | H | Human | Skin | Epithelial | A | P | 48 |  | MTS | tetrazolium salt |  | 85.84981 |  | 90 | 10.1007/s11051-014-2726-2 |  | N | N | Y | cell metabolic activity | 8.470697e-06
| 2014 | Ag | I |  |  |  |  | 36.4 |  |  |  |  | KEC |  | H | Human | Skin | Epithelial | A | P | 24 |  | MTS | tetrazolium salt |  | 82.16748 |  | 90 | 10.1007/s11051-014-2726-2 |  | N | N | Y | cell metabolic activity | 1.694139e-05
| 2014 | Ag | I |  |  |  |  | 36.4 |  |  |  |  | KEC |  | H | Human | Skin | Epithelial | A | P | 48 |  | MTS | tetrazolium salt |  | 85.56888 |  | 90 | 10.1007/s11051-014-2726-2 |  | N | N | Y | cell metabolic activity | 1.694139e-05
| 2014 | Ag | I |  |  |  |  | 36.4 |  |  |  |  | KEC |  | H | Human | Skin | Epithelial | A | P | 24 |  | MTS | tetrazolium salt |  | 77.49469 |  | 90 | 10.1007/s11051-014-2726-2 |  | N | N | Y | cell metabolic activity | 3.382004e-05
| 2014 | Ag | I |  |  |  |  | 36.4 |  |  |  |  | KEC |  | H | Human | Skin | Epithelial | A | P | 48 |  | MTS | tetrazolium salt |  | 84.273 |  | 90 | 10.1007/s11051-014-2726-2 |  | N | N | Y | cell metabolic activity | 3.382004e-05
| 2014 | Ag | I |  |  |  |  | 36.4 |  |  |  |  | KEC |  | H | Human | Skin | Epithelial | A | P | 24 |  | MTS | tetrazolium salt |  | 26.875563 |  | 90 | 10.1007/s11051-014-2726-2 |  | N | N | Y | cell metabolic activity | 8.458148e-05
| 2014 | Ag | I |  |  |  |  | 36.4 |  |  |  |  | KEC |  | H | Human | Skin | Epithelial | A | P | 48 |  | MTS | tetrazolium salt |  | 7.9791102 |  | 90 | 10.1007/s11051-014-2726-2 |  | N | N | Y | cell metabolic activity | 8.458148e-05
| 2014 | Ag | I |  | PVP |  |  | 27.02 |  |  |  |  | KEC |  | H | Human | Skin | Epithelial | A | P | 24 |  | MTS | tetrazolium salt |  | 102.71186 |  | 90 | 10.1007/s11051-014-2726-2 |  | N | N | Y | cell metabolic activity | 2.070939e-05
| 2014 | Ag | I |  | PVP |  |  | 27.02 |  |  |  |  | KEC |  | H | Human | Skin | Epithelial | A | P | 48 |  | MTS | tetrazolium salt |  | 103.05085 |  | 90 | 10.1007/s11051-014-2726-2 |  | N | N | Y | cell metabolic activity | 2.070939e-05
| 2014 | Ag | I |  | PVP |  |  | 27.02 |  |  |  |  | KEC |  | H | Human | Skin | Epithelial | A | P | 24 |  | MTS | tetrazolium salt |  | 95.932205 |  | 90 | 10.1007/s11051-014-2726-2 |  | N | N | Y | cell metabolic activity | 4.141878e-05
| 2014 | Ag | I |  | PVP |  |  | 27.02 |  |  |  |  | KEC |  | H | Human | Skin | Epithelial | A | P | 48 |  | MTS | tetrazolium salt |  | 77.62712 |  | 90 | 10.1007/s11051-014-2726-2 |  | N | N | Y | cell metabolic activity | 4.141878e-05
| 2014 | Ag | I |  | PVP |  |  | 27.02 |  |  |  |  | KEC |  | H | Human | Skin | Epithelial | A | P | 24 |  | MTS | tetrazolium salt |  | 75.254234 |  | 90 | 10.1007/s11051-014-2726-2 |  | N | N | Y | cell metabolic activity | 8.268415e-05
| 2014 | Ag | I |  | PVP |  |  | 27.02 |  |  |  |  | KEC |  | H | Human | Skin | Epithelial | A | P | 48 |  | MTS | tetrazolium salt |  | 32.542374 |  | 90 | 10.1007/s11051-014-2726-2 |  | N | N | Y | cell metabolic activity | 8.268415e-05
| 2014 | Ag | I |  | PVP |  |  | 27.02 |  |  |  |  | KEC |  | H | Human | Skin | Epithelial | A | P | 24 |  | MTS | tetrazolium salt |  | 17.288136 |  | 90 | 10.1007/s11051-014-2726-2 |  | N | N | Y | cell metabolic activity | 0.0002067871
| 2014 | Ag | I |  | PVP |  |  | 27.02 |  |  |  |  | KEC |  | H | Human | Skin | Epithelial | A | P | 48 |  | MTS | tetrazolium salt |  | 5.084746 |  | 90 | 10.1007/s11051-014-2726-2 |  | N | N | Y | cell metabolic activity | 0.0002067871
| 2014 | Ag | I |  |  |  |  | 14.7 |  |  |  |  | Caco­2 |  | H | Human | Colon | Epithelial | A | L | 24 |  | Promegas CTB Assay | Alamar blue |  | 96.02428 |  | 91 | 10.3109/17435390.2013.815284 |  | N | N | N | cell metabolic activity | 0.0001905318
| 2014 | Ag | I |  |  |  |  | 14.7 |  |  |  |  | Caco­2 |  | H | Human | Colon | Epithelial | A | L | 24 |  | Promegas CTB Assay | Alamar blue |  | 96.874054 |  | 91 | 10.3109/17435390.2013.815284 |  | N | N | N | cell metabolic activity | 0.0004763296
| 2014 | Ag | I |  |  |  |  | 14.7 |  |  |  |  | Caco­2 |  | H | Human | Colon | Epithelial | A | L | 24 |  | Promegas CTB Assay | Alamar blue |  | 100.0607 |  | 91 | 10.3109/17435390.2013.815284 |  | N | N | N | cell metabolic activity | 0.0009526592
| 2014 | Ag | I |  |  |  |  | 14.7 |  |  |  |  | Caco­2 |  | H | Human | Colon | Epithelial | A | L | 24 |  | Promegas CTB Assay | Alamar blue |  | 92.2003 |  | 91 | 10.3109/17435390.2013.815284 |  | N | N | N | cell metabolic activity | 0.001428989
| 2014 | Ag | I |  |  |  |  | 14.7 |  |  |  |  | Caco­2 |  | H | Human | Colon | Epithelial | A | L | 24 |  | Promegas CTB Assay | Alamar blue |  | 72.23065 |  | 91 | 10.3109/17435390.2013.815284 |  | N | N | N | cell metabolic activity | 0.002381648
| 2014 | Ag | I |  |  |  |  | 14.7 |  |  |  |  | Caco­2 |  | H | Human | Colon | Epithelial | A | L | 24 |  | Promegas CTB Assay | Alamar blue |  | 43.12595 |  | 91 | 10.3109/17435390.2013.815284 |  | N | N | N | cell metabolic activity | 0.003334307
| 2014 | Ag | I |  |  |  |  | 14.7 |  |  |  |  | Caco­2 |  | H | Human | Colon | Epithelial | A | L | 24 |  | Promegas CTB Assay | Alamar blue |  | 39.30197 |  | 91 | 10.3109/17435390.2013.815284 |  | N | N | N | cell metabolic activity | 0.004763296
| 2014 | Ag | I |  |  |  |  | 14.7 |  |  |  |  | Caco­2 |  | H | Human | Colon | Epithelial | A | L | 24 |  | Promegas CTB Assay | Alamar blue |  | 18.057663 |  | 91 | 10.3109/17435390.2013.815284 |  | N | N | N | cell metabolic activity | 0.009526592
| 2014 | Ag | I |  |  |  |  | 25 |  |  |  |  | MDA­MB­231 |  | H | Human | Breast | Epithelial | A | L | 48 |  | MTT | tetrazolium salt |  | 62.75862 |  | 92 | 10.1016/j.btre.2014.08.002 |  | N | N | N | cell metabolic activity | 0.001936732
| 2014 | Ag | I |  |  |  |  | 25 |  |  |  |  | MDA­MB­231 |  | H | Human | Breast | Epithelial | A | L | 48 |  | MTT | tetrazolium salt |  | 73.44827 |  | 92 | 10.1016/j.btre.2014.08.002 |  | N | N | N | cell metabolic activity | 0.000968366
| 2014 | Ag | I |  |  |  |  | 25 |  |  |  |  | MDA­MB­231 |  | H | Human | Breast | Epithelial | A | L | 48 |  | MTT | tetrazolium salt |  | 80 |  | 92 | 10.1016/j.btre.2014.08.002 |  | N | N | N | cell metabolic activity | 0.0001936732
| 2014 | Ag | I |  |  |  |  | 25 |  |  |  |  | MDA­MB­231 |  | H | Human | Breast | Epithelial | A | L | 48 |  | MTT | tetrazolium salt |  | 90.344826 |  | 92 | 10.1016/j.btre.2014.08.002 |  | N | N | N | cell metabolic activity | 1.936732e-05
| 2014 | Ag | I |  | Citrate |  |  | 92 |  |  |  |  | ECV304 |  | H | Human | Urinary bladder | Epithelial | A | L | 24 |  | WST­1 | tetrazolium salt |  | 84.01507 |  | 93 | 10.1016/j.toxlet.2014.01.015 |  | N | N | N | cell metabolic activity | 3.886208e-08
| 2014 | Ag | I |  | Citrate |  |  | 92 |  |  |  |  | ECV304 |  | H | Human | Urinary bladder | Epithelial | A | L | 24 |  | WST­1 | tetrazolium salt |  | 65.78499 |  | 93 | 10.1016/j.toxlet.2014.01.015 |  | N | N | N | cell metabolic activity | 1.165862e-07
| 2014 | Ag | I |  | Citrate |  |  | 92 |  |  |  |  | ECV304 |  | H | Human | Urinary bladder | Epithelial | A | L | 24 |  | WST­1 | tetrazolium salt |  | 54.64141 |  | 93 | 10.1016/j.toxlet.2014.01.015 |  | N | N | N | cell metabolic activity | 3.886208e-07
| 2014 | Ag | I |  | Citrate |  |  | 92 |  |  |  |  | ECV304 |  | H | Human | Urinary bladder | Epithelial | A | L | 24 |  | WST­1 | tetrazolium salt |  | 41.72621 |  | 93 | 10.1016/j.toxlet.2014.01.015 |  | N | N | N | cell metabolic activity | 1.165862e-06
| 2014 | Ag | I |  | Citrate |  |  | 92 |  |  |  |  | ECV304 |  | H | Human | Urinary bladder | Epithelial | A | L | 24 |  | WST­1 | tetrazolium salt |  | 12.871026 |  | 93 | 10.1016/j.toxlet.2014.01.015 |  | N | N | N | cell metabolic activity | 3.886208e-06
| 2014 | Ag | I |  | Citrate |  |  | 92 |  |  |  |  | ECV304 |  | H | Human | Urinary bladder | Epithelial | A | L | 24 |  | WST­1 | tetrazolium salt |  | 15.307593 |  | 93 | 10.1016/j.toxlet.2014.01.015 |  | N | N | N | cell metabolic activity | 3.886208e-05
| 2014 | Ag | I |  |  |  |  | 390 |  |  |  |  | ECV304 |  | H | Human | Urinary bladder | Epithelial | A | L | 24 |  | WST­1 | tetrazolium salt |  | 82.85851 |  | 93 | 10.1016/j.toxlet.2014.01.015 |  | N | N | N | cell metabolic activity | 2.550737e-08
| 2014 | Ag | I |  |  |  |  | 390 |  |  |  |  | ECV304 |  | H | Human | Urinary bladder | Epithelial | A | L | 24 |  | WST­1 | tetrazolium salt |  | 74.679146 |  | 93 | 10.1016/j.toxlet.2014.01.015 |  | N | N | N | cell metabolic activity | 5.101475e-08
| 2014 | Ag | I |  |  |  |  | 390 |  |  |  |  | ECV304 |  | H | Human | Urinary bladder | Epithelial | A | L | 24 |  | WST­1 | tetrazolium salt |  | 65.90923 |  | 93 | 10.1016/j.toxlet.2014.01.015 |  | N | N | N | cell metabolic activity | 1.275369e-07
| 2014 | Ag | I |  |  |  |  | 390 |  |  |  |  | ECV304 |  | H | Human | Urinary bladder | Epithelial | A | L | 24 |  | WST­1 | tetrazolium salt |  | 60.684948 |  | 93 | 10.1016/j.toxlet.2014.01.015 |  | N | N | N | cell metabolic activity | 2.550737e-07
| 2014 | Ag | I |  |  |  |  | 390 |  |  |  |  | ECV304 |  | H | Human | Urinary bladder | Epithelial | A | L | 24 |  | WST­1 | tetrazolium salt |  | 51.912704 |  | 93 | 10.1016/j.toxlet.2014.01.015 |  | N | N | N | cell metabolic activity | 5.101475e-07
| 2014 | Eudragit RL | O |  |  |  |  | 185 |  |  |  |  | THP­1 |  | H | Human | Blood | Monocyte | A | L | 24 |  | MTT | tetrazolium salt |  | 113.57513 |  | 94 | 10.1007/s10565-014-9275-4 |  | N | N | N | cell metabolic activity | 3.789969e-06
| 2014 | Eudragit RL | O |  |  |  |  | 185 |  |  |  |  | THP­1 |  | H | Human | Blood | Monocyte | A | L | 24 |  | MTT | tetrazolium salt |  | 112.74612 |  | 94 | 10.1007/s10565-014-9275-4 |  | N | N | N | cell metabolic activity | 7.579937e-06
| 2014 | Eudragit RL | O |  |  |  |  | 185 |  |  |  |  | THP­1 |  | H | Human | Blood | Monocyte | A | L | 24 |  | MTT | tetrazolium salt |  | 126.01036 |  | 94 | 10.1007/s10565-014-9275-4 |  | N | N | N | cell metabolic activity | 1.515987e-05
| 2014 | Eudragit RL | O |  |  |  |  | 185 |  |  |  |  | THP­1 |  | H | Human | Blood | Monocyte | A | L | 24 |  | MTT | tetrazolium salt |  | 124.35233 |  | 94 | 10.1007/s10565-014-9275-4 |  | N | N | N | cell metabolic activity | 3.031975e-05
| 2014 | Eudragit RL | O |  |  |  |  | 185 |  |  |  |  | THP­1 |  | H | Human | Blood | Monocyte | A | L | 24 |  | MTT | tetrazolium salt |  | 133.4715 |  | 94 | 10.1007/s10565-014-9275-4 |  | N | N | N | cell metabolic activity | 6.06395e-05
| 2014 | Eudragit RL | O |  |  |  |  | 185 |  |  |  |  | THP­1 |  | H | Human | Blood | Monocyte | A | L | 24 |  | MTT | tetrazolium salt |  | 145.07771 |  | 94 | 10.1007/s10565-014-9275-4 |  | N | N | N | cell metabolic activity | 0.000121279
| 2014 | Eudragit RL | O |  |  |  |  | 185 |  |  |  |  | NR8383 |  | A | rat | Lung | Macrophage | A | L | 24 |  | MTT | tetrazolium salt |  | 111.08808 |  | 94 | 10.1007/s10565-014-9275-4 |  | N | N | N | cell metabolic activity | 3.789969e-06
| 2014 | Eudragit RL | O |  |  |  |  | 185 |  |  |  |  | NR8383 |  | A | rat | Lung | Macrophage | A | L | 24 |  | MTT | tetrazolium salt |  | 111.9171 |  | 94 | 10.1007/s10565-014-9275-4 |  | N | N | N | cell metabolic activity | 7.579937e-06
| 2014 | Eudragit RL | O |  |  |  |  | 185 |  |  |  |  | NR8383 |  | A | rat | Lung | Macrophage | A | L | 24 |  | MTT | tetrazolium salt |  | 105.28497 |  | 94 | 10.1007/s10565-014-9275-4 |  | N | N | N | cell metabolic activity | 1.515987e-05
| 2014 | Eudragit RL | O |  |  |  |  | 185 |  |  |  |  | NR8383 |  | A | rat | Lung | Macrophage | A | L | 24 |  | MTT | tetrazolium salt |  | 81.24352 |  | 94 | 10.1007/s10565-014-9275-4 |  | N | N | N | cell metabolic activity | 3.031975e-05
| 2014 | Eudragit RL | O |  |  |  |  | 185 |  |  |  |  | NR8383 |  | A | rat | Lung | Macrophage | A | L | 24 |  | MTT | tetrazolium salt |  | 71.295334 |  | 94 | 10.1007/s10565-014-9275-4 |  | N | N | N | cell metabolic activity | 6.06395e-05
| 2014 | Eudragit RL | O |  |  |  |  | 185 |  |  |  |  | NR8383 |  | A | rat | Lung | Macrophage | A | L | 24 |  | MTT | tetrazolium salt |  | 72.12435 |  | 94 | 10.1007/s10565-014-9275-4 |  | N | N | N | cell metabolic activity | 0.000121279
| 2014 | Eudragit RL | O |  |  |  |  | 185 |  |  |  |  | THP­1 |  | H | Human | Blood | Monocyte | A | L | 24 |  | WST­1 | tetrazolium salt |  | 118.81188 |  | 94 | 10.1007/s10565-014-9275-4 |  | N | N | N | cell metabolic activity | 3.789969e-06
| 2014 | Eudragit RL | O |  |  |  |  | 185 |  |  |  |  | THP­1 |  | H | Human | Blood | Monocyte | A | L | 24 |  | WST­1 | tetrazolium salt |  | 132.27722 |  | 94 | 10.1007/s10565-014-9275-4 |  | N | N | N | cell metabolic activity | 7.579937e-06
| 2014 | Eudragit RL | O |  |  |  |  | 185 |  |  |  |  | THP­1 |  | H | Human | Blood | Monocyte | A | L | 24 |  | WST­1 | tetrazolium salt |  | 129.90099 |  | 94 | 10.1007/s10565-014-9275-4 |  | N | N | N | cell metabolic activity | 1.515987e-05
| 2014 | Eudragit RL | O |  |  |  |  | 185 |  |  |  |  | THP­1 |  | H | Human | Blood | Monocyte | A | L | 24 |  | WST­1 | tetrazolium salt |  | 134.65347 |  | 94 | 10.1007/s10565-014-9275-4 |  | N | N | N | cell metabolic activity | 3.031975e-05
| 2014 | Eudragit RL | O |  |  |  |  | 185 |  |  |  |  | THP­1 |  | H | Human | Blood | Monocyte | A | L | 24 |  | WST­1 | tetrazolium salt |  | 129.90099 |  | 94 | 10.1007/s10565-014-9275-4 |  | N | N | N | cell metabolic activity | 6.06395e-05
| 2014 | Eudragit RL | O |  |  |  |  | 185 |  |  |  |  | THP­1 |  | H | Human | Blood | Monocyte | A | L | 24 |  | WST­1 | tetrazolium salt |  | 128.31683 |  | 94 | 10.1007/s10565-014-9275-4 |  | N | N | N | cell metabolic activity | 0.000121279
| 2014 | Eudragit RL | O |  |  |  |  | 185 |  |  |  |  | NR8383 |  | A | rat | Lung | Macrophage | A | L | 24 |  | WST­1 | tetrazolium salt |  | 100.59406 |  | 94 | 10.1007/s10565-014-9275-4 |  | N | N | N | cell metabolic activity | 3.789969e-06
| 2014 | Eudragit RL | O |  |  |  |  | 185 |  |  |  |  | NR8383 |  | A | rat | Lung | Macrophage | A | L | 24 |  | WST­1 | tetrazolium salt |  | 102.9703 |  | 94 | 10.1007/s10565-014-9275-4 |  | N | N | N | cell metabolic activity | 7.579937e-06
| 2014 | Eudragit RL | O |  |  |  |  | 185 |  |  |  |  | NR8383 |  | A | rat | Lung | Macrophage | A | L | 24 |  | WST­1 | tetrazolium salt |  | 95.04951 |  | 94 | 10.1007/s10565-014-9275-4 |  | N | N | N | cell metabolic activity | 1.515987e-05
| 2014 | Eudragit RL | O |  |  |  |  | 185 |  |  |  |  | NR8383 |  | A | rat | Lung | Macrophage | A | L | 24 |  | WST­1 | tetrazolium salt |  | 80 |  | 94 | 10.1007/s10565-014-9275-4 |  | N | N | N | cell metabolic activity | 3.031975e-05
| 2014 | Eudragit RL | O |  |  |  |  | 185 |  |  |  |  | NR8383 |  | A | rat | Lung | Macrophage | A | L | 24 |  | WST­1 | tetrazolium salt |  | 75.24753 |  | 94 | 10.1007/s10565-014-9275-4 |  | N | N | N | cell metabolic activity | 6.06395e-05
| 2014 | Eudragit RL | O |  |  |  |  | 185 |  |  |  |  | NR8383 |  | A | rat | Lung | Macrophage | A | L | 24 |  | WST­1 | tetrazolium salt |  | 75.24753 |  | 94 | 10.1007/s10565-014-9275-4 |  | N | N | N | cell metabolic activity | 0.000121279
| 2014 | Eudragit RL | O |  |  |  |  | 185 |  |  |  |  | THP­1 |  | H | Human | Blood | Monocyte | A | L | 24 |  | Live/Dead | Calcein AM, Ethidium homodimer-1 |  | 115.86207 |  | 94 | 10.1007/s10565-014-9275-4 |  | N | N | N | cell membrane integrity | 3.789969e-06
| 2014 | Eudragit RL | O |  |  |  |  | 185 |  |  |  |  | THP­1 |  | H | Human | Blood | Monocyte | A | L | 24 |  | Live/Dead | Calcein AM, Ethidium homodimer-1 |  | 118.2266 |  | 94 | 10.1007/s10565-014-9275-4 |  | N | N | N | cell membrane integrity | 7.579937e-06
| 2014 | Eudragit RL | O |  |  |  |  | 185 |  |  |  |  | THP­1 |  | H | Human | Blood | Monocyte | A | L | 24 |  | Live/Dead | Calcein AM, Ethidium homodimer-1 |  | 123.74384 |  | 94 | 10.1007/s10565-014-9275-4 |  | N | N | N | cell membrane integrity | 1.515987e-05
| 2014 | Eudragit RL | O |  |  |  |  | 185 |  |  |  |  | THP­1 |  | H | Human | Blood | Monocyte | A | L | 24 |  | Live/Dead | Calcein AM, Ethidium homodimer-1 |  | 140.29556 |  | 94 | 10.1007/s10565-014-9275-4 |  | N | N | N | cell membrane integrity | 3.031975e-05
| 2014 | Eudragit RL | O |  |  |  |  | 185 |  |  |  |  | THP­1 |  | H | Human | Blood | Monocyte | A | L | 24 |  | Live/Dead | Calcein AM, Ethidium homodimer-1 |  | 136.35468 |  | 94 | 10.1007/s10565-014-9275-4 |  | N | N | N | cell membrane integrity | 6.06395e-05
| 2014 | Eudragit RL | O |  |  |  |  | 185 |  |  |  |  | THP­1 |  | H | Human | Blood | Monocyte | A | L | 24 |  | Live/Dead | Calcein AM, Ethidium homodimer-1 |  | 156.84729 |  | 94 | 10.1007/s10565-014-9275-4 |  | N | N | N | cell membrane integrity | 0.000121279
| 2014 | Eudragit RL | O |  |  |  |  | 185 |  |  |  |  | NR8383 |  | A | rat | Lung | Macrophage | A | L | 24 |  | Live/Dead | Calcein AM, Ethidium homodimer-1 |  | 99.31035 |  | 94 | 10.1007/s10565-014-9275-4 |  | N | N | N | cell membrane integrity | 3.789969e-06
| 2014 | Eudragit RL | O |  |  |  |  | 185 |  |  |  |  | NR8383 |  | A | rat | Lung | Macrophage | A | L | 24 |  | Live/Dead | Calcein AM, Ethidium homodimer-1 |  | 96.945816 |  | 94 | 10.1007/s10565-014-9275-4 |  | N | N | N | cell membrane integrity | 7.579937e-06
| 2014 | Eudragit RL | O |  |  |  |  | 185 |  |  |  |  | NR8383 |  | A | rat | Lung | Macrophage | A | L | 24 |  | Live/Dead | Calcein AM, Ethidium homodimer-1 |  | 96.945816 |  | 94 | 10.1007/s10565-014-9275-4 |  | N | N | N | cell membrane integrity | 1.515987e-05
| 2014 | Eudragit RL | O |  |  |  |  | 185 |  |  |  |  | NR8383 |  | A | rat | Lung | Macrophage | A | L | 24 |  | Live/Dead | Calcein AM, Ethidium homodimer-1 |  | 91.42857 |  | 94 | 10.1007/s10565-014-9275-4 |  | N | N | N | cell membrane integrity | 3.031975e-05
| 2014 | Eudragit RL | O |  |  |  |  | 185 |  |  |  |  | NR8383 |  | A | rat | Lung | Macrophage | A | L | 24 |  | Live/Dead | Calcein AM, Ethidium homodimer-1 |  | 80.39409 |  | 94 | 10.1007/s10565-014-9275-4 |  | N | N | N | cell membrane integrity | 6.06395e-05
| 2014 | Eudragit RL | O |  |  |  |  | 185 |  |  |  |  | NR8383 |  | A | rat | Lung | Macrophage | A | L | 24 |  | Live/Dead | Calcein AM, Ethidium homodimer-1 |  | 72.512314 |  | 94 | 10.1007/s10565-014-9275-4 |  | N | N | N | cell membrane integrity | 0.000121279
| 2010 | Dendrimer | O |  |  |  |  | 49.2 |  |  |  |  | HaCaT |  | H | Human | Skin | Keratinocyte | A | L | 24 |  | Alamar Blue | Alamar blue |  | 101.560974 |  | 95 | 10.1016/j.toxlet.2010.06.011 |  | N | N | N | cell metabolic activity | 0.0006052055
| 2010 | Dendrimer | O |  |  |  |  | 49.2 |  |  |  |  | HaCaT |  | H | Human | Skin | Keratinocyte | A | L | 48 |  | Alamar Blue | Alamar blue |  | 98.04878 |  | 95 | 10.1016/j.toxlet.2010.06.011 |  | N | N | N | cell metabolic activity | 0.0006052055
| 2010 | Dendrimer | O |  |  |  |  | 49.2 |  |  |  |  | HaCaT |  | H | Human | Skin | Keratinocyte | A | L | 72 |  | Alamar Blue | Alamar blue |  | 100.97561 |  | 95 | 10.1016/j.toxlet.2010.06.011 |  | N | N | N | cell metabolic activity | 0.0006052055
| 2010 | Dendrimer | O |  |  |  |  | 49.2 |  |  |  |  | HaCaT |  | H | Human | Skin | Keratinocyte | A | L | 96 |  | Alamar Blue | Alamar blue |  | 103.60976 |  | 95 | 10.1016/j.toxlet.2010.06.011 |  | N | N | N | cell metabolic activity | 0.0006052055
| 2010 | Dendrimer | O |  |  |  |  | 49.2 |  |  |  |  | HaCaT |  | H | Human | Skin | Keratinocyte | A | L | 24 |  | Alamar Blue | Alamar blue |  | 102.14634 |  | 95 | 10.1016/j.toxlet.2010.06.011 |  | N | N | N | cell metabolic activity | 0.001210411
| 2010 | Dendrimer | O |  |  |  |  | 49.2 |  |  |  |  | HaCaT |  | H | Human | Skin | Keratinocyte | A | L | 48 |  | Alamar Blue | Alamar blue |  | 98.04878 |  | 95 | 10.1016/j.toxlet.2010.06.011 |  | N | N | N | cell metabolic activity | 0.001210411
| 2010 | Dendrimer | O |  |  |  |  | 49.2 |  |  |  |  | HaCaT |  | H | Human | Skin | Keratinocyte | A | L | 72 |  | Alamar Blue | Alamar blue |  | 101.560974 |  | 95 | 10.1016/j.toxlet.2010.06.011 |  | N | N | N | cell metabolic activity | 0.001210411
| 2010 | Dendrimer | O |  |  |  |  | 49.2 |  |  |  |  | HaCaT |  | H | Human | Skin | Keratinocyte | A | L | 96 |  | Alamar Blue | Alamar blue |  | 99.80488 |  | 95 | 10.1016/j.toxlet.2010.06.011 |  | N | N | N | cell metabolic activity | 0.001210411
| 2010 | Dendrimer | O |  |  |  |  | 49.2 |  |  |  |  | HaCaT |  | H | Human | Skin | Keratinocyte | A | L | 24 |  | Alamar Blue | Alamar blue |  | 103.60976 |  | 95 | 10.1016/j.toxlet.2010.06.011 |  | N | N | N | cell metabolic activity | 0.002420822
| 2010 | Dendrimer | O |  |  |  |  | 49.2 |  |  |  |  | HaCaT |  | H | Human | Skin | Keratinocyte | A | L | 48 |  | Alamar Blue | Alamar blue |  | 96 |  | 95 | 10.1016/j.toxlet.2010.06.011 |  | N | N | N | cell metabolic activity | 0.002420822
| 2010 | Dendrimer | O |  |  |  |  | 49.2 |  |  |  |  | HaCaT |  | H | Human | Skin | Keratinocyte | A | L | 72 |  | Alamar Blue | Alamar blue |  | 100.39024 |  | 95 | 10.1016/j.toxlet.2010.06.011 |  | N | N | N | cell metabolic activity | 0.002420822
| 2010 | Dendrimer | O |  |  |  |  | 49.2 |  |  |  |  | HaCaT |  | H | Human | Skin | Keratinocyte | A | L | 96 |  | Alamar Blue | Alamar blue |  | 99.80488 |  | 95 | 10.1016/j.toxlet.2010.06.011 |  | N | N | N | cell metabolic activity | 0.002420822
| 2010 | Dendrimer | O |  |  |  |  | 49.2 |  |  |  |  | HaCaT |  | H | Human | Skin | Keratinocyte | A | L | 24 |  | Alamar Blue | Alamar blue |  | 101.560974 |  | 95 | 10.1016/j.toxlet.2010.06.011 |  | N | N | N | cell metabolic activity | 0.004841644
| 2010 | Dendrimer | O |  |  |  |  | 49.2 |  |  |  |  | HaCaT |  | H | Human | Skin | Keratinocyte | A | L | 48 |  | Alamar Blue | Alamar blue |  | 97.756096 |  | 95 | 10.1016/j.toxlet.2010.06.011 |  | N | N | N | cell metabolic activity | 0.004841644
| 2010 | Dendrimer | O |  |  |  |  | 49.2 |  |  |  |  | HaCaT |  | H | Human | Skin | Keratinocyte | A | L | 72 |  | Alamar Blue | Alamar blue |  | 101.268295 |  | 95 | 10.1016/j.toxlet.2010.06.011 |  | N | N | N | cell metabolic activity | 0.004841644
| 2010 | Dendrimer | O |  |  |  |  | 49.2 |  |  |  |  | HaCaT |  | H | Human | Skin | Keratinocyte | A | L | 96 |  | Alamar Blue | Alamar blue |  | 96.87805 |  | 95 | 10.1016/j.toxlet.2010.06.011 |  | N | N | N | cell metabolic activity | 0.004841644
| 2010 | Dendrimer | O |  |  |  |  | 49.2 |  |  |  |  | HaCaT |  | H | Human | Skin | Keratinocyte | A | L | 24 |  | Alamar Blue | Alamar blue |  | 106.243904 |  | 95 | 10.1016/j.toxlet.2010.06.011 |  | N | N | N | cell metabolic activity | 0.009683288
| 2010 | Dendrimer | O |  |  |  |  | 49.2 |  |  |  |  | HaCaT |  | H | Human | Skin | Keratinocyte | A | L | 48 |  | Alamar Blue | Alamar blue |  | 100.39024 |  | 95 | 10.1016/j.toxlet.2010.06.011 |  | N | N | N | cell metabolic activity | 0.009683288
| 2010 | Dendrimer | O |  |  |  |  | 49.2 |  |  |  |  | HaCaT |  | H | Human | Skin | Keratinocyte | A | L | 72 |  | Alamar Blue | Alamar blue |  | 97.46342 |  | 95 | 10.1016/j.toxlet.2010.06.011 |  | N | N | N | cell metabolic activity | 0.009683288
| 2010 | Dendrimer | O |  |  |  |  | 49.2 |  |  |  |  | HaCaT |  | H | Human | Skin | Keratinocyte | A | L | 96 |  | Alamar Blue | Alamar blue |  | 95.12195 |  | 95 | 10.1016/j.toxlet.2010.06.011 |  | N | N | N | cell metabolic activity | 0.009683288
| 2010 | Dendrimer | O |  |  |  |  | 49.2 |  |  |  |  | HaCaT |  | H | Human | Skin | Keratinocyte | A | L | 24 |  | Alamar Blue | Alamar blue |  | 103.31707 |  | 95 | 10.1016/j.toxlet.2010.06.011 |  | N | N | N | cell metabolic activity | 0.01452493
| 2010 | Dendrimer | O |  |  |  |  | 49.2 |  |  |  |  | HaCaT |  | H | Human | Skin | Keratinocyte | A | L | 48 |  | Alamar Blue | Alamar blue |  | 96.585365 |  | 95 | 10.1016/j.toxlet.2010.06.011 |  | N | N | N | cell metabolic activity | 0.01452493
| 2010 | Dendrimer | O |  |  |  |  | 49.2 |  |  |  |  | HaCaT |  | H | Human | Skin | Keratinocyte | A | L | 72 |  | Alamar Blue | Alamar blue |  | 99.21951 |  | 95 | 10.1016/j.toxlet.2010.06.011 |  | N | N | N | cell metabolic activity | 0.01452493
| 2010 | Dendrimer | O |  |  |  |  | 49.2 |  |  |  |  | HaCaT |  | H | Human | Skin | Keratinocyte | A | L | 96 |  | Alamar Blue | Alamar blue |  | 93.65854 |  | 95 | 10.1016/j.toxlet.2010.06.011 |  | N | N | N | cell metabolic activity | 0.01452493
| 2010 | Dendrimer | O |  |  |  |  | 49.2 |  |  |  |  | HaCaT |  | H | Human | Skin | Keratinocyte | A | L | 24 |  | Alamar Blue | Alamar blue |  | 100.97561 |  | 95 | 10.1016/j.toxlet.2010.06.011 |  | N | N | N | cell metabolic activity | 0.01936658
| 2010 | Dendrimer | O |  |  |  |  | 49.2 |  |  |  |  | HaCaT |  | H | Human | Skin | Keratinocyte | A | L | 48 |  | Alamar Blue | Alamar blue |  | 93.36585 |  | 95 | 10.1016/j.toxlet.2010.06.011 |  | N | N | N | cell metabolic activity | 0.01936658
| 2010 | Dendrimer | O |  |  |  |  | 49.2 |  |  |  |  | HaCaT |  | H | Human | Skin | Keratinocyte | A | L | 72 |  | Alamar Blue | Alamar blue |  | 98.63415 |  | 95 | 10.1016/j.toxlet.2010.06.011 |  | N | N | N | cell metabolic activity | 0.01936658
| 2010 | Dendrimer | O |  |  |  |  | 49.2 |  |  |  |  | HaCaT |  | H | Human | Skin | Keratinocyte | A | L | 96 |  | Alamar Blue | Alamar blue |  | 100.68293 |  | 95 | 10.1016/j.toxlet.2010.06.011 |  | N | N | N | cell metabolic activity | 0.01936658
| 2010 | Dendrimer | O |  |  |  |  | 49.2 |  |  |  |  | HaCaT |  | H | Human | Skin | Keratinocyte | A | L | 24 |  | Alamar Blue | Alamar blue |  | 103.02439 |  | 95 | 10.1016/j.toxlet.2010.06.011 |  | N | N | N | cell metabolic activity | 0.02420822
| 2010 | Dendrimer | O |  |  |  |  | 49.2 |  |  |  |  | HaCaT |  | H | Human | Skin | Keratinocyte | A | L | 48 |  | Alamar Blue | Alamar blue |  | 95.70731 |  | 95 | 10.1016/j.toxlet.2010.06.011 |  | N | N | N | cell metabolic activity | 0.02420822
| 2010 | Dendrimer | O |  |  |  |  | 49.2 |  |  |  |  | HaCaT |  | H | Human | Skin | Keratinocyte | A | L | 72 |  | Alamar Blue | Alamar blue |  | 100.68293 |  | 95 | 10.1016/j.toxlet.2010.06.011 |  | N | N | N | cell metabolic activity | 0.02420822
| 2010 | Dendrimer | O |  |  |  |  | 49.2 |  |  |  |  | HaCaT |  | H | Human | Skin | Keratinocyte | A | L | 96 |  | Alamar Blue | Alamar blue |  | 97.17073 |  | 95 | 10.1016/j.toxlet.2010.06.011 |  | N | N | N | cell metabolic activity | 0.02420822
| 2010 | Dendrimer | O |  |  |  |  | 49.2 |  |  |  |  | SW480 |  | H | Human | Colon | Epithelial | A | L | 24 |  | Alamar Blue | Alamar blue |  | 101.333336 |  | 95 | 10.1016/j.toxlet.2010.06.011 |  | N | N | N | cell metabolic activity | 0.0006052055
| 2010 | Dendrimer | O |  |  |  |  | 49.2 |  |  |  |  | SW480 |  | H | Human | Colon | Epithelial | A | L | 48 |  | Alamar Blue | Alamar blue |  | 98.666664 |  | 95 | 10.1016/j.toxlet.2010.06.011 |  | N | N | N | cell metabolic activity | 0.0006052055
| 2010 | Dendrimer | O |  |  |  |  | 49.2 |  |  |  |  | SW480 |  | H | Human | Colon | Epithelial | A | L | 72 |  | Alamar Blue | Alamar blue |  | 98.37037 |  | 95 | 10.1016/j.toxlet.2010.06.011 |  | N | N | N | cell metabolic activity | 0.0006052055
| 2010 | Dendrimer | O |  |  |  |  | 49.2 |  |  |  |  | SW480 |  | H | Human | Colon | Epithelial | A | L | 96 |  | Alamar Blue | Alamar blue |  | 96.59259 |  | 95 | 10.1016/j.toxlet.2010.06.011 |  | N | N | N | cell metabolic activity | 0.0006052055
| 2010 | Dendrimer | O |  |  |  |  | 49.2 |  |  |  |  | SW480 |  | H | Human | Colon | Epithelial | A | L | 24 |  | Alamar Blue | Alamar blue |  | 102.22222 |  | 95 | 10.1016/j.toxlet.2010.06.011 |  | N | N | N | cell metabolic activity | 0.001210411
| 2010 | Dendrimer | O |  |  |  |  | 49.2 |  |  |  |  | SW480 |  | H | Human | Colon | Epithelial | A | L | 48 |  | Alamar Blue | Alamar blue |  | 101.92593 |  | 95 | 10.1016/j.toxlet.2010.06.011 |  | N | N | N | cell metabolic activity | 0.001210411
| 2010 | Dendrimer | O |  |  |  |  | 49.2 |  |  |  |  | SW480 |  | H | Human | Colon | Epithelial | A | L | 72 |  | Alamar Blue | Alamar blue |  | 99.25926 |  | 95 | 10.1016/j.toxlet.2010.06.011 |  | N | N | N | cell metabolic activity | 0.001210411
| 2010 | Dendrimer | O |  |  |  |  | 49.2 |  |  |  |  | SW480 |  | H | Human | Colon | Epithelial | A | L | 96 |  | Alamar Blue | Alamar blue |  | 101.62963 |  | 95 | 10.1016/j.toxlet.2010.06.011 |  | N | N | N | cell metabolic activity | 0.001210411
| 2010 | Dendrimer | O |  |  |  |  | 49.2 |  |  |  |  | SW480 |  | H | Human | Colon | Epithelial | A | L | 24 |  | Alamar Blue | Alamar blue |  | 96 |  | 95 | 10.1016/j.toxlet.2010.06.011 |  | N | N | N | cell metabolic activity | 0.002420822
| 2010 | Dendrimer | O |  |  |  |  | 49.2 |  |  |  |  | SW480 |  | H | Human | Colon | Epithelial | A | L | 48 |  | Alamar Blue | Alamar blue |  | 100.74074 |  | 95 | 10.1016/j.toxlet.2010.06.011 |  | N | N | N | cell metabolic activity | 0.002420822
| 2010 | Dendrimer | O |  |  |  |  | 49.2 |  |  |  |  | SW480 |  | H | Human | Colon | Epithelial | A | L | 72 |  | Alamar Blue | Alamar blue |  | 97.48148 |  | 95 | 10.1016/j.toxlet.2010.06.011 |  | N | N | N | cell metabolic activity | 0.002420822
| 2010 | Dendrimer | O |  |  |  |  | 49.2 |  |  |  |  | SW480 |  | H | Human | Colon | Epithelial | A | L | 96 |  | Alamar Blue | Alamar blue |  | 97.18519 |  | 95 | 10.1016/j.toxlet.2010.06.011 |  | N | N | N | cell metabolic activity | 0.002420822
| 2010 | Dendrimer | O |  |  |  |  | 49.2 |  |  |  |  | SW480 |  | H | Human | Colon | Epithelial | A | L | 24 |  | Alamar Blue | Alamar blue |  | 97.18519 |  | 95 | 10.1016/j.toxlet.2010.06.011 |  | N | N | N | cell metabolic activity | 0.004841644
| 2010 | Dendrimer | O |  |  |  |  | 49.2 |  |  |  |  | SW480 |  | H | Human | Colon | Epithelial | A | L | 48 |  | Alamar Blue | Alamar blue |  | 94.51852 |  | 95 | 10.1016/j.toxlet.2010.06.011 |  | N | N | N | cell metabolic activity | 0.004841644
| 2010 | Dendrimer | O |  |  |  |  | 49.2 |  |  |  |  | SW480 |  | H | Human | Colon | Epithelial | A | L | 72 |  | Alamar Blue | Alamar blue |  | 98.07407 |  | 95 | 10.1016/j.toxlet.2010.06.011 |  | N | N | N | cell metabolic activity | 0.004841644
| 2010 | Dendrimer | O |  |  |  |  | 49.2 |  |  |  |  | SW480 |  | H | Human | Colon | Epithelial | A | L | 96 |  | Alamar Blue | Alamar blue |  | 93.333336 |  | 95 | 10.1016/j.toxlet.2010.06.011 |  | N | N | N | cell metabolic activity | 0.004841644
| 2010 | Dendrimer | O |  |  |  |  | 49.2 |  |  |  |  | SW480 |  | H | Human | Colon | Epithelial | A | L | 24 |  | Alamar Blue | Alamar blue |  | 97.18519 |  | 95 | 10.1016/j.toxlet.2010.06.011 |  | N | N | N | cell metabolic activity | 0.009683288
| 2010 | Dendrimer | O |  |  |  |  | 49.2 |  |  |  |  | SW480 |  | H | Human | Colon | Epithelial | A | L | 48 |  | Alamar Blue | Alamar blue |  | 98.37037 |  | 95 | 10.1016/j.toxlet.2010.06.011 |  | N | N | N | cell metabolic activity | 0.009683288
| 2010 | Dendrimer | O |  |  |  |  | 49.2 |  |  |  |  | SW480 |  | H | Human | Colon | Epithelial | A | L | 72 |  | Alamar Blue | Alamar blue |  | 98.07407 |  | 95 | 10.1016/j.toxlet.2010.06.011 |  | N | N | N | cell metabolic activity | 0.009683288
| 2010 | Dendrimer | O |  |  |  |  | 49.2 |  |  |  |  | SW480 |  | H | Human | Colon | Epithelial | A | L | 96 |  | Alamar Blue | Alamar blue |  | 94.81481 |  | 95 | 10.1016/j.toxlet.2010.06.011 |  | N | N | N | cell metabolic activity | 0.009683288
| 2010 | Dendrimer | O |  |  |  |  | 49.2 |  |  |  |  | SW480 |  | H | Human | Colon | Epithelial | A | L | 24 |  | Alamar Blue | Alamar blue |  | 95.40741 |  | 95 | 10.1016/j.toxlet.2010.06.011 |  | N | N | N | cell metabolic activity | 0.01452493
| 2010 | Dendrimer | O |  |  |  |  | 49.2 |  |  |  |  | SW480 |  | H | Human | Colon | Epithelial | A | L | 48 |  | Alamar Blue | Alamar blue |  | 98.07407 |  | 95 | 10.1016/j.toxlet.2010.06.011 |  | N | N | N | cell metabolic activity | 0.01452493
| 2010 | Dendrimer | O |  |  |  |  | 49.2 |  |  |  |  | SW480 |  | H | Human | Colon | Epithelial | A | L | 72 |  | Alamar Blue | Alamar blue |  | 95.40741 |  | 95 | 10.1016/j.toxlet.2010.06.011 |  | N | N | N | cell metabolic activity | 0.01452493
| 2010 | Dendrimer | O |  |  |  |  | 49.2 |  |  |  |  | SW480 |  | H | Human | Colon | Epithelial | A | L | 96 |  | Alamar Blue | Alamar blue |  | 93.62963 |  | 95 | 10.1016/j.toxlet.2010.06.011 |  | N | N | N | cell metabolic activity | 0.01452493
| 2010 | Dendrimer | O |  |  |  |  | 49.2 |  |  |  |  | SW480 |  | H | Human | Colon | Epithelial | A | L | 24 |  | Alamar Blue | Alamar blue |  | 100.44444 |  | 95 | 10.1016/j.toxlet.2010.06.011 |  | N | N | N | cell metabolic activity | 0.01936658
| 2010 | Dendrimer | O |  |  |  |  | 49.2 |  |  |  |  | SW480 |  | H | Human | Colon | Epithelial | A | L | 48 |  | Alamar Blue | Alamar blue |  | 104.296295 |  | 95 | 10.1016/j.toxlet.2010.06.011 |  | N | N | N | cell metabolic activity | 0.01936658
| 2010 | Dendrimer | O |  |  |  |  | 49.2 |  |  |  |  | SW480 |  | H | Human | Colon | Epithelial | A | L | 72 |  | Alamar Blue | Alamar blue |  | 98.666664 |  | 95 | 10.1016/j.toxlet.2010.06.011 |  | N | N | N | cell metabolic activity | 0.01936658
| 2010 | Dendrimer | O |  |  |  |  | 49.2 |  |  |  |  | SW480 |  | H | Human | Colon | Epithelial | A | L | 96 |  | Alamar Blue | Alamar blue |  | 104.59259 |  | 95 | 10.1016/j.toxlet.2010.06.011 |  | N | N | N | cell metabolic activity | 0.01936658
| 2010 | Dendrimer | O |  |  |  |  | 49.2 |  |  |  |  | SW480 |  | H | Human | Colon | Epithelial | A | L | 24 |  | Alamar Blue | Alamar blue |  | 96.59259 |  | 95 | 10.1016/j.toxlet.2010.06.011 |  | N | N | N | cell metabolic activity | 0.02420822
| 2010 | Dendrimer | O |  |  |  |  | 49.2 |  |  |  |  | SW480 |  | H | Human | Colon | Epithelial | A | L | 48 |  | Alamar Blue | Alamar blue |  | 99.85185 |  | 95 | 10.1016/j.toxlet.2010.06.011 |  | N | N | N | cell metabolic activity | 0.02420822
| 2010 | Dendrimer | O |  |  |  |  | 49.2 |  |  |  |  | SW480 |  | H | Human | Colon | Epithelial | A | L | 72 |  | Alamar Blue | Alamar blue |  | 96.296295 |  | 95 | 10.1016/j.toxlet.2010.06.011 |  | N | N | N | cell metabolic activity | 0.02420822
| 2010 | Dendrimer | O |  |  |  |  | 49.2 |  |  |  |  | SW480 |  | H | Human | Colon | Epithelial | A | L | 96 |  | Alamar Blue | Alamar blue |  | 93.62963 |  | 95 | 10.1016/j.toxlet.2010.06.011 |  | N | N | N | cell metabolic activity | 0.02420822
| 2010 | Dendrimer | O |  |  |  |  | 6.2 |  |  |  |  | J774 |  | A | Mouse | Blood | Monocyte/Macrophage | A | L | 24 |  | Alamar Blue | Alamar blue |  | 94.02772 |  | 96 | 10.1016/j.taap.2010.04.014 |  | N | N | N | cell metabolic activity | 0.075
| 2010 | Dendrimer | O |  |  |  |  | 6.2 |  |  |  |  | J774 |  | A | Mouse | Blood | Monocyte/Macrophage | A | L | 24 |  | Alamar Blue | Alamar blue |  | 85.57277 |  | 96 | 10.1016/j.taap.2010.04.014 |  | N | N | N | cell metabolic activity | 0.15
| 2010 | Dendrimer | O |  |  |  |  | 6.2 |  |  |  |  | J774 |  | A | Mouse | Blood | Monocyte/Macrophage | A | L | 24 |  | Alamar Blue | Alamar blue |  | 84.39145 |  | 96 | 10.1016/j.taap.2010.04.014 |  | N | N | N | cell metabolic activity | 0.3
| 2010 | Dendrimer | O |  |  |  |  | 6.2 |  |  |  |  | J774 |  | A | Mouse | Blood | Monocyte/Macrophage | A | L | 24 |  | Alamar Blue | Alamar blue |  | 74.11877 |  | 96 | 10.1016/j.taap.2010.04.014 |  | N | N | N | cell metabolic activity | 0.6
| 2010 | Dendrimer | O |  |  |  |  | 6.2 |  |  |  |  | J774 |  | A | Mouse | Blood | Monocyte/Macrophage | A | L | 24 |  | Alamar Blue | Alamar blue |  | 59.90669 |  | 96 | 10.1016/j.taap.2010.04.014 |  | N | N | N | cell metabolic activity | 1.2
| 2010 | Dendrimer | O |  |  |  |  | 6.2 |  |  |  |  | J774 |  | A | Mouse | Blood | Monocyte/Macrophage | A | L | 24 |  | Alamar Blue | Alamar blue |  | 38.725822 |  | 96 | 10.1016/j.taap.2010.04.014 |  | N | N | N | cell metabolic activity | 2.4
| 2010 | Dendrimer | O |  |  |  |  | 6.2 |  |  |  |  | J774 |  | A | Mouse | Blood | Monocyte/Macrophage | A | L | 24 |  | Alamar Blue | Alamar blue |  | 29.34955 |  | 96 | 10.1016/j.taap.2010.04.014 |  | N | N | N | cell metabolic activity | 3.6
| 2010 | Dendrimer | O |  |  |  |  | 6.2 |  |  |  |  | J774 |  | A | Mouse | Blood | Monocyte/Macrophage | A | L | 24 |  | Alamar Blue | Alamar blue |  | 25.119354 |  | 96 | 10.1016/j.taap.2010.04.014 |  | N | N | N | cell metabolic activity | 4.8
| 2010 | Dendrimer | O |  |  |  |  | 6.2 |  |  |  |  | J774 |  | A | Mouse | Blood | Monocyte/Macrophage | A | L | 24 |  | Alamar Blue | Alamar blue |  | 22.705078 |  | 96 | 10.1016/j.taap.2010.04.014 |  | N | N | N | cell metabolic activity | 6
| 2010 | Dendrimer | O |  |  |  |  | 6.2 |  |  |  |  | J774 |  | A | Mouse | Blood | Monocyte/Macrophage | A | L | 24 |  | MTT | tetrazolium salt |  | 98.57363 |  | 96 | 10.1016/j.taap.2010.04.014 |  | N | N | N | cell metabolic activity | 0.075
| 2010 | Dendrimer | O |  |  |  |  | 6.2 |  |  |  |  | J774 |  | A | Mouse | Blood | Monocyte/Macrophage | A | L | 24 |  | MTT | tetrazolium salt |  | 90.72474 |  | 96 | 10.1016/j.taap.2010.04.014 |  | N | N | N | cell metabolic activity | 0.15
| 2010 | Dendrimer | O |  |  |  |  | 6.2 |  |  |  |  | J774 |  | A | Mouse | Blood | Monocyte/Macrophage | A | L | 24 |  | MTT | tetrazolium salt |  | 82.8763 |  | 96 | 10.1016/j.taap.2010.04.014 |  | N | N | N | cell metabolic activity | 0.3
| 2010 | Dendrimer | O |  |  |  |  | 6.2 |  |  |  |  | J774 |  | A | Mouse | Blood | Monocyte/Macrophage | A | L | 24 |  | MTT | tetrazolium salt |  | 73.20968 |  | 96 | 10.1016/j.taap.2010.04.014 |  | N | N | N | cell metabolic activity | 0.6
| 2010 | Dendrimer | O |  |  |  |  | 6.2 |  |  |  |  | J774 |  | A | Mouse | Blood | Monocyte/Macrophage | A | L | 24 |  | MTT | tetrazolium salt |  | 58.99805 |  | 96 | 10.1016/j.taap.2010.04.014 |  | N | N | N | cell metabolic activity | 1.2
| 2010 | Dendrimer | O |  |  |  |  | 6.2 |  |  |  |  | J774 |  | A | Mouse | Blood | Monocyte/Macrophage | A | L | 24 |  | MTT | tetrazolium salt |  | 32.361732 |  | 96 | 10.1016/j.taap.2010.04.014 |  | N | N | N | cell metabolic activity | 2.4
| 2010 | Dendrimer | O |  |  |  |  | 6.2 |  |  |  |  | J774 |  | A | Mouse | Blood | Monocyte/Macrophage | A | L | 24 |  | MTT | tetrazolium salt |  | 23.288942 |  | 96 | 10.1016/j.taap.2010.04.014 |  | N | N | N | cell metabolic activity | 3.6
| 2010 | Dendrimer | O |  |  |  |  | 6.2 |  |  |  |  | J774 |  | A | Mouse | Blood | Monocyte/Macrophage | A | L | 24 |  | MTT | tetrazolium salt |  | 19.66481 |  | 96 | 10.1016/j.taap.2010.04.014 |  | N | N | N | cell metabolic activity | 4.8
| 2010 | Dendrimer | O |  |  |  |  | 6.2 |  |  |  |  | J774 |  | A | Mouse | Blood | Monocyte/Macrophage | A | L | 24 |  | MTT | tetrazolium salt |  | 16.947502 |  | 96 | 10.1016/j.taap.2010.04.014 |  | N | N | N | cell metabolic activity | 6
| 2010 | Dendrimer | O |  |  |  |  | 6.2 |  |  |  |  | J774 |  | A | Mouse | Blood | Monocyte/Macrophage | A | L | 24 |  | Alamar blue | Alamar blue |  | 94.43609 |  | 96 | 10.1016/j.taap.2010.04.014 |  | N | N | N | cell metabolic activity | 0.025
| 2010 | Dendrimer | O |  |  |  |  | 6.2 |  |  |  |  | J774 |  | A | Mouse | Blood | Monocyte/Macrophage | A | L | 24 |  | Alamar blue | Alamar blue |  | 92.93233 |  | 96 | 10.1016/j.taap.2010.04.014 |  | N | N | N | cell metabolic activity | 0.05
| 2010 | Dendrimer | O |  |  |  |  | 6.2 |  |  |  |  | J774 |  | A | Mouse | Blood | Monocyte/Macrophage | A | L | 24 |  | Alamar blue | Alamar blue |  | 90.22556 |  | 96 | 10.1016/j.taap.2010.04.014 |  | N | N | N | cell metabolic activity | 0.1
| 2010 | Dendrimer | O |  |  |  |  | 6.2 |  |  |  |  | J774 |  | A | Mouse | Blood | Monocyte/Macrophage | A | L | 24 |  | Alamar blue | Alamar blue |  | 79.69925 |  | 96 | 10.1016/j.taap.2010.04.014 |  | N | N | N | cell metabolic activity | 0.2
| 2010 | Dendrimer | O |  |  |  |  | 6.2 |  |  |  |  | J774 |  | A | Mouse | Blood | Monocyte/Macrophage | A | L | 24 |  | Alamar blue | Alamar blue |  | 60.75188 |  | 96 | 10.1016/j.taap.2010.04.014 |  | N | N | N | cell metabolic activity | 0.4
| 2010 | Dendrimer | O |  |  |  |  | 6.2 |  |  |  |  | J774 |  | A | Mouse | Blood | Monocyte/Macrophage | A | L | 24 |  | Alamar blue | Alamar blue |  | 24.661654 |  | 96 | 10.1016/j.taap.2010.04.014 |  | N | N | N | cell metabolic activity | 0.8
| 2010 | Dendrimer | O |  |  |  |  | 6.2 |  |  |  |  | J774 |  | A | Mouse | Blood | Monocyte/Macrophage | A | L | 24 |  | Alamar blue | Alamar blue |  | 18.947369 |  | 96 | 10.1016/j.taap.2010.04.014 |  | N | N | N | cell metabolic activity | 1.2
| 2010 | Dendrimer | O |  |  |  |  | 6.2 |  |  |  |  | J774 |  | A | Mouse | Blood | Monocyte/Macrophage | A | L | 24 |  | Alamar blue | Alamar blue |  | 17.74436 |  | 96 | 10.1016/j.taap.2010.04.014 |  | N | N | N | cell metabolic activity | 1.6
| 2010 | Dendrimer | O |  |  |  |  | 6.2 |  |  |  |  | J774 |  | A | Mouse | Blood | Monocyte/Macrophage | A | L | 24 |  | Alamar blue | Alamar blue |  | 17.44361 |  | 96 | 10.1016/j.taap.2010.04.014 |  | N | N | N | cell metabolic activity | 2
| 2010 | Dendrimer | O |  |  |  |  | 6.2 |  |  |  |  | J774 |  | A | Mouse | Blood | Monocyte/Macrophage | A | L | 24 |  | MTT | tetrazolium salt |  | 108.57143 |  | 96 | 10.1016/j.taap.2010.04.014 |  | N | N | N | cell metabolic activity | 0.025
| 2010 | Dendrimer | O |  |  |  |  | 6.2 |  |  |  |  | J774 |  | A | Mouse | Blood | Monocyte/Macrophage | A | L | 24 |  | MTT | tetrazolium salt |  | 99.24812 |  | 96 | 10.1016/j.taap.2010.04.014 |  | N | N | N | cell metabolic activity | 0.05
| 2010 | Dendrimer | O |  |  |  |  | 6.2 |  |  |  |  | J774 |  | A | Mouse | Blood | Monocyte/Macrophage | A | L | 24 |  | MTT | tetrazolium salt |  | 95.0376 |  | 96 | 10.1016/j.taap.2010.04.014 |  | N | N | N | cell metabolic activity | 0.1
| 2010 | Dendrimer | O |  |  |  |  | 6.2 |  |  |  |  | J774 |  | A | Mouse | Blood | Monocyte/Macrophage | A | L | 24 |  | MTT | tetrazolium salt |  | 76.69173 |  | 96 | 10.1016/j.taap.2010.04.014 |  | N | N | N | cell metabolic activity | 0.2
| 2010 | Dendrimer | O |  |  |  |  | 6.2 |  |  |  |  | J774 |  | A | Mouse | Blood | Monocyte/Macrophage | A | L | 24 |  | MTT | tetrazolium salt |  | 58.345863 |  | 96 | 10.1016/j.taap.2010.04.014 |  | N | N | N | cell metabolic activity | 0.4
| 2010 | Dendrimer | O |  |  |  |  | 6.2 |  |  |  |  | J774 |  | A | Mouse | Blood | Monocyte/Macrophage | A | L | 24 |  | MTT | tetrazolium salt |  | 26.466166 |  | 96 | 10.1016/j.taap.2010.04.014 |  | N | N | N | cell metabolic activity | 0.8
| 2010 | Dendrimer | O |  |  |  |  | 6.2 |  |  |  |  | J774 |  | A | Mouse | Blood | Monocyte/Macrophage | A | L | 24 |  | MTT | tetrazolium salt |  | 18.947369 |  | 96 | 10.1016/j.taap.2010.04.014 |  | N | N | N | cell metabolic activity | 1.2
| 2010 | Dendrimer | O |  |  |  |  | 6.2 |  |  |  |  | J774 |  | A | Mouse | Blood | Monocyte/Macrophage | A | L | 24 |  | MTT | tetrazolium salt |  | 16.541353 |  | 96 | 10.1016/j.taap.2010.04.014 |  | N | N | N | cell metabolic activity | 1.6
| 2010 | Dendrimer | O |  |  |  |  | 6.2 |  |  |  |  | J774 |  | A | Mouse | Blood | Monocyte/Macrophage | A | L | 24 |  | MTT | tetrazolium salt |  | 16.842106 |  | 96 | 10.1016/j.taap.2010.04.014 |  | N | N | N | cell metabolic activity | 2
| 2010 | Dendrimer | O |  |  |  |  | 6.2 |  |  |  |  | J774 |  | A | Mouse | Blood | Monocyte/Macrophage | A | L | 24 |  | Alamar blue | Alamar blue |  | 98.70422 |  | 96 | 10.1016/j.taap.2010.04.014 |  | N | N | N | cell metabolic activity | 0.0125
| 2010 | Dendrimer | O |  |  |  |  | 6.2 |  |  |  |  | J774 |  | A | Mouse | Blood | Monocyte/Macrophage | A | L | 24 |  | Alamar blue | Alamar blue |  | 96 |  | 96 | 10.1016/j.taap.2010.04.014 |  | N | N | N | cell metabolic activity | 0.025
| 2010 | Dendrimer | O |  |  |  |  | 6.2 |  |  |  |  | J774 |  | A | Mouse | Blood | Monocyte/Macrophage | A | L | 24 |  | Alamar blue | Alamar blue |  | 92.61972 |  | 96 | 10.1016/j.taap.2010.04.014 |  | N | N | N | cell metabolic activity | 0.05
| 2010 | Dendrimer | O |  |  |  |  | 6.2 |  |  |  |  | J774 |  | A | Mouse | Blood | Monocyte/Macrophage | A | L | 24 |  | Alamar blue | Alamar blue |  | 89.57746 |  | 96 | 10.1016/j.taap.2010.04.014 |  | N | N | N | cell metabolic activity | 0.1
| 2010 | Dendrimer | O |  |  |  |  | 6.2 |  |  |  |  | J774 |  | A | Mouse | Blood | Monocyte/Macrophage | A | L | 24 |  | Alamar blue | Alamar blue |  | 66.59155 |  | 96 | 10.1016/j.taap.2010.04.014 |  | N | N | N | cell metabolic activity | 0.2
| 2010 | Dendrimer | O |  |  |  |  | 6.2 |  |  |  |  | J774 |  | A | Mouse | Blood | Monocyte/Macrophage | A | L | 24 |  | Alamar blue | Alamar blue |  | 38.19718 |  | 96 | 10.1016/j.taap.2010.04.014 |  | N | N | N | cell metabolic activity | 0.4
| 2010 | Dendrimer | O |  |  |  |  | 6.2 |  |  |  |  | J774 |  | A | Mouse | Blood | Monocyte/Macrophage | A | L | 24 |  | Alamar blue | Alamar blue |  | 21.97183 |  | 96 | 10.1016/j.taap.2010.04.014 |  | N | N | N | cell metabolic activity | 0.6
| 2010 | Dendrimer | O |  |  |  |  | 6.2 |  |  |  |  | J774 |  | A | Mouse | Blood | Monocyte/Macrophage | A | L | 24 |  | Alamar blue | Alamar blue |  | 17.915493 |  | 96 | 10.1016/j.taap.2010.04.014 |  | N | N | N | cell metabolic activity | 0.8
| 2010 | Dendrimer | O |  |  |  |  | 6.2 |  |  |  |  | J774 |  | A | Mouse | Blood | Monocyte/Macrophage | A | L | 24 |  | Alamar blue | Alamar blue |  | 16.90141 |  | 96 | 10.1016/j.taap.2010.04.014 |  | N | N | N | cell metabolic activity | 1
| 2010 | Dendrimer | O |  |  |  |  | 6.2 |  |  |  |  | J774 |  | A | Mouse | Blood | Monocyte/Macrophage | A | L | 24 |  | MTT | tetrazolium salt |  | 101.07042 |  | 96 | 10.1016/j.taap.2010.04.014 |  | N | N | N | cell metabolic activity | 0.0125
| 2010 | Dendrimer | O |  |  |  |  | 6.2 |  |  |  |  | J774 |  | A | Mouse | Blood | Monocyte/Macrophage | A | L | 24 |  | MTT | tetrazolium salt |  | 98.02817 |  | 96 | 10.1016/j.taap.2010.04.014 |  | N | N | N | cell metabolic activity | 0.025
| 2010 | Dendrimer | O |  |  |  |  | 6.2 |  |  |  |  | J774 |  | A | Mouse | Blood | Monocyte/Macrophage | A | L | 24 |  | MTT | tetrazolium salt |  | 91.943665 |  | 96 | 10.1016/j.taap.2010.04.014 |  | N | N | N | cell metabolic activity | 0.05
| 2010 | Dendrimer | O |  |  |  |  | 6.2 |  |  |  |  | J774 |  | A | Mouse | Blood | Monocyte/Macrophage | A | L | 24 |  | MTT | tetrazolium salt |  | 73.014084 |  | 96 | 10.1016/j.taap.2010.04.014 |  | N | N | N | cell metabolic activity | 0.1
| 2010 | Dendrimer | O |  |  |  |  | 6.2 |  |  |  |  | J774 |  | A | Mouse | Blood | Monocyte/Macrophage | A | L | 24 |  | MTT | tetrazolium salt |  | 51.71831 |  | 96 | 10.1016/j.taap.2010.04.014 |  | N | N | N | cell metabolic activity | 0.2
| 2010 | Dendrimer | O |  |  |  |  | 6.2 |  |  |  |  | J774 |  | A | Mouse | Blood | Monocyte/Macrophage | A | L | 24 |  | MTT | tetrazolium salt |  | 29.070423 |  | 96 | 10.1016/j.taap.2010.04.014 |  | N | N | N | cell metabolic activity | 0.4
| 2010 | Dendrimer | O |  |  |  |  | 6.2 |  |  |  |  | J774 |  | A | Mouse | Blood | Monocyte/Macrophage | A | L | 24 |  | MTT | tetrazolium salt |  | 21.633802 |  | 96 | 10.1016/j.taap.2010.04.014 |  | N | N | N | cell metabolic activity | 0.6
| 2010 | Dendrimer | O |  |  |  |  | 6.2 |  |  |  |  | J774 |  | A | Mouse | Blood | Monocyte/Macrophage | A | L | 24 |  | MTT | tetrazolium salt |  | 17.915493 |  | 96 | 10.1016/j.taap.2010.04.014 |  | N | N | N | cell metabolic activity | 0.8
| 2010 | Dendrimer | O |  |  |  |  | 6.2 |  |  |  |  | J774 |  | A | Mouse | Blood | Monocyte/Macrophage | A | L | 24 |  | MTT | tetrazolium salt |  | 16.225351 |  | 96 | 10.1016/j.taap.2010.04.014 |  | N | N | N | cell metabolic activity | 1
| 2004 | Dendrimer | O |  | NH2 |  |  | 2.4 |  |  |  |  | Clone­9 |  | A | Rat | Liver | Epithelial | A | L | 3 |  | MTT | tetrazolium salt |  | 96.490974 |  | 97 | 10.1021/ja048548j |  | N | N | N | cell metabolic activity | 0.1865142
| 2004 | Dendrimer | O |  | NH2 |  |  | 2.4 |  |  |  |  | Clone­9 |  | A | Rat | Liver | Epithelial | A | L | 3 |  | MTT | tetrazolium salt |  | 78.48348 |  | 97 | 10.1021/ja048548j |  | N | N | N | cell metabolic activity | 1.865142
| 2004 | Dendrimer | O |  | NH2 |  |  | 2.4 |  |  |  |  | Clone­9 |  | A | Rat | Liver | Epithelial | A | L | 3 |  | MTT | tetrazolium salt |  | 41.35286 |  | 97 | 10.1021/ja048548j |  | N | N | N | cell metabolic activity | 18.65142
| 2004 | Dendrimer | O |  | NH2 |  |  | 2.4 |  |  |  |  | Clone­9 |  | A | Rat | Liver | Epithelial | A | L | 3 |  | MTT | tetrazolium salt |  | 18.633606 |  | 97 | 10.1021/ja048548j |  | N | N | N | cell metabolic activity | 186.5142
| 2004 | Dendrimer | O |  | NH2 |  |  | 2.4 |  |  |  |  | Clone­9 |  | A | Rat | Liver | Epithelial | A | L | 3 |  | MTT | tetrazolium salt |  | 12.819753 |  | 97 | 10.1021/ja048548j |  | N | N | N | cell metabolic activity | 1865.142
| 2004 | Dendrimer | O |  | PEG |  |  | 4.6 |  |  |  |  | Clone­9 |  | A | Rat | Liver | Epithelial | A | L | 3 |  | MTT | tetrazolium salt |  | 99.73772 |  | 97 | 10.1021/ja048548j |  | N | N | N | cell metabolic activity | 0.02648941
| 2004 | Dendrimer | O |  | PEG |  |  | 4.6 |  |  |  |  | Clone­9 |  | A | Rat | Liver | Epithelial | A | L | 3 |  | MTT | tetrazolium salt |  | 94.755486 |  | 97 | 10.1021/ja048548j |  | N | N | N | cell metabolic activity | 0.2648941
| 2004 | Dendrimer | O |  | PEG |  |  | 4.6 |  |  |  |  | Clone­9 |  | A | Rat | Liver | Epithelial | A | L | 3 |  | MTT | tetrazolium salt |  | 87.832664 |  | 97 | 10.1021/ja048548j |  | N | N | N | cell metabolic activity | 2.648941
| 2004 | Dendrimer | O |  | PEG |  |  | 4.6 |  |  |  |  | Clone­9 |  | A | Rat | Liver | Epithelial | A | L | 3 |  | MTT | tetrazolium salt |  | 72.59634 |  | 97 | 10.1021/ja048548j |  | N | N | N | cell metabolic activity | 26.48941
| 2004 | Dendrimer | O |  | PEG |  |  | 4.6 |  |  |  |  | Clone­9 |  | A | Rat | Liver | Epithelial | A | L | 3 |  | MTT | tetrazolium salt |  | 62.902348 |  | 97 | 10.1021/ja048548j |  | N | N | N | cell metabolic activity | 264.8941
| 2012 | Dendrimer | O |  |  |  |  | 1.6 |  |  |  |  | HaCaT |  | H | Human | Skin | Keratinocyte | A | L | 24 |  | MTT | tetrazolium salt |  | 95.841576 |  | 98 | 10.2147/IJN.S32785 |  | N | N | N | cell metabolic activity | 15
| 2012 | Dendrimer | O |  |  |  |  | 1.6 |  |  |  |  | HaCaT |  | H | Human | Skin | Keratinocyte | A | L | 24 |  | MTT | tetrazolium salt |  | 97.02951 |  | 98 | 10.2147/IJN.S32785 |  | N | N | N | cell metabolic activity | 50
| 2012 | Dendrimer | O |  |  |  |  | 1.6 |  |  |  |  | HaCaT |  | H | Human | Skin | Keratinocyte | A | L | 24 |  | MTT | tetrazolium salt |  | 118.05281 |  | 98 | 10.2147/IJN.S32785 |  | N | N | N | cell metabolic activity | 150
| 2012 | Dendrimer | O |  |  |  |  | 1.6 |  |  |  |  | Caco­2 |  | H | Human | Colon | Epithelial | A | L | 24 |  | MTT | tetrazolium salt |  | 98.368866 |  | 98 | 10.2147/IJN.S32785 |  | N | N | N | cell metabolic activity | 50
| 2012 | Dendrimer | O |  |  |  |  | 1.6 |  |  |  |  | Caco­2 |  | H | Human | Colon | Epithelial | A | L | 24 |  | MTT | tetrazolium salt |  | 105.897705 |  | 98 | 10.2147/IJN.S32785 |  | N | N | N | cell metabolic activity | 150
| 2012 | Dendrimer | O |  |  |  |  | 1.6 |  |  |  |  | SK­Mel­28 |  | H | Human | Skin | Polygonal | A | L | 24 |  | MTT | tetrazolium salt |  | 100.41322 |  | 98 | 10.2147/IJN.S32785 |  | N | N | N | cell metabolic activity | 15
| 2012 | Dendrimer | O |  |  |  |  | 1.6 |  |  |  |  | SK­Mel­28 |  | H | Human | Skin | Polygonal | A | L | 24 |  | MTT | tetrazolium salt |  | 107.85124 |  | 98 | 10.2147/IJN.S32785 |  | N | N | N | cell metabolic activity | 50
| 2012 | Dendrimer | O |  |  |  |  | 1.6 |  |  |  |  | SK­Mel­28 |  | H | Human | Skin | Polygonal | A | L | 24 |  | MTT | tetrazolium salt |  | 111.15703 |  | 98 | 10.2147/IJN.S32785 |  | N | N | N | cell metabolic activity | 150
| 2012 | Dendrimer | O |  |  |  |  | 11.5 |  |  |  |  | HaCaT |  | H | Human | Skin | Keratinocyte | A | L | 24 |  | MTT | tetrazolium salt |  | 91.554794 |  | 98 | 10.2147/IJN.S32785 |  | N | N | N | cell metabolic activity | 15
| 2012 | Dendrimer | O |  |  |  |  | 11.5 |  |  |  |  | HaCaT |  | H | Human | Skin | Keratinocyte | A | L | 24 |  | MTT | tetrazolium salt |  | 103.074615 |  | 98 | 10.2147/IJN.S32785 |  | N | N | N | cell metabolic activity | 50
| 2012 | Dendrimer | O |  |  |  |  | 11.5 |  |  |  |  | Caco­2 |  | H | Human | Colon | Epithelial | A | L | 24 |  | MTT | tetrazolium salt |  | 110.10704 |  | 98 | 10.2147/IJN.S32785 |  | N | N | N | cell metabolic activity | 15
| 2012 | Dendrimer | O |  |  |  |  | 11.5 |  |  |  |  | Caco­2 |  | H | Human | Colon | Epithelial | A | L | 24 |  | MTT | tetrazolium salt |  | 108.09163 |  | 98 | 10.2147/IJN.S32785 |  | N | N | N | cell metabolic activity | 50
| 2012 | Dendrimer | O |  |  |  |  | 11.5 |  |  |  |  | SK­Mel­28 |  | H | Human | Skin | Polygonal | A | L | 24 |  | MTT | tetrazolium salt |  | 101.65289 |  | 98 | 10.2147/IJN.S32785 |  | N | N | N | cell metabolic activity | 15
| 2012 | Dendrimer | O |  |  |  |  | 11.5 |  |  |  |  | SK­Mel­28 |  | H | Human | Skin | Polygonal | A | L | 24 |  | MTT | tetrazolium salt |  | 95.454544 |  | 98 | 10.2147/IJN.S32785 |  | N | N | N | cell metabolic activity | 50
| 2012 | Dendrimer | O |  |  |  |  | 10.5 |  |  |  |  | HaCaT |  | H | Human | Skin | Keratinocyte | A | L | 24 |  | MTT | tetrazolium salt |  | 81.533966 |  | 98 | 10.2147/IJN.S32785 |  | N | N | N | cell metabolic activity | 5
| 2012 | Dendrimer | O |  |  |  |  | 10.5 |  |  |  |  | HaCaT |  | H | Human | Skin | Keratinocyte | A | L | 24 |  | MTT | tetrazolium salt |  | 117.02008 |  | 98 | 10.2147/IJN.S32785 |  | N | N | N | cell metabolic activity | 15
| 2012 | Dendrimer | O |  |  |  |  | 10.5 |  |  |  |  | HaCaT |  | H | Human | Skin | Keratinocyte | A | L | 24 |  | MTT | tetrazolium salt |  | 126.88439 |  | 98 | 10.2147/IJN.S32785 |  | N | N | N | cell metabolic activity | 50
| 2012 | Dendrimer | O |  |  |  |  | 10.5 |  |  |  |  | Caco­2 |  | H | Human | Colon | Epithelial | A | L | 24 |  | MTT | tetrazolium salt |  | 92.38327 |  | 98 | 10.2147/IJN.S32785 |  | N | N | N | cell metabolic activity | 5
| 2012 | Dendrimer | O |  |  |  |  | 10.5 |  |  |  |  | Caco­2 |  | H | Human | Colon | Epithelial | A | L | 24 |  | MTT | tetrazolium salt |  | 94.92944 |  | 98 | 10.2147/IJN.S32785 |  | N | N | N | cell metabolic activity | 15
| 2012 | Dendrimer | O |  |  |  |  | 10.5 |  |  |  |  | Caco­2 |  | H | Human | Colon | Epithelial | A | L | 24 |  | MTT | tetrazolium salt |  | 88.765335 |  | 98 | 10.2147/IJN.S32785 |  | N | N | N | cell metabolic activity | 50
| 2012 | Dendrimer | O |  |  |  |  | 10.5 |  |  |  |  | SK­Mel­28 |  | H | Human | Skin | Polygonal | A | L | 24 |  | MTT | tetrazolium salt |  | 62.396694 |  | 98 | 10.2147/IJN.S32785 |  | N | N | N | cell metabolic activity | 5
| 2012 | Dendrimer | O |  |  |  |  | 10.5 |  |  |  |  | SK­Mel­28 |  | H | Human | Skin | Polygonal | A | L | 24 |  | MTT | tetrazolium salt |  | 34.29752 |  | 98 | 10.2147/IJN.S32785 |  | N | N | N | cell metabolic activity | 15
| 2012 | Dendrimer | O |  |  |  |  | 10.5 |  |  |  |  | SK­Mel­28 |  | H | Human | Skin | Polygonal | A | L | 24 |  | MTT | tetrazolium salt |  | 21.900826 |  | 98 | 10.2147/IJN.S32785 |  | N | N | N | cell metabolic activity | 50
| 2009 | PLGA | O |  |  |  |  | 148.2 |  |  |  |  | COS­1 |  | A | Monkey (Cercopithecus aethiops) | Kidney | Fibroblast | A | L | 48 |  | MTT | tetrazolium salt |  | 70.46809 |  | 99 | 10.1016/j.ijpharm.2009.04.049 |  | N | Y | Y | cell metabolic activity | 0.0006745364
| 2009 | PLGA | O |  |  |  |  | 148.2 |  |  |  |  | A549 |  | H | Human | Lung | Epithelial | A | L | 48 |  | MTT | tetrazolium salt |  | 79.65958 |  | 99 | 10.1016/j.ijpharm.2009.04.049 |  | N | Y | Y | cell metabolic activity | 0.0006745364
| 2009 | PLGA | O |  |  |  |  | 148.2 |  |  |  |  | Calu­3 |  | H | Human | Lung | Epithelial | A | L | 48 |  | MTT | tetrazolium salt |  | 92.93617 |  | 99 | 10.1016/j.ijpharm.2009.04.049 |  | N | Y | Y | cell metabolic activity | 0.0006745364
| 2009 | PLGA | O |  |  |  |  | 148.2 |  |  |  |  | A549 |  | H | Human | Lung | Epithelial | A | L | 48 |  | Vialight | luciferase |  | 105.31645 |  | 99 | 10.1016/j.ijpharm.2009.04.049 |  | N | Y | Y | ATP content | 0.0006745364
| 2015 | PLGA | O |  |  |  |  | 120 |  |  |  |  | MDBK |  | A | Cow, Bos taurus | Kidney | Epithelial | A | L | 24 |  | MTS | tetrazolium salt |  | 99.27273 |  | 100 | 10.1002/jbm.a.35498 |  | N | N | N | cell metabolic activity | 0.0004273236
| 2015 | PLGA | O |  |  |  |  | 120 |  |  |  |  | MDBK |  | A | Cow, Bos taurus | Kidney | Epithelial | A | L | 24 |  | MTS | tetrazolium salt |  | 97.818184 |  | 100 | 10.1002/jbm.a.35498 |  | N | N | N | cell metabolic activity | 0.0008560169
| 2015 | PLGA | O |  |  |  |  | 120 |  |  |  |  | MDBK |  | A | Cow, Bos taurus | Kidney | Epithelial | A | L | 24 |  | MTS | tetrazolium salt |  | 97.09091 |  | 100 | 10.1002/jbm.a.35498 |  | N | N | N | cell metabolic activity | 0.001712034
| 2015 | PLGA | O |  |  |  |  | 120 |  |  |  |  | MDBK |  | A | Cow, Bos taurus | Kidney | Epithelial | A | L | 24 |  | MTS | tetrazolium salt |  | 95.27273 |  | 100 | 10.1002/jbm.a.35498 |  | N | N | N | cell metabolic activity | 0.003424067
| 2015 | PLGA | O |  |  |  |  | 120 |  |  |  |  | MDBK |  | A | Cow, Bos taurus | Kidney | Epithelial | A | L | 24 |  | MTS | tetrazolium salt |  | 73.09091 |  | 100 | 10.1002/jbm.a.35498 |  | N | N | N | cell metabolic activity | 0.006848135
| 2015 | PLGA | O |  |  |  |  | 120 |  |  |  |  | Colo­205 |  | H | Human | Colon | Epithelial | A | L | 24 |  | MTS | tetrazolium salt |  | 98.434525 |  | 100 | 10.1002/jbm.a.35498 |  | N | N | N | cell metabolic activity | 0.0004273236
| 2015 | PLGA | O |  |  |  |  | 120 |  |  |  |  | Colo­205 |  | H | Human | Colon | Epithelial | A | L | 24 |  | MTS | tetrazolium salt |  | 96.52028 |  | 100 | 10.1002/jbm.a.35498 |  | N | N | N | cell metabolic activity | 0.0008560169
| 2015 | PLGA | O |  |  |  |  | 120 |  |  |  |  | Colo­205 |  | H | Human | Colon | Epithelial | A | L | 24 |  | MTS | tetrazolium salt |  | 94.9772 |  | 100 | 10.1002/jbm.a.35498 |  | N | N | N | cell metabolic activity | 0.001712034
| 2015 | PLGA | O |  |  |  |  | 120 |  |  |  |  | Colo­205 |  | H | Human | Colon | Epithelial | A | L | 24 |  | MTS | tetrazolium salt |  | 87.87857 |  | 100 | 10.1002/jbm.a.35498 |  | N | N | N | cell metabolic activity | 0.003424067
| 2015 | PLGA | O |  |  |  |  | 120 |  |  |  |  | Colo­205 |  | H | Human | Colon | Epithelial | A | L | 24 |  | MTS | tetrazolium salt |  | 83.00216 |  | 100 | 10.1002/jbm.a.35498 |  | N | N | N | cell metabolic activity | 0.006848135
| 2015 | PLGA | O |  | Chitosan |  |  | 204 |  |  |  |  | MDBK |  | A | Cow, Bos taurus | Kidney | Epithelial | A | L | 24 |  | MTS | tetrazolium salt |  | 97.454544 |  | 100 | 10.1002/jbm.a.35498 |  | N | N | N | cell metabolic activity | 8.697814e-05
| 2015 | PLGA | O |  | Chitosan |  |  | 204 |  |  |  |  | MDBK |  | A | Cow, Bos taurus | Kidney | Epithelial | A | L | 24 |  | MTS | tetrazolium salt |  | 95.63636 |  | 100 | 10.1002/jbm.a.35498 |  | N | N | N | cell metabolic activity | 0.0001742351
| 2015 | PLGA | O |  | Chitosan |  |  | 204 |  |  |  |  | MDBK |  | A | Cow, Bos taurus | Kidney | Epithelial | A | L | 24 |  | MTS | tetrazolium salt |  | 95.27273 |  | 100 | 10.1002/jbm.a.35498 |  | N | N | N | cell metabolic activity | 0.0003484701
| 2015 | PLGA | O |  | Chitosan |  |  | 204 |  |  |  |  | MDBK |  | A | Cow, Bos taurus | Kidney | Epithelial | A | L | 24 |  | MTS | tetrazolium salt |  | 87.63636 |  | 100 | 10.1002/jbm.a.35498 |  | N | N | N | cell metabolic activity | 0.0006969402
| 2015 | PLGA | O |  | Chitosan |  |  | 204 |  |  |  |  | MDBK |  | A | Cow, Bos taurus | Kidney | Epithelial | A | L | 24 |  | MTS | tetrazolium salt |  | 73.09091 |  | 100 | 10.1002/jbm.a.35498 |  | N | N | N | cell metabolic activity | 0.00139388
| 2015 | PLGA | O |  | Chitosan |  |  | 204 |  |  |  |  | Colo­205 |  | H | Human | Colon | Epithelial | A | L | 24 |  | MTS | tetrazolium salt |  | 98.41533 |  | 100 | 10.1002/jbm.a.35498 |  | N | N | N | cell metabolic activity | 8.697814e-05
| 2015 | PLGA | O |  | Chitosan |  |  | 204 |  |  |  |  | Colo­205 |  | H | Human | Colon | Epithelial | A | L | 24 |  | MTS | tetrazolium salt |  | 96.87305 |  | 100 | 10.1002/jbm.a.35498 |  | N | N | N | cell metabolic activity | 0.0001742351
| 2015 | PLGA | O |  | Chitosan |  |  | 204 |  |  |  |  | Colo­205 |  | H | Human | Colon | Epithelial | A | L | 24 |  | MTS | tetrazolium salt |  | 92.73818 |  | 100 | 10.1002/jbm.a.35498 |  | N | N | N | cell metabolic activity | 0.0003484701
| 2015 | PLGA | O |  | Chitosan |  |  | 204 |  |  |  |  | Colo­205 |  | H | Human | Colon | Epithelial | A | L | 24 |  | MTS | tetrazolium salt |  | 90.45436 |  | 100 | 10.1002/jbm.a.35498 |  | N | N | N | cell metabolic activity | 0.0006969402
| 2015 | PLGA | O |  | Chitosan |  |  | 204 |  |  |  |  | Colo­205 |  | H | Human | Colon | Epithelial | A | L | 24 |  | MTS | tetrazolium salt |  | 87.05784 |  | 100 | 10.1002/jbm.a.35498 |  | N | N | N | cell metabolic activity | 0.00139388
| 2011 | PLGA | O |  | Chitosan |  |  | 230 |  |  |  |  | Calu­3 |  | H | Human | Lung | Epithelial | A | L | 4 |  | MTT | tetrazolium salt |  | 102.61919 |  | 101 | 10.2147/IJN.S24552 |  | N | N | N | cell metabolic activity | 6.015133e-06
| 2011 | PLGA | O |  | Chitosan |  |  | 230 |  |  |  |  | Calu­3 |  | H | Human | Lung | Epithelial | A | L | 4 |  | MTT | tetrazolium salt |  | 101.53653 |  | 101 | 10.2147/IJN.S24552 |  | N | N | N | cell metabolic activity | 0.0001002522
| 2011 | PLGA | O |  | Chitosan |  |  | 230 |  |  |  |  | Calu­3 |  | H | Human | Lung | Epithelial | A | L | 4 |  | MTT | tetrazolium salt |  | 101.5144 |  | 101 | 10.2147/IJN.S24552 |  | N | N | N | cell metabolic activity | 0.0002005044
| 2011 | PLGA | O |  | Chitosan |  |  | 230 |  |  |  |  | Calu­3 |  | H | Human | Lung | Epithelial | A | L | 4 |  | MTT | tetrazolium salt |  | 99.01969 |  | 101 | 10.2147/IJN.S24552 |  | N | N | N | cell metabolic activity | 0.0006015133
| 2011 | PLGA | O |  | Chitosan |  |  | 230 |  |  |  |  | Calu­3 |  | H | Human | Lung | Epithelial | A | L | 4 |  | MTT | tetrazolium salt |  | 95.456375 |  | 101 | 10.2147/IJN.S24552 |  | N | N | N | cell metabolic activity | 0.001002522
| 2011 | PLGA | O |  | Chitosan |  |  | 230 |  |  |  |  | Calu­3 |  | H | Human | Lung | Epithelial | A | L | 24 |  | MTT | tetrazolium salt |  | 100.21385 |  | 101 | 10.2147/IJN.S24552 |  | N | N | N | cell metabolic activity | 6.015133e-06
| 2011 | PLGA | O |  | Chitosan |  |  | 230 |  |  |  |  | Calu­3 |  | H | Human | Lung | Epithelial | A | L | 24 |  | MTT | tetrazolium salt |  | 98.329414 |  | 101 | 10.2147/IJN.S24552 |  | N | N | N | cell metabolic activity | 0.0001002522
| 2011 | PLGA | O |  | Chitosan |  |  | 230 |  |  |  |  | Calu­3 |  | H | Human | Lung | Epithelial | A | L | 24 |  | MTT | tetrazolium salt |  | 97.772766 |  | 101 | 10.2147/IJN.S24552 |  | N | N | N | cell metabolic activity | 0.0002005044
| 2011 | PLGA | O |  | Chitosan |  |  | 230 |  |  |  |  | Calu­3 |  | H | Human | Lung | Epithelial | A | L | 24 |  | MTT | tetrazolium salt |  | 91.00148 |  | 101 | 10.2147/IJN.S24552 |  | N | N | N | cell metabolic activity | 0.0006015133
| 2011 | PLGA | O |  | Chitosan |  |  | 230 |  |  |  |  | Calu­3 |  | H | Human | Lung | Epithelial | A | L | 24 |  | MTT | tetrazolium salt |  | 87.70584 |  | 101 | 10.2147/IJN.S24552 |  | N | N | N | cell metabolic activity | 0.001002522
| 2011 | PLGA | O |  | Chitosan |  |  | 230 |  |  |  |  | Calu­3 |  | H | Human | Lung | Epithelial | A | L | 72 |  | MTT | tetrazolium salt |  | 82.04019 |  | 101 | 10.2147/IJN.S24552 |  | N | N | N | cell metabolic activity | 6.015133e-06
| 2011 | PLGA | O |  | Chitosan |  |  | 230 |  |  |  |  | Calu­3 |  | H | Human | Lung | Epithelial | A | L | 72 |  | MTT | tetrazolium salt |  | 79.62124 |  | 101 | 10.2147/IJN.S24552 |  | N | N | N | cell metabolic activity | 0.0001002522
| 2011 | PLGA | O |  | Chitosan |  |  | 230 |  |  |  |  | Calu­3 |  | H | Human | Lung | Epithelial | A | L | 72 |  | MTT | tetrazolium salt |  | 82.271706 |  | 101 | 10.2147/IJN.S24552 |  | N | N | N | cell metabolic activity | 0.0002005044
| 2011 | PLGA | O |  | Chitosan |  |  | 230 |  |  |  |  | Calu­3 |  | H | Human | Lung | Epithelial | A | L | 72 |  | MTT | tetrazolium salt |  | 73.89771 |  | 101 | 10.2147/IJN.S24552 |  | N | N | N | cell metabolic activity | 0.0006015133
| 2011 | PLGA | O |  | Chitosan |  |  | 230 |  |  |  |  | Calu­3 |  | H | Human | Lung | Epithelial | A | L | 72 |  | MTT | tetrazolium salt |  | 74.342865 |  | 101 | 10.2147/IJN.S24552 |  | N | N | N | cell metabolic activity | 0.001002522
| 2011 | PLGA | O |  | PVA |  |  | 230 |  |  |  |  | Calu­3 |  | H | Human | Lung | Epithelial | A | L | 4 |  | MTT | tetrazolium salt |  | 97.86667 |  | 101 | 10.2147/IJN.S24552 |  | N | N | N | cell metabolic activity | 6.015133e-06
| 2011 | PLGA | O |  | PVA |  |  | 230 |  |  |  |  | Calu­3 |  | H | Human | Lung | Epithelial | A | L | 4 |  | MTT | tetrazolium salt |  | 94.13333 |  | 101 | 10.2147/IJN.S24552 |  | N | N | N | cell metabolic activity | 0.0001002522
| 2011 | PLGA | O |  | PVA |  |  | 230 |  |  |  |  | Calu­3 |  | H | Human | Lung | Epithelial | A | L | 4 |  | MTT | tetrazolium salt |  | 98.933334 |  | 101 | 10.2147/IJN.S24552 |  | N | N | N | cell metabolic activity | 0.0002005044
| 2011 | PLGA | O |  | PVA |  |  | 230 |  |  |  |  | Calu­3 |  | H | Human | Lung | Epithelial | A | L | 4 |  | MTT | tetrazolium salt |  | 95.2 |  | 101 | 10.2147/IJN.S24552 |  | N | N | N | cell metabolic activity | 0.0006015133
| 2011 | PLGA | O |  | PVA |  |  | 230 |  |  |  |  | Calu­3 |  | H | Human | Lung | Epithelial | A | L | 4 |  | MTT | tetrazolium salt |  | 92 |  | 101 | 10.2147/IJN.S24552 |  | N | N | N | cell metabolic activity | 0.001002522
| 2011 | PLGA | O |  | PVA |  |  | 230 |  |  |  |  | Calu­3 |  | H | Human | Lung | Epithelial | A | L | 24 |  | MTT | tetrazolium salt |  | 94.933334 |  | 101 | 10.2147/IJN.S24552 |  | N | N | N | cell metabolic activity | 6.015133e-06
| 2011 | PLGA | O |  | PVA |  |  | 230 |  |  |  |  | Calu­3 |  | H | Human | Lung | Epithelial | A | L | 24 |  | MTT | tetrazolium salt |  | 90.13333 |  | 101 | 10.2147/IJN.S24552 |  | N | N | N | cell metabolic activity | 0.0001002522
| 2011 | PLGA | O |  | PVA |  |  | 230 |  |  |  |  | Calu­3 |  | H | Human | Lung | Epithelial | A | L | 24 |  | MTT | tetrazolium salt |  | 87.2 |  | 101 | 10.2147/IJN.S24552 |  | N | N | N | cell metabolic activity | 0.0002005044
| 2011 | PLGA | O |  | PVA |  |  | 230 |  |  |  |  | Calu­3 |  | H | Human | Lung | Epithelial | A | L | 24 |  | MTT | tetrazolium salt |  | 82.933334 |  | 101 | 10.2147/IJN.S24552 |  | N | N | N | cell metabolic activity | 0.0006015133
| 2011 | PLGA | O |  | PVA |  |  | 230 |  |  |  |  | Calu­3 |  | H | Human | Lung | Epithelial | A | L | 24 |  | MTT | tetrazolium salt |  | 80.26667 |  | 101 | 10.2147/IJN.S24552 |  | N | N | N | cell metabolic activity | 0.001002522
| 2011 | PLGA | O |  | PVA |  |  | 230 |  |  |  |  | Calu­3 |  | H | Human | Lung | Epithelial | A | L | 72 |  | MTT | tetrazolium salt |  | 67.2 |  | 101 | 10.2147/IJN.S24552 |  | N | N | N | cell metabolic activity | 6.015133e-06
| 2011 | PLGA | O |  | PVA |  |  | 230 |  |  |  |  | Calu­3 |  | H | Human | Lung | Epithelial | A | L | 72 |  | MTT | tetrazolium salt |  | 62.133335 |  | 101 | 10.2147/IJN.S24552 |  | N | N | N | cell metabolic activity | 0.0001002522
| 2011 | PLGA | O |  | PVA |  |  | 230 |  |  |  |  | Calu­3 |  | H | Human | Lung | Epithelial | A | L | 72 |  | MTT | tetrazolium salt |  | 64.8 |  | 101 | 10.2147/IJN.S24552 |  | N | N | N | cell metabolic activity | 0.0002005044
| 2011 | PLGA | O |  | PVA |  |  | 230 |  |  |  |  | Calu­3 |  | H | Human | Lung | Epithelial | A | L | 72 |  | MTT | tetrazolium salt |  | 62.933334 |  | 101 | 10.2147/IJN.S24552 |  | N | N | N | cell metabolic activity | 0.0006015133
| 2011 | PLGA | O |  | PVA |  |  | 230 |  |  |  |  | Calu­3 |  | H | Human | Lung | Epithelial | A | L | 72 |  | MTT | tetrazolium salt |  | 65.066666 |  | 101 | 10.2147/IJN.S24552 |  | N | N | N | cell metabolic activity | 0.001002522
| 2011 | PLGA | O |  | Poloxamer 188 (Pluronic F68) |  |  | 105 |  |  |  |  | Calu­3 |  | H | Human | Lung | Epithelial | A | L | 4 |  | MTT | tetrazolium salt |  | 113.4375 |  | 101 | 10.2147/IJN.S24552 |  | N | N | N | cell metabolic activity | 6.322092e-05
| 2011 | PLGA | O |  | Poloxamer 188 (Pluronic F68) |  |  | 105 |  |  |  |  | Calu­3 |  | H | Human | Lung | Epithelial | A | L | 4 |  | MTT | tetrazolium salt |  | 120.625 |  | 101 | 10.2147/IJN.S24552 |  | N | N | N | cell metabolic activity | 0.001053682
| 2011 | PLGA | O |  | Poloxamer 188 (Pluronic F68) |  |  | 105 |  |  |  |  | Calu­3 |  | H | Human | Lung | Epithelial | A | L | 4 |  | MTT | tetrazolium salt |  | 126.875 |  | 101 | 10.2147/IJN.S24552 |  | N | N | N | cell metabolic activity | 0.002107364
| 2011 | PLGA | O |  | Poloxamer 188 (Pluronic F68) |  |  | 105 |  |  |  |  | Calu­3 |  | H | Human | Lung | Epithelial | A | L | 4 |  | MTT | tetrazolium salt |  | 113.75 |  | 101 | 10.2147/IJN.S24552 |  | N | N | N | cell metabolic activity | 0.006322092
| 2011 | PLGA | O |  | Poloxamer 188 (Pluronic F68) |  |  | 105 |  |  |  |  | Calu­3 |  | H | Human | Lung | Epithelial | A | L | 4 |  | MTT | tetrazolium salt |  | 103.4375 |  | 101 | 10.2147/IJN.S24552 |  | N | N | N | cell metabolic activity | 0.01053682
| 2011 | PLGA | O |  | Poloxamer 188 (Pluronic F68) |  |  | 105 |  |  |  |  | Calu­3 |  | H | Human | Lung | Epithelial | A | L | 24 |  | MTT | tetrazolium salt |  | 103.125 |  | 101 | 10.2147/IJN.S24552 |  | N | N | N | cell metabolic activity | 6.322092e-05
| 2011 | PLGA | O |  | Poloxamer 188 (Pluronic F68) |  |  | 105 |  |  |  |  | Calu­3 |  | H | Human | Lung | Epithelial | A | L | 24 |  | MTT | tetrazolium salt |  | 100.625 |  | 101 | 10.2147/IJN.S24552 |  | N | N | N | cell metabolic activity | 0.001053682
| 2011 | PLGA | O |  | Poloxamer 188 (Pluronic F68) |  |  | 105 |  |  |  |  | Calu­3 |  | H | Human | Lung | Epithelial | A | L | 24 |  | MTT | tetrazolium salt |  | 96.875 |  | 101 | 10.2147/IJN.S24552 |  | N | N | N | cell metabolic activity | 0.002107364
| 2011 | PLGA | O |  | Poloxamer 188 (Pluronic F68) |  |  | 105 |  |  |  |  | Calu­3 |  | H | Human | Lung | Epithelial | A | L | 24 |  | MTT | tetrazolium salt |  | 87.8125 |  | 101 | 10.2147/IJN.S24552 |  | N | N | N | cell metabolic activity | 0.006322092
| 2011 | PLGA | O |  | Poloxamer 188 (Pluronic F68) |  |  | 105 |  |  |  |  | Calu­3 |  | H | Human | Lung | Epithelial | A | L | 24 |  | MTT | tetrazolium salt |  | 89.6875 |  | 101 | 10.2147/IJN.S24552 |  | N | N | N | cell metabolic activity | 0.01053682
| 2011 | PLGA | O |  | Poloxamer 188 (Pluronic F68) |  |  | 105 |  |  |  |  | Calu­3 |  | H | Human | Lung | Epithelial | A | L | 72 |  | MTT | tetrazolium salt |  | 75.3125 |  | 101 | 10.2147/IJN.S24552 |  | N | N | N | cell metabolic activity | 6.322092e-05
| 2011 | PLGA | O |  | Poloxamer 188 (Pluronic F68) |  |  | 105 |  |  |  |  | Calu­3 |  | H | Human | Lung | Epithelial | A | L | 72 |  | MTT | tetrazolium salt |  | 74.0625 |  | 101 | 10.2147/IJN.S24552 |  | N | N | N | cell metabolic activity | 0.001053682
| 2011 | PLGA | O |  | Poloxamer 188 (Pluronic F68) |  |  | 105 |  |  |  |  | Calu­3 |  | H | Human | Lung | Epithelial | A | L | 72 |  | MTT | tetrazolium salt |  | 73.4375 |  | 101 | 10.2147/IJN.S24552 |  | N | N | N | cell metabolic activity | 0.002107364
| 2011 | PLGA | O |  | Poloxamer 188 (Pluronic F68) |  |  | 105 |  |  |  |  | Calu­3 |  | H | Human | Lung | Epithelial | A | L | 72 |  | MTT | tetrazolium salt |  | 62.8125 |  | 101 | 10.2147/IJN.S24552 |  | N | N | N | cell metabolic activity | 0.006322092
| 2011 | PLGA | O |  | Poloxamer 188 (Pluronic F68) |  |  | 105 |  |  |  |  | Calu­3 |  | H | Human | Lung | Epithelial | A | L | 72 |  | MTT | tetrazolium salt |  | 57.1875 |  | 101 | 10.2147/IJN.S24552 |  | N | N | N | cell metabolic activity | 0.01053682
| 2009 | Polystyrene | O |  |  |  |  | 15 |  |  |  |  | HepG2 |  | H | Human | liver | Epithelial | A | L | 24 |  | NR | toluylene red |  | 121.29552 |  | 102 | 10.1021/es900754q |  | N | N | N | lysosomal uptake | 8.949273e-05
| 2009 | Polystyrene | O |  |  |  |  | 15 |  |  |  |  | HepG2 |  | H | Human | liver | Epithelial | A | L | 24 |  | NR | toluylene red |  | 124.53898 |  | 102 | 10.1021/es900754q |  | N | N | N | lysosomal uptake | 0.0001789855
| 2009 | Polystyrene | O |  |  |  |  | 15 |  |  |  |  | HepG2 |  | H | Human | liver | Epithelial | A | L | 24 |  | NR | toluylene red |  | 111.41829 |  | 102 | 10.1021/es900754q |  | N | N | N | lysosomal uptake | 0.0004474637
| 2009 | Polystyrene | O |  |  |  |  | 15 |  |  |  |  | HepG2 |  | H | Human | liver | Epithelial | A | L | 24 |  | NR | toluylene red |  | 120.703186 |  | 102 | 10.1021/es900754q |  | N | N | N | lysosomal uptake | 0.0008949273
| 2009 | Polystyrene | O |  |  |  |  | 15 |  |  |  |  | HepG2 |  | H | Human | liver | Epithelial | A | L | 24 |  | NR | toluylene red |  | 126.21212 |  | 102 | 10.1021/es900754q |  | N | N | N | lysosomal uptake | 0.001342391
| 2009 | Polystyrene | O |  |  |  |  | 15 |  |  |  |  | HepG2 |  | H | Human | liver | Epithelial | A | L | 24 |  | NR | toluylene red |  | 114.350426 |  | 102 | 10.1021/es900754q |  | N | N | N | lysosomal uptake | 0.001789855
| 2009 | Polystyrene | O |  |  |  |  | 15 |  |  |  |  | HepG2 |  | H | Human | liver | Epithelial | A | L | 24 |  | NR | toluylene red |  | 120.111115 |  | 102 | 10.1021/es900754q |  | N | N | N | lysosomal uptake | 0.002237318
| 2009 | Polystyrene | O |  |  |  |  | 15 |  |  |  |  | HepG2 |  | H | Human | liver | Epithelial | A | L | 24 |  | NR | toluylene red |  | 120.58508 |  | 102 | 10.1021/es900754q |  | N | N | N | lysosomal uptake | 0.002684782
| 2015 | Liposomes | O |  | COOH |  |  | 144.6 |  |  |  |  | HEp­2 |  | H | Human | Cervix | Epithelial | A | L | 24 |  | Vialight | luciferase |  | 94.1949669 |  | 103 | 10.1016/j.jconrel.2015.10.052 |  | Y | Y | Y | ATP content | 0.12
| 2015 | Liposomes | O |  | COOH |  |  | 144.6 |  |  |  |  | HEp­2 |  | H | Human | Cervix | Epithelial | A | L | 24 |  | Vialight | luciferase |  | 98.12403385 |  | 103 | 10.1016/j.jconrel.2015.10.052 |  | Y | Y | Y | ATP content | 0.24
| 2015 | Liposomes | O |  | COOH |  |  | 144.6 |  |  |  |  | HEp­2 |  | H | Human | Cervix | Epithelial | A | L | 24 |  | Vialight | luciferase |  | 96.49720096 |  | 103 | 10.1016/j.jconrel.2015.10.052 |  | Y | Y | Y | ATP content | 0.48
| 2015 | Liposomes | O |  | COOH |  |  | 144.6 |  |  |  |  | HEp­2 |  | H | Human | Cervix | Epithelial | A | L | 24 |  | Vialight | luciferase |  | 96.184418 |  | 103 | 10.1016/j.jconrel.2015.10.052 |  | Y | Y | Y | ATP content | 0.96
| 2015 | Liposomes | O |  | COOH |  |  | 144.6 |  |  |  |  | HEp­2 |  | H | Human | Cervix | Epithelial | A | L | 24 |  | Vialight | luciferase |  | 100.263335 |  | 103 | 10.1016/j.jconrel.2015.10.052 |  | Y | Y | Y | ATP content | 1.92
| 2015 | Liposomes | O |  | COOH |  |  | 144.6 |  |  |  |  | Caco­2 |  | H | Human | Colon | Epithelial | A | L | 24 |  | Vialight | luciferase |  | 82.38991428 |  | 103 | 10.1016/j.jconrel.2015.10.052 |  | Y | Y | Y | ATP content | 0.12
| 2015 | Liposomes | O |  | COOH |  |  | 144.6 |  |  |  |  | Caco­2 |  | H | Human | Colon | Epithelial | A | L | 24 |  | Vialight | luciferase |  | 86.97482804 |  | 103 | 10.1016/j.jconrel.2015.10.052 |  | Y | Y | Y | ATP content | 0.24
| 2015 | Liposomes | O |  | COOH |  |  | 144.6 |  |  |  |  | Caco­2 |  | H | Human | Colon | Epithelial | A | L | 24 |  | Vialight | luciferase |  | 92.46873922 |  | 103 | 10.1016/j.jconrel.2015.10.052 |  | Y | Y | Y | ATP content | 0.48
| 2015 | Liposomes | O |  | COOH |  |  | 144.6 |  |  |  |  | Caco­2 |  | H | Human | Colon | Epithelial | A | L | 24 |  | Vialight | luciferase |  | 127.8666667 |  | 103 | 10.1016/j.jconrel.2015.10.052 |  | Y | Y | Y | ATP content | 0.96
| 2015 | Liposomes | O |  | COOH |  |  | 144.6 |  |  |  |  | Caco­2 |  | H | Human | Colon | Epithelial | A | L | 24 |  | Vialight | luciferase |  | 127.0160856 |  | 103 | 10.1016/j.jconrel.2015.10.052 |  | Y | Y | Y | ATP content | 1.92
| 2005 | SLN | O |  |  |  |  | 95.5 |  |  |  |  | HDF |  | H | Human | Skin | Fibroblast | A | L | 24 |  | NR | toluylene red |  | 92 |  | 104 | 10.1016/j.ejpb.2005.03.006 |  | N | N | N | lysosomal uptake | 0.003832808
| 2005 | SLN | O |  |  |  |  | 95.5 |  |  |  |  | HDF |  | H | Human | Skin | Fibroblast | A | L | 24 |  | NR | toluylene red |  | 69 |  | 104 | 10.1016/j.ejpb.2005.03.006 |  | N | N | N | lysosomal uptake | 0.007665617
| 2005 | SLN | O |  |  |  |  | 95.5 |  |  |  |  | HDF |  | H | Human | Skin | Fibroblast | A | L | 24 |  | NR | toluylene red |  | 63 |  | 104 | 10.1016/j.ejpb.2005.03.006 |  | N | N | N | lysosomal uptake | 0.008623819
| 2005 | SLN | O |  |  |  |  | 95.5 |  |  |  |  | HDF |  | H | Human | Skin | Fibroblast | A | L | 24 |  | NR | toluylene red |  | 49 |  | 104 | 10.1016/j.ejpb.2005.03.006 |  | N | N | N | lysosomal uptake | 0.009582021
| 2005 | SLN | O |  |  |  |  | 95.5 |  |  |  |  | HDF |  | H | Human | Skin | Fibroblast | A | L | 24 |  | NR | toluylene red |  | 43 |  | 104 | 10.1016/j.ejpb.2005.03.006 |  | N | N | N | lysosomal uptake | 0.01054022
| 2005 | SLN | O |  |  |  |  | 95.5 |  |  |  |  | HDF |  | H | Human | Skin | Fibroblast | A | L | 24 |  | NR | toluylene red |  | 36 |  | 104 | 10.1016/j.ejpb.2005.03.006 |  | N | N | N | lysosomal uptake | 0.01149843
| 2005 | SLN | O |  |  |  |  | 95.5 |  |  |  |  | HDF |  | H | Human | Skin | Fibroblast | A | L | 24 |  | NR | toluylene red |  | 25 |  | 104 | 10.1016/j.ejpb.2005.03.006 |  | N | N | N | lysosomal uptake | 0.01245663
| 2005 | SLN | O |  |  |  |  | 95.5 |  |  |  |  | HDF |  | H | Human | Skin | Fibroblast | A | L | 24 |  | NR | toluylene red |  | 18 |  | 104 | 10.1016/j.ejpb.2005.03.006 |  | N | N | N | lysosomal uptake | 0.01341483
| 2005 | SLN | O |  |  |  |  | 95.5 |  |  |  |  | HDF |  | H | Human | Skin | Fibroblast | A | L | 24 |  | NR | toluylene red |  | 9 |  | 104 | 10.1016/j.ejpb.2005.03.006 |  | N | N | N | lysosomal uptake | 0.01437303
| 2005 | SLN | O |  |  |  |  | 95.5 |  |  |  |  | HDF |  | H | Human | Skin | Fibroblast | A | L | 24 |  | NR | toluylene red |  | 0 |  | 104 | 10.1016/j.ejpb.2005.03.006 |  | N | N | N | lysosomal uptake | 0.01533123
| 2005 | SLN | O |  |  |  |  | 95.5 |  |  |  |  | HDF |  | H | Human | Skin | Fibroblast | A | L | 24 |  | NR | toluylene red |  | 0 |  | 104 | 10.1016/j.ejpb.2005.03.006 |  | N | N | N | lysosomal uptake | 0.01916404
| 2005 | SLN | O |  |  |  |  | 95.5 |  |  |  |  | HDF |  | H | Human | Skin | Fibroblast | A | L | 24 |  | NR | toluylene red |  | 0 |  | 104 | 10.1016/j.ejpb.2005.03.006 |  | N | N | N | lysosomal uptake | 0.02299685
| 2009 | SLN | O |  |  |  |  | 93.13 |  |  |  |  | A549 |  | H | Human | Lung | Epithelial | A | L | 24 |  | MTT | tetrazolium salt |  | 56.041138 |  | 105 | 10.1080/08958370903005769 |  | N | N | N | cell metabolic activity | 0.004132934
| 2009 | SLN | O |  |  |  |  | 93.13 |  |  |  |  | A549 |  | H | Human | Lung | Epithelial | A | L | 24 |  | MTT | tetrazolium salt |  | 37.651737 |  | 105 | 10.1080/08958370903005769 |  | N | N | N | cell metabolic activity | 0.008265867
| 2009 | SLN | O |  |  |  |  | 93.13 |  |  |  |  | A549 |  | H | Human | Lung | Epithelial | A | L | 24 |  | MTT | tetrazolium salt |  | 11.919122 |  | 105 | 10.1080/08958370903005769 |  | N | N | N | cell metabolic activity | 0.0123988
| 2009 | SLN | O |  |  |  |  | 93.13 |  |  |  |  | A549 |  | H | Human | Lung | Epithelial | A | L | 24 |  | MTT | tetrazolium salt |  | 2.7089882 |  | 105 | 10.1080/08958370903005769 |  | N | N | N | cell metabolic activity | 0.01653173
| 2009 | SLN | O |  |  |  |  | 93.13 |  |  |  |  | A549 |  | H | Human | Lung | Epithelial | A | L | 24 |  | MTT | tetrazolium salt |  | -1.451005 |  | 105 | 10.1080/08958370903005769 |  | N | N | N | cell metabolic activity | 0.02066467
| 2009 | SLN | O |  |  |  |  | 93.13 |  |  |  |  | A549 |  | H | Human | Lung | Epithelial | A | L | 24 |  | MTT | tetrazolium salt |  | 9.952634 |  | 105 | 10.1080/08958370903005769 |  | N | N | N | cell metabolic activity | 0.030997
| 2009 | SLN | O |  |  |  |  | 93.13 |  |  |  |  | A549 |  | H | Human | Lung | Epithelial | A | L | 24 |  | MTT | tetrazolium salt |  | 1.0163151 |  | 105 | 10.1080/08958370903005769 |  | N | N | N | cell metabolic activity | 0.061994
| 2009 | SLN | O |  |  |  |  | 93.13 |  |  |  |  | A549 |  | H | Human | Lung | Epithelial | A | L | 24 |  | LDH | LDH activity assay kit |  | 62.916264 |  | 105 | 10.1080/08958370903005769 |  | N | N | N | LDH leakage | 0.004132934
| 2009 | SLN | O |  |  |  |  | 93.13 |  |  |  |  | A549 |  | H | Human | Lung | Epithelial | A | L | 24 |  | LDH | LDH activity assay kit |  | 11.041599 |  | 105 | 10.1080/08958370903005769 |  | N | N | N | LDH leakage | 0.008265867
| 2009 | SLN | O |  |  |  |  | 93.13 |  |  |  |  | A549 |  | H | Human | Lung | Epithelial | A | L | 24 |  | LDH | LDH activity assay kit |  | 4.8812213 |  | 105 | 10.1080/08958370903005769 |  | N | N | N | LDH leakage | 0.0123988
| 2009 | SLN | O |  |  |  |  | 93.13 |  |  |  |  | A549 |  | H | Human | Lung | Epithelial | A | L | 24 |  | LDH | LDH activity assay kit |  | 0.6245297 |  | 105 | 10.1080/08958370903005769 |  | N | N | N | LDH leakage | 0.01653173
| 2009 | SLN | O |  |  |  |  | 93.13 |  |  |  |  | A549 |  | H | Human | Lung | Epithelial | A | L | 24 |  | LDH | LDH activity assay kit |  | 0.65462756 |  | 105 | 10.1080/08958370903005769 |  | N | N | N | LDH leakage | 0.02066467
| 2009 | SLN | O |  |  |  |  | 93.13 |  |  |  |  | A549 |  | H | Human | Lung | Epithelial | A | L | 24 |  | LDH | LDH activity assay kit |  | 4.538321 |  | 105 | 10.1080/08958370903005769 |  | N | N | N | LDH leakage | 0.030997
| 2009 | SLN | O |  |  |  |  | 93.13 |  |  |  |  | A549 |  | H | Human | Lung | Epithelial | A | L | 24 |  | LDH | LDH activity assay kit |  | -0.95238096 |  | 105 | 10.1080/08958370903005769 |  | N | N | N | LDH leakage | 0.061994
| 2009 | SLN | O |  |  |  |  | 143.67 |  |  |  |  | A549 |  | H | Human | Lung | Epithelial | A | L | 24 |  | MTT | tetrazolium salt |  | 80.368835 |  | 105 | 10.1080/08958370903005769 |  | N | N | N | cell metabolic activity | 0.001125716
| 2009 | SLN | O |  |  |  |  | 143.67 |  |  |  |  | A549 |  | H | Human | Lung | Epithelial | A | L | 24 |  | MTT | tetrazolium salt |  | 73.453766 |  | 105 | 10.1080/08958370903005769 |  | N | N | N | cell metabolic activity | 0.002251433
| 2009 | SLN | O |  |  |  |  | 143.67 |  |  |  |  | A549 |  | H | Human | Lung | Epithelial | A | L | 24 |  | MTT | tetrazolium salt |  | 67.917725 |  | 105 | 10.1080/08958370903005769 |  | N | N | N | cell metabolic activity | 0.003377149
| 2009 | SLN | O |  |  |  |  | 143.67 |  |  |  |  | A549 |  | H | Human | Lung | Epithelial | A | L | 24 |  | MTT | tetrazolium salt |  | 60.08563 |  | 105 | 10.1080/08958370903005769 |  | N | N | N | cell metabolic activity | 0.004502865
| 2009 | SLN | O |  |  |  |  | 143.67 |  |  |  |  | A549 |  | H | Human | Lung | Epithelial | A | L | 24 |  | MTT | tetrazolium salt |  | 31.59794 |  | 105 | 10.1080/08958370903005769 |  | N | N | N | cell metabolic activity | 0.005628581
| 2009 | SLN | O |  |  |  |  | 143.67 |  |  |  |  | A549 |  | H | Human | Lung | Epithelial | A | L | 24 |  | MTT | tetrazolium salt |  | 5.8215156 |  | 105 | 10.1080/08958370903005769 |  | N | N | N | cell metabolic activity | 0.008442872
| 2009 | SLN | O |  |  |  |  | 143.67 |  |  |  |  | A549 |  | H | Human | Lung | Epithelial | A | L | 24 |  | MTT | tetrazolium salt |  | 0.098288834 |  | 105 | 10.1080/08958370903005769 |  | N | N | N | cell metabolic activity | 0.01688574
| 2009 | SLN | O |  |  |  |  | 143.67 |  |  |  |  | A549 |  | H | Human | Lung | Epithelial | A | L | 24 |  | LDH | LDH activity assay kit |  | 94.34483 |  | 105 | 10.1080/08958370903005769 |  | N | N | N | LDH leakage | 0.001125716
| 2009 | SLN | O |  |  |  |  | 143.67 |  |  |  |  | A549 |  | H | Human | Lung | Epithelial | A | L | 24 |  | LDH | LDH activity assay kit |  | 100.56541 |  | 105 | 10.1080/08958370903005769 |  | N | N | N | LDH leakage | 0.002251433
| 2009 | SLN | O |  |  |  |  | 143.67 |  |  |  |  | A549 |  | H | Human | Lung | Epithelial | A | L | 24 |  | LDH | LDH activity assay kit |  | 81.070625 |  | 105 | 10.1080/08958370903005769 |  | N | N | N | LDH leakage | 0.003377149
| 2009 | SLN | O |  |  |  |  | 143.67 |  |  |  |  | A549 |  | H | Human | Lung | Epithelial | A | L | 24 |  | LDH | LDH activity assay kit |  | 11.10072 |  | 105 | 10.1080/08958370903005769 |  | N | N | N | LDH leakage | 0.004502865
| 2009 | SLN | O |  |  |  |  | 143.67 |  |  |  |  | A549 |  | H | Human | Lung | Epithelial | A | L | 24 |  | LDH | LDH activity assay kit |  | 11.129743 |  | 105 | 10.1080/08958370903005769 |  | N | N | N | LDH leakage | 0.005628581
| 2009 | SLN | O |  |  |  |  | 143.67 |  |  |  |  | A549 |  | H | Human | Lung | Epithelial | A | L | 24 |  | LDH | LDH activity assay kit |  | 1.6811781 |  | 105 | 10.1080/08958370903005769 |  | N | N | N | LDH leakage | 0.008442872
| 2009 | SLN | O |  |  |  |  | 143.67 |  |  |  |  | A549 |  | H | Human | Lung | Epithelial | A | L | 24 |  | LDH | LDH activity assay kit |  | 1.4274966 |  | 105 | 10.1080/08958370903005769 |  | N | N | N | LDH leakage | 0.01688574
| 2010 | SLN | O |  |  |  |  | 98.4 |  |  |  |  | A549 |  | H | Human | Lung | Epithelial | A | L | 24 |  | NR | toluylene red |  | 83.60656 |  | 106 | 10.1016/j.ejpb.2010.02.014 |  | N | N | N | lysosomal uptake | 0.002888901
| 2010 | SLN | O |  |  |  |  | 98.4 |  |  |  |  | A549 |  | H | Human | Lung | Epithelial | A | L | 24 |  | NR | toluylene red |  | 79.78142 |  | 106 | 10.1016/j.ejpb.2010.02.014 |  | N | N | N | lysosomal uptake | 0.005182502
| 2010 | SLN | O |  |  |  |  | 98.4 |  |  |  |  | A549 |  | H | Human | Lung | Epithelial | A | L | 24 |  | NR | toluylene red |  | 59.562843 |  | 106 | 10.1016/j.ejpb.2010.02.014 |  | N | N | N | lysosomal uptake | 0.009194728
| 2010 | SLN | O |  |  |  |  | 98.4 |  |  |  |  | A549 |  | H | Human | Lung | Epithelial | A | L | 24 |  | NR | toluylene red |  | 30.054646 |  | 106 | 10.1016/j.ejpb.2010.02.014 |  | N | N | N | lysosomal uptake | 0.01280401
| 2010 | SLN | O |  |  |  |  | 98.4 |  |  |  |  | A549 |  | H | Human | Lung | Epithelial | A | L | 24 |  | NR | toluylene red |  | 19.125683 |  | 106 | 10.1016/j.ejpb.2010.02.014 |  | N | N | N | lysosomal uptake | 0.01638842
| 2010 | SLN | O |  |  |  |  | 98.4 |  |  |  |  | A549 |  | H | Human | Lung | Epithelial | A | L | 24 |  | NR | toluylene red |  | 19.125683 |  | 106 | 10.1016/j.ejpb.2010.02.014 |  | N | N | N | lysosomal uptake | 0.01970339
| 2010 | SLN | O |  |  |  |  | 98.4 |  |  |  |  | A549 |  | H | Human | Lung | Epithelial | A | L | 24 |  | NR | toluylene red |  | 15.300547 |  | 106 | 10.1016/j.ejpb.2010.02.014 |  | N | N | N | lysosomal uptake | 0.02770401
| 2010 | SLN | O |  |  |  |  | 98.4 |  |  |  |  | A549 |  | H | Human | Lung | Epithelial | A | L | 24 |  | NR | toluylene red |  | 18.032787 |  | 106 | 10.1016/j.ejpb.2010.02.014 |  | N | N | N | lysosomal uptake | 0.04937865
| 2010 | SLN | O |  |  |  |  | 98.4 |  |  |  |  | A549 |  | H | Human | Lung | Epithelial | A | L | 24 |  | MTT | tetrazolium salt |  | 83.242256 |  | 106 | 10.1016/j.ejpb.2010.02.014 |  | N | N | N | cell metabolic activity | 0.002914478
| 2010 | SLN | O |  |  |  |  | 98.4 |  |  |  |  | A549 |  | H | Human | Lung | Epithelial | A | L | 24 |  | MTT | tetrazolium salt |  | 89.79964 |  | 106 | 10.1016/j.ejpb.2010.02.014 |  | N | N | N | cell metabolic activity | 0.005182502
| 2010 | SLN | O |  |  |  |  | 98.4 |  |  |  |  | A549 |  | H | Human | Lung | Epithelial | A | L | 24 |  | MTT | tetrazolium salt |  | 87.97814 |  | 106 | 10.1016/j.ejpb.2010.02.014 |  | N | N | N | cell metabolic activity | 0.00927987
| 2010 | SLN | O |  |  |  |  | 98.4 |  |  |  |  | A549 |  | H | Human | Lung | Epithelial | A | L | 24 |  | MTT | tetrazolium salt |  | 55.191257 |  | 106 | 10.1016/j.ejpb.2010.02.014 |  | N | N | N | cell metabolic activity | 0.01304192
| 2010 | SLN | O |  |  |  |  | 98.4 |  |  |  |  | A549 |  | H | Human | Lung | Epithelial | A | L | 24 |  | MTT | tetrazolium salt |  | 21.311476 |  | 106 | 10.1016/j.ejpb.2010.02.014 |  | N | N | N | cell metabolic activity | 0.01656502
| 2010 | SLN | O |  |  |  |  | 98.4 |  |  |  |  | A549 |  | H | Human | Lung | Epithelial | A | L | 24 |  | MTT | tetrazolium salt |  | 15.846994 |  | 106 | 10.1016/j.ejpb.2010.02.014 |  | N | N | N | cell metabolic activity | 0.01990836
| 2010 | SLN | O |  |  |  |  | 98.4 |  |  |  |  | A549 |  | H | Human | Lung | Epithelial | A | L | 24 |  | MTT | tetrazolium salt |  | 7.8324227 |  | 106 | 10.1016/j.ejpb.2010.02.014 |  | N | N | N | cell metabolic activity | 0.0279668
| 2010 | SLN | O |  |  |  |  | 98.4 |  |  |  |  | A549 |  | H | Human | Lung | Epithelial | A | L | 24 |  | MTT | tetrazolium salt |  | 7.8324227 |  | 106 | 10.1016/j.ejpb.2010.02.014 |  | N | N | N | cell metabolic activity | 0.04945854
| 2010 | SLN | O |  |  |  |  | 98.4 |  |  |  |  | A549 |  | H | Human | Lung | Epithelial | A | L | 24 |  | WST­1 | tetrazolium salt |  | 100.60976 |  | 106 | 10.1016/j.ejpb.2010.02.014 |  | N | N | N | cell metabolic activity | 0.0003503821
| 2010 | SLN | O |  |  |  |  | 98.4 |  |  |  |  | A549 |  | H | Human | Lung | Epithelial | A | L | 24 |  | WST­1 | tetrazolium salt |  | 83.17073 |  | 106 | 10.1016/j.ejpb.2010.02.014 |  | N | N | N | cell metabolic activity | 0.0008759553
| 2010 | SLN | O |  |  |  |  | 98.4 |  |  |  |  | A549 |  | H | Human | Lung | Epithelial | A | L | 24 |  | WST­1 | tetrazolium salt |  | 67.07317 |  | 106 | 10.1016/j.ejpb.2010.02.014 |  | N | N | N | cell metabolic activity | 0.001751911
| 2010 | SLN | O |  |  |  |  | 98.4 |  |  |  |  | A549 |  | H | Human | Lung | Epithelial | A | L | 24 |  | WST­1 | tetrazolium salt |  | 32.865852 |  | 106 | 10.1016/j.ejpb.2010.02.014 |  | N | N | N | cell metabolic activity | 0.002627866
| 2010 | SLN | O |  |  |  |  | 98.4 |  |  |  |  | A549 |  | H | Human | Lung | Epithelial | A | L | 24 |  | WST­1 | tetrazolium salt |  | -0.6707317 |  | 106 | 10.1016/j.ejpb.2010.02.014 |  | N | N | N | cell metabolic activity | 0.003503821
| 2006 | Carbon Nanotubes | O |  | metal catalyst residues |  |  | 1.3 |  |  |  |  | A549 |  | H | Human | Lung | Epithelial | A | L | 24 |  | WST­1 | tetrazolium salt |  | 95.68744 |  | 107 | 10.1021/nl060177c |  | Y | N | N | cell metabolic activity | 32.07807
| 2006 | Carbon Nanotubes | O |  |  |  |  | 1.3 |  |  |  |  | A549 |  | H | Human | Lung | Epithelial | A | L | 24 |  | WST­1 | tetrazolium salt |  | 94.856575 |  | 107 | 10.1021/nl060177c |  | Y | N | N | cell metabolic activity | 32.07807
| 2006 | Carbon Nanotubes | O |  | metal catalyst residues |  |  | 1.3 |  |  |  |  | ECV304 |  | H | Human | Urinary bladder | Epithelial-like | A | L | 24 |  | WST­1 | tetrazolium salt |  | 110.91988 |  | 107 | 10.1021/nl060177c |  | Y | N | N | cell metabolic activity | 32.07807
| 2006 | Carbon Nanotubes | O |  |  |  |  | 1.3 |  |  |  |  | ECV304 |  | H | Human | Urinary bladder | Epithelial-like | A | L | 24 |  | WST­1 | tetrazolium salt |  | 97.90307 |  | 107 | 10.1021/nl060177c |  | Y | N | N | cell metabolic activity | 32.07807
| 2006 | Carbon Nanotubes | O |  | metal catalyst residues |  |  | 1.3 |  |  |  |  | NR8383 |  | A | Rat | Lung | Macrophage | A | L | 24 |  | WST­1 | tetrazolium salt |  | 84.6093 |  | 107 | 10.1021/nl060177c |  | Y | N | N | cell metabolic activity | 32.07807
| 2006 | Carbon Nanotubes | O |  |  |  |  | 1.3 |  |  |  |  | NR8383 |  | A | Rat | Lung | Macrophage | A | L | 24 |  | WST­1 | tetrazolium salt |  | 123.38279 |  | 107 | 10.1021/nl060177c |  | Y | N | N | cell metabolic activity | 32.07807
| 2006 | Carbon Nanotubes | O |  | metal catalyst residues |  |  | 1.3 |  |  |  |  | A549 |  | H | Human | Lung | Epithelial | A | L | 24 |  | LDH | LDH activity assay kit |  | 99.52096 |  | 107 | 10.1021/nl060177c |  | Y | N | N | LDH leakage | 32.07807
| 2006 | Carbon Nanotubes | O |  |  |  |  | 1.3 |  |  |  |  | A549 |  | H | Human | Lung | Epithelial | A | L | 24 |  | LDH | LDH activity assay kit |  | 98.08383 |  | 107 | 10.1021/nl060177c |  | Y | N | N | LDH leakage | 32.07807
| 2006 | Carbon Nanotubes | O |  | metal catalyst residues |  |  | 1.3 |  |  |  |  | A549 |  | H | Human | Lung | Epithelial | A | L | 48 |  | LDH | LDH activity assay kit |  | 107.42515 |  | 107 | 10.1021/nl060177c |  | Y | N | N | LDH leakage | 32.07807
| 2006 | Carbon Nanotubes | O |  |  |  |  | 1.3 |  |  |  |  | A549 |  | H | Human | Lung | Epithelial | A | L | 48 |  | LDH | LDH activity assay kit |  | 89.82036 |  | 107 | 10.1021/nl060177c |  | Y | N | N | LDH leakage | 32.07807
| 2006 | Carbon Nanotubes | O |  | metal catalyst residues |  |  | 1.3 |  |  |  |  | A549 |  | H | Human | Lung | Epithelial | A | L | 72 |  | LDH | LDH activity assay kit |  | 95.20958 |  | 107 | 10.1021/nl060177c |  | Y | N | N | LDH leakage | 32.07807
| 2006 | Carbon Nanotubes | O |  |  |  |  | 1.3 |  |  |  |  | A549 |  | H | Human | Lung | Epithelial | A | L | 72 |  | LDH | LDH activity assay kit |  | 89.82036 |  | 107 | 10.1021/nl060177c |  | Y | N | N | LDH leakage | 32.07807
| 2006 | Carbon Nanotubes | O |  | metal catalyst residues |  |  | 1.3 |  |  |  |  | A549 |  | H | Human | Lung | Epithelial | A | L | 96 |  | LDH | LDH activity assay kit |  | 90.538925 |  | 107 | 10.1021/nl060177c |  | Y | N | N | LDH leakage | 32.07807
| 2006 | Carbon Nanotubes | O |  |  |  |  | 1.3 |  |  |  |  | A549 |  | H | Human | Lung | Epithelial | A | L | 96 |  | LDH | LDH activity assay kit |  | 88.742516 |  | 107 | 10.1021/nl060177c |  | Y | N | N | LDH leakage | 32.07807
| 2007 | Carbon Nanotubes | O |  |  |  |  | 1 |  |  |  |  | A549 |  | H | Human | Lung | Epithelial | A | L | 24 |  | Alamar blue | Alamar blue |  | 100.401146 |  | 108 | 10.1016/j.tiv.2006.10.007 |  | N | Y | Y | cell metabolic activity | 2.198836
| 2007 | Carbon Nanotubes | O |  |  |  |  | 1 |  |  |  |  | A549 |  | H | Human | Lung | Epithelial | A | L | 24 |  | Alamar blue | Alamar blue |  | 100.401146 |  | 108 | 10.1016/j.tiv.2006.10.007 |  | N | Y | Y | cell metabolic activity | 4.40472
| 2007 | Carbon Nanotubes | O |  |  |  |  | 1 |  |  |  |  | A549 |  | H | Human | Lung | Epithelial | A | L | 24 |  | Alamar blue | Alamar blue |  | 96.96275 |  | 108 | 10.1016/j.tiv.2006.10.007 |  | N | Y | Y | cell metabolic activity | 8.809441
| 2007 | Carbon Nanotubes | O |  |  |  |  | 1 |  |  |  |  | A549 |  | H | Human | Lung | Epithelial | A | L | 24 |  | Alamar blue | Alamar blue |  | 96.27507 |  | 108 | 10.1016/j.tiv.2006.10.007 |  | N | Y | Y | cell metabolic activity | 17.61888
| 2007 | Carbon Nanotubes | O |  |  |  |  | 1 |  |  |  |  | A549 |  | H | Human | Lung | Epithelial | A | L | 24 |  | Alamar blue | Alamar blue |  | 95.587395 |  | 108 | 10.1016/j.tiv.2006.10.007 |  | N | Y | Y | cell metabolic activity | 35.23776
| 2007 | Carbon Nanotubes | O |  |  |  |  | 1 |  |  |  |  | A549 |  | H | Human | Lung | Epithelial | A | L | 24 |  | Alamar blue | Alamar blue |  | 94.212036 |  | 108 | 10.1016/j.tiv.2006.10.007 |  | N | Y | Y | cell metabolic activity | 70.47553
| 2007 | Carbon Nanotubes | O |  |  |  |  | 1 |  |  |  |  | A549 |  | H | Human | Lung | Epithelial | A | L | 24 |  | Alamar blue | Alamar blue |  | 91.11748 |  | 108 | 10.1016/j.tiv.2006.10.007 |  | N | Y | Y | cell metabolic activity | 140.9511
| 2007 | Carbon Nanotubes | O |  |  |  |  | 1 |  |  |  |  | A549 |  | H | Human | Lung | Epithelial | A | L | 24 |  | Alamar blue | Alamar blue |  | 81.83381 |  | 108 | 10.1016/j.tiv.2006.10.007 |  | N | Y | Y | cell metabolic activity | 281.9021
| 2007 | Carbon Nanotubes | O |  |  |  |  | 1 |  |  |  |  | A549 |  | H | Human | Lung | Epithelial | A | L | 24 |  | Alamar blue | Alamar blue |  | 67.04871 |  | 108 | 10.1016/j.tiv.2006.10.007 |  | N | Y | Y | cell metabolic activity | 563.8042
| 2007 | Carbon Nanotubes | O |  |  |  |  | 1 |  |  |  |  | A549 |  | H | Human | Lung | Epithelial | A | L | 24 |  | Alamar blue | Alamar blue |  | 47.449856 |  | 108 | 10.1016/j.tiv.2006.10.007 |  | N | Y | Y | cell metabolic activity | 1127.608
| 2007 | Carbon Nanotubes | O |  | Tween 80 |  |  | 25 |  |  |  |  | A549 |  | H | Human | Lung | Epithelial | A | L | 72 |  | Modified MTT assay (MTT­formazan ppt dissolving by ethanol) | tetrazolium salt |  | 54.285713 |  | 109 | 10.1016/j.carbon.2007.08.010 |  | Y | N | N | cell metabolic activity | 0.0003382825
| 2007 | Carbon Nanotubes | O |  | Tween 80 |  |  | 25 |  |  |  |  | A549 |  | H | Human | Lung | Epithelial | A | L | 72 |  | Modified MTT assay (MTT­formazan ppt dissolving by ethanol) | tetrazolium salt |  | 51.42857 |  | 109 | 10.1016/j.carbon.2007.08.010 |  | Y | N | N | cell metabolic activity | 0.000676565
| 2007 | Carbon Nanotubes | O |  | Tween 80 |  |  | 25 |  |  |  |  | A549 |  | H | Human | Lung | Epithelial | A | L | 72 |  | Modified MTT assay (MTT­formazan ppt dissolving by ethanol) | tetrazolium salt |  | 48.92857 |  | 109 | 10.1016/j.carbon.2007.08.010 |  | Y | N | N | cell metabolic activity | 0.00135313
| 2007 | Carbon Nanotubes | O |  | Tween 80 |  |  | 25 |  |  |  |  | A549 |  | H | Human | Lung | Epithelial | A | L | 72 |  | Modified MTT assay (MTT­formazan ppt dissolving by ethanol) | tetrazolium salt |  | 45.357143 |  | 109 | 10.1016/j.carbon.2007.08.010 |  | Y | N | N | cell metabolic activity | 0.00270626
| 2007 | Carbon Nanotubes | O |  | Tween 80 |  |  | 25 |  |  |  |  | A549 |  | H | Human | Lung | Epithelial | A | L | 72 |  | Modified MTT assay (MTT­formazan ppt dissolving by isopropanol/HCl) | tetrazolium salt |  | 48.57143 |  | 109 | 10.1016/j.carbon.2007.08.010 |  | Y | N | N | cell metabolic activity | 0.0003382825
| 2007 | Carbon Nanotubes | O |  | Tween 80 |  |  | 25 |  |  |  |  | A549 |  | H | Human | Lung | Epithelial | A | L | 72 |  | Modified MTT assay (MTT­formazan ppt dissolving by isopropanol/HCl) | tetrazolium salt |  | 46.42857 |  | 109 | 10.1016/j.carbon.2007.08.010 |  | Y | N | N | cell metabolic activity | 0.000676565
| 2007 | Carbon Nanotubes | O |  | Tween 80 |  |  | 25 |  |  |  |  | A549 |  | H | Human | Lung | Epithelial | A | L | 72 |  | Modified MTT assay (MTT­formazan ppt dissolving by isopropanol/HCl) | tetrazolium salt |  | 42.857143 |  | 109 | 10.1016/j.carbon.2007.08.010 |  | Y | N | N | cell metabolic activity | 0.00135313
| 2007 | Carbon Nanotubes | O |  | Tween 80 |  |  | 25 |  |  |  |  | A549 |  | H | Human | Lung | Epithelial | A | L | 72 |  | Modified MTT assay (MTT­formazan ppt dissolving by isopropanol/HCl) | tetrazolium salt |  | 39.285713 |  | 109 | 10.1016/j.carbon.2007.08.010 |  | Y | N | N | cell metabolic activity | 0.00270626
| 2005 | Carbon Nanotubes | O |  |  |  |  | 225.8 |  |  |  |  | HEK |  | H | Human | Skin | Keratinocyte | A | P | 24 |  | NR | toluylene red |  | 86.05578 |  | 110 | 10.1016/j.toxlet.2004.11.004 |  | N | N | N | lysosomal uptake | 1.224324e-05
| 2005 | Carbon Nanotubes | O |  |  |  |  | 225.8 |  |  |  |  | HEK |  | H | Human | Skin | Keratinocyte | A | P | 24 |  | NR | toluylene red |  | 75.69721 |  | 110 | 10.1016/j.toxlet.2004.11.004 |  | N | N | N | lysosomal uptake | 2.448649e-05
| 2005 | Carbon Nanotubes | O |  |  |  |  | 225.8 |  |  |  |  | HEK |  | H | Human | Skin | Keratinocyte | A | P | 24 |  | NR | toluylene red |  | 73.70518 |  | 110 | 10.1016/j.toxlet.2004.11.004 |  | N | N | N | lysosomal uptake | 4.897298e-05
| 2009 | Carbon Nanotubes | O |  |  |  |  | 68 |  |  |  |  | HMM |  | H | Human | Blood | Monocyte/Macrophage | A | P | 96 |  | NR | toluylene red |  | 99.789474 |  | 111 | 10.1016/j.biomaterials.2009.04.019 |  | Y | N | N | lysosomal uptake | 1.389643e-06
| 2009 | Carbon Nanotubes | O |  |  |  |  | 68 |  |  |  |  | HMM |  | H | Human | Blood | Monocyte/Macrophage | A | P | 96 |  | NR | toluylene red |  | 92.8421 |  | 111 | 10.1016/j.biomaterials.2009.04.019 |  | Y | N | N | lysosomal uptake | 2.8017e-06
| 2009 | Carbon Nanotubes | O |  |  |  |  | 68 |  |  |  |  | HMM |  | H | Human | Blood | Monocyte/Macrophage | A | P | 96 |  | NR | toluylene red |  | 96.63158 |  | 111 | 10.1016/j.biomaterials.2009.04.019 |  | Y | N | N | lysosomal uptake | 5.038577e-06
| 2009 | Carbon Nanotubes | O |  |  |  |  | 68 |  |  |  |  | HMM |  | H | Human | Blood | Monocyte/Macrophage | A | P | 96 |  | NR | toluylene red |  | 90.947365 |  | 111 | 10.1016/j.biomaterials.2009.04.019 |  | Y | N | N | lysosomal uptake | 1.12068e-05
| 2009 | Carbon Nanotubes | O |  |  |  |  | 68 |  |  |  |  | HMM |  | H | Human | Blood | Monocyte/Macrophage | A | P | 96 |  | NR | toluylene red |  | 92.210526 |  | 111 | 10.1016/j.biomaterials.2009.04.019 |  | Y | N | N | lysosomal uptake | 2.24136e-05
| 2009 | Carbon Nanotubes | O |  |  |  |  | 68 |  |  |  |  | HMM |  | H | Human | Blood | Monocyte/Macrophage | A | P | 96 |  | NR | toluylene red |  | 82.73684 |  | 111 | 10.1016/j.biomaterials.2009.04.019 |  | Y | N | N | lysosomal uptake | 4.48272e-05
| 2009 | Carbon Nanotubes | O |  |  |  |  | 68 |  |  |  |  | HMM |  | H | Human | Blood | Monocyte/Macrophage | A | P | 96 |  | NR | toluylene red |  | 73.89474 |  | 111 | 10.1016/j.biomaterials.2009.04.019 |  | Y | N | N | lysosomal uptake | 8.965439e-05
| 2009 | Carbon Nanotubes | O |  |  |  |  | 68 |  |  |  |  | HMM |  | H | Human | Blood | Monocyte/Macrophage | A | P | 96 |  | MTT | tetrazolium salt |  | 97.26316 |  | 111 | 10.1016/j.biomaterials.2009.04.019 |  | Y | N | N | cell metabolic activity | 1.389643e-06
| 2009 | Carbon Nanotubes | O |  |  |  |  | 68 |  |  |  |  | HMM |  | H | Human | Blood | Monocyte/Macrophage | A | P | 96 |  | MTT | tetrazolium salt |  | 94.73684 |  | 111 | 10.1016/j.biomaterials.2009.04.019 |  | Y | N | N | cell metabolic activity | 2.8017e-06
| 2009 | Carbon Nanotubes | O |  |  |  |  | 68 |  |  |  |  | HMM |  | H | Human | Blood | Monocyte/Macrophage | A | P | 96 |  | MTT | tetrazolium salt |  | 88.42105 |  | 111 | 10.1016/j.biomaterials.2009.04.019 |  | Y | N | N | cell metabolic activity | 5.038577e-06
| 2009 | Carbon Nanotubes | O |  |  |  |  | 68 |  |  |  |  | HMM |  | H | Human | Blood | Monocyte/Macrophage | A | P | 96 |  | MTT | tetrazolium salt |  | 71.36842 |  | 111 | 10.1016/j.biomaterials.2009.04.019 |  | Y | N | N | cell metabolic activity | 1.12068e-05
| 2009 | Carbon Nanotubes | O |  |  |  |  | 68 |  |  |  |  | HMM |  | H | Human | Blood | Monocyte/Macrophage | A | P | 96 |  | MTT | tetrazolium salt |  | 66.31579 |  | 111 | 10.1016/j.biomaterials.2009.04.019 |  | Y | N | N | cell metabolic activity | 2.24136e-05
| 2009 | Carbon Nanotubes | O |  |  |  |  | 68 |  |  |  |  | HMM |  | H | Human | Blood | Monocyte/Macrophage | A | P | 96 |  | MTT | tetrazolium salt |  | 59.36842 |  | 111 | 10.1016/j.biomaterials.2009.04.019 |  | Y | N | N | cell metabolic activity | 4.48272e-05
| 2009 | Carbon Nanotubes | O |  |  |  |  | 68 |  |  |  |  | HMM |  | H | Human | Blood | Monocyte/Macrophage | A | P | 96 |  | MTT | tetrazolium salt |  | 56.842106 |  | 111 | 10.1016/j.biomaterials.2009.04.019 |  | Y | N | N | cell metabolic activity | 8.965439e-05
| 2009 | Carbon Nanotubes | O |  |  |  |  | 68 |  |  |  |  | HMM |  | H | Human | Blood | Monocyte/Macrophage | A | P | 96 |  | Live/Dead | Hoechst 33358, propidium iodide |  | 99.1579 |  | 111 | 10.1016/j.biomaterials.2009.04.019 |  | Y | N | N | cell membrane integrity | 1.389643e-06
| 2009 | Carbon Nanotubes | O |  |  |  |  | 68 |  |  |  |  | HMM |  | H | Human | Blood | Monocyte/Macrophage | A | P | 96 |  | Live/Dead | Hoechst 33358, propidium iodide |  | 96.63158 |  | 111 | 10.1016/j.biomaterials.2009.04.019 |  | Y | N | N | cell membrane integrity | 2.8017e-06
| 2009 | Carbon Nanotubes | O |  |  |  |  | 68 |  |  |  |  | HMM |  | H | Human | Blood | Monocyte/Macrophage | A | P | 96 |  | Live/Dead | Hoechst 33358, propidium iodide |  | 95.36842 |  | 111 | 10.1016/j.biomaterials.2009.04.019 |  | Y | N | N | cell membrane integrity | 5.038577e-06
| 2009 | Carbon Nanotubes | O |  |  |  |  | 68 |  |  |  |  | HMM |  | H | Human | Blood | Monocyte/Macrophage | A | P | 96 |  | Live/Dead | Hoechst 33358, propidium iodide |  | 89.68421 |  | 111 | 10.1016/j.biomaterials.2009.04.019 |  | Y | N | N | cell membrane integrity | 1.12068e-05
| 2009 | Carbon Nanotubes | O |  |  |  |  | 68 |  |  |  |  | HMM |  | H | Human | Blood | Monocyte/Macrophage | A | P | 96 |  | Live/Dead | Hoechst 33358, propidium iodide |  | 87.1579 |  | 111 | 10.1016/j.biomaterials.2009.04.019 |  | Y | N | N | cell membrane integrity | 2.24136e-05
| 2009 | Carbon Nanotubes | O |  |  |  |  | 68 |  |  |  |  | HMM |  | H | Human | Blood | Monocyte/Macrophage | A | P | 96 |  | Live/Dead | Hoechst 33358, propidium iodide |  | 83.36842 |  | 111 | 10.1016/j.biomaterials.2009.04.019 |  | Y | N | N | cell membrane integrity | 4.48272e-05
| 2009 | Carbon Nanotubes | O |  |  |  |  | 68 |  |  |  |  | HMM |  | H | Human | Blood | Monocyte/Macrophage | A | P | 96 |  | Live/Dead | Hoechst 33358, propidium iodide |  | 79.57895 |  | 111 | 10.1016/j.biomaterials.2009.04.019 |  | Y | N | N | cell membrane integrity | 8.965439e-05
| 2009 | Carbon Nanotubes | O |  |  |  |  | 68 |  |  |  |  | HMM |  | H | Human | Blood | Monocyte/Macrophage | A | P | 96 |  | NR | toluylene red |  | 101.16279 |  | 111 | 10.1016/j.biomaterials.2009.04.019 |  | Y | N | N | lysosomal uptake | 1.389643e-06
| 2009 | Carbon Nanotubes | O |  |  |  |  | 68 |  |  |  |  | HMM |  | H | Human | Blood | Monocyte/Macrophage | A | P | 96 |  | NR | toluylene red |  | 97.906975 |  | 111 | 10.1016/j.biomaterials.2009.04.019 |  | Y | N | N | lysosomal uptake | 2.8017e-06
| 2009 | Carbon Nanotubes | O |  |  |  |  | 68 |  |  |  |  | HMM |  | H | Human | Blood | Monocyte/Macrophage | A | P | 96 |  | NR | toluylene red |  | 100.23256 |  | 111 | 10.1016/j.biomaterials.2009.04.019 |  | Y | N | N | lysosomal uptake | 5.04306e-06
| 2009 | Carbon Nanotubes | O |  |  |  |  | 68 |  |  |  |  | HMM |  | H | Human | Blood | Monocyte/Macrophage | A | P | 96 |  | NR | toluylene red |  | 104.88372 |  | 111 | 10.1016/j.biomaterials.2009.04.019 |  | Y | N | N | lysosomal uptake | 1.12068e-05
| 2009 | Carbon Nanotubes | O |  |  |  |  | 68 |  |  |  |  | HMM |  | H | Human | Blood | Monocyte/Macrophage | A | P | 96 |  | NR | toluylene red |  | 103.48837 |  | 111 | 10.1016/j.biomaterials.2009.04.019 |  | Y | N | N | lysosomal uptake | 2.24136e-05
| 2009 | Carbon Nanotubes | O |  |  |  |  | 68 |  |  |  |  | HMM |  | H | Human | Blood | Monocyte/Macrophage | A | P | 96 |  | NR | toluylene red |  | 84.4186 |  | 111 | 10.1016/j.biomaterials.2009.04.019 |  | Y | N | N | lysosomal uptake | 4.48272e-05
| 2009 | Carbon Nanotubes | O |  |  |  |  | 68 |  |  |  |  | HMM |  | H | Human | Blood | Monocyte/Macrophage | A | P | 96 |  | NR | toluylene red |  | 93.25581 |  | 111 | 10.1016/j.biomaterials.2009.04.019 |  | Y | N | N | lysosomal uptake | 8.965439e-05
| 2009 | Carbon Nanotubes | O |  |  |  |  | 68 |  |  |  |  | HMM |  | H | Human | Blood | Monocyte/Macrophage | A | P | 96 |  | MTT | tetrazolium salt |  | 93.25581 |  | 111 | 10.1016/j.biomaterials.2009.04.019 |  | Y | N | N | cell metabolic activity | 1.389643e-06
| 2009 | Carbon Nanotubes | O |  |  |  |  | 68 |  |  |  |  | HMM |  | H | Human | Blood | Monocyte/Macrophage | A | P | 96 |  | MTT | tetrazolium salt |  | 83.023254 |  | 111 | 10.1016/j.biomaterials.2009.04.019 |  | Y | N | N | cell metabolic activity | 2.8017e-06
| 2009 | Carbon Nanotubes | O |  |  |  |  | 68 |  |  |  |  | HMM |  | H | Human | Blood | Monocyte/Macrophage | A | P | 96 |  | MTT | tetrazolium salt |  | 74.65116 |  | 111 | 10.1016/j.biomaterials.2009.04.019 |  | Y | N | N | cell metabolic activity | 5.04306e-06
| 2009 | Carbon Nanotubes | O |  |  |  |  | 68 |  |  |  |  | HMM |  | H | Human | Blood | Monocyte/Macrophage | A | P | 96 |  | MTT | tetrazolium salt |  | 74.65116 |  | 111 | 10.1016/j.biomaterials.2009.04.019 |  | Y | N | N | cell metabolic activity | 1.12068e-05
| 2009 | Carbon Nanotubes | O |  |  |  |  | 68 |  |  |  |  | HMM |  | H | Human | Blood | Monocyte/Macrophage | A | P | 96 |  | MTT | tetrazolium salt |  | 66.74419 |  | 111 | 10.1016/j.biomaterials.2009.04.019 |  | Y | N | N | cell metabolic activity | 2.24136e-05
| 2009 | Carbon Nanotubes | O |  |  |  |  | 68 |  |  |  |  | HMM |  | H | Human | Blood | Monocyte/Macrophage | A | P | 96 |  | MTT | tetrazolium salt |  | 68.60465 |  | 111 | 10.1016/j.biomaterials.2009.04.019 |  | Y | N | N | cell metabolic activity | 4.48272e-05
| 2009 | Carbon Nanotubes | O |  |  |  |  | 68 |  |  |  |  | HMM |  | H | Human | Blood | Monocyte/Macrophage | A | P | 96 |  | MTT | tetrazolium salt |  | 65.34884 |  | 111 | 10.1016/j.biomaterials.2009.04.019 |  | Y | N | N | cell metabolic activity | 8.965439e-05
| 2009 | Carbon Nanotubes | O |  |  |  |  | 68 |  |  |  |  | HMM |  | H | Human | Blood | Monocyte/Macrophage | A | P | 96 |  | Live/Dead | toluylene red |  | 99.76744 |  | 111 | 10.1016/j.biomaterials.2009.04.019 |  | Y | N | N | cell membrane integrity | 1.389643e-06
| 2009 | Carbon Nanotubes | O |  |  |  |  | 68 |  |  |  |  | HMM |  | H | Human | Blood | Monocyte/Macrophage | A | P | 96 |  | Live/Dead | toluylene red |  | 98.83721 |  | 111 | 10.1016/j.biomaterials.2009.04.019 |  | Y | N | N | cell membrane integrity | 2.8017e-06
| 2009 | Carbon Nanotubes | O |  |  |  |  | 68 |  |  |  |  | HMM |  | H | Human | Blood | Monocyte/Macrophage | A | P | 96 |  | Live/Dead | toluylene red |  | 98.37209 |  | 111 | 10.1016/j.biomaterials.2009.04.019 |  | Y | N | N | cell membrane integrity | 5.04306e-06
| 2009 | Carbon Nanotubes | O |  |  |  |  | 68 |  |  |  |  | HMM |  | H | Human | Blood | Monocyte/Macrophage | A | P | 96 |  | Live/Dead | toluylene red |  | 97.906975 |  | 111 | 10.1016/j.biomaterials.2009.04.019 |  | Y | N | N | cell membrane integrity | 1.12068e-05
| 2009 | Carbon Nanotubes | O |  |  |  |  | 68 |  |  |  |  | HMM |  | H | Human | Blood | Monocyte/Macrophage | A | P | 96 |  | Live/Dead | toluylene red |  | 92.790695 |  | 111 | 10.1016/j.biomaterials.2009.04.019 |  | Y | N | N | cell membrane integrity | 2.24136e-05
| 2009 | Carbon Nanotubes | O |  |  |  |  | 68 |  |  |  |  | HMM |  | H | Human | Blood | Monocyte/Macrophage | A | P | 96 |  | Live/Dead | toluylene red |  | 85.34884 |  | 111 | 10.1016/j.biomaterials.2009.04.019 |  | Y | N | N | cell membrane integrity | 4.48272e-05
| 2009 | Carbon Nanotubes | O |  |  |  |  | 68 |  |  |  |  | HMM |  | H | Human | Blood | Monocyte/Macrophage | A | P | 96 |  | Live/Dead | toluylene red |  | 75.11628 |  | 111 | 10.1016/j.biomaterials.2009.04.019 |  | Y | N | N | cell membrane integrity | 8.965439e-05
| 2015 | Carbon Nanotubes | O |  |  |  |  | 11 |  |  |  |  | UM­UC­3 |  | H | Human | Urinary bladder | Epithelial | A | L | 48 |  | WST­1 | tetrazolium salt |  | 94.02922 |  | 112 | 10.1016/j.ijpharm.2015.01.017 |  | N | N | N | cell metabolic activity | 0.05294931
| 2015 | Carbon Nanotubes | O |  |  |  |  | 11 |  |  |  |  | UM­UC­3 |  | H | Human | Urinary bladder | Epithelial | A | L | 72 |  | WST­1 | tetrazolium salt |  | 75.52598 |  | 112 | 10.1016/j.ijpharm.2015.01.017 |  | N | N | N | cell metabolic activity | 0.05294931
| 2015 | Carbon Nanotubes | O |  |  |  |  | 18 |  |  |  |  | UM­UC­3 |  | H | Human | Urinary bladder | Epithelial | A | L | 96 |  | WST­1 | tetrazolium salt |  | 76.29678 |  | 112 | 10.1016/j.ijpharm.2015.01.017 |  | N | N | N | cell metabolic activity | 0.01208428
| 2015 | Carbon Nanotubes | O |  |  |  |  | 18 |  |  |  |  | UM­UC­3 |  | H | Human | Urinary bladder | Epithelial | A | L | 96 |  | WST­1 | tetrazolium salt |  | 66.20311 |  | 112 | 10.1016/j.ijpharm.2015.01.017 |  | N | N | N | cell metabolic activity | 0.01208428
| 2015 | Carbon Nanotubes | O |  |  |  |  | 11 |  |  |  |  | UM­UC­3 |  | H | Human | Urinary bladder | Epithelial | A | L | 96 |  | WST­1 | tetrazolium salt |  | 12.5925917 |  | 112 | 10.1016/j.ijpharm.2015.01.017 |  | N | N | N | cell metabolic activity | 0.05294931
| 2015 | Carbon Nanotubes | O |  |  |  |  | 11 |  |  |  |  | UM­UC­3 |  | H | Human | Urinary bladder | Epithelial | A | L | 96 |  | WST­1 | tetrazolium salt |  | 15.5555557 |  | 112 | 10.1016/j.ijpharm.2015.01.017 |  | N | N | N | cell metabolic activity | 0.05294931
| 2015 | Carbon Nanotubes | O |  |  |  |  | 18 |  |  |  |  | UM­UC­3 |  | H | Human | Urinary bladder | Epithelial | A | L | 48 |  | WST­1 | tetrazolium salt |  | 11.4814807 |  | 112 | 10.1016/j.ijpharm.2015.01.017 |  | N | N | N | cell metabolic activity | 0.01208428
| 2015 | Carbon Nanotubes | O |  |  |  |  | 18 |  |  |  |  | UM­UC­3 |  | H | Human | Urinary bladder | Epithelial | A | L | 72 |  | WST­1 | tetrazolium salt |  | 20.7407417 |  | 112 | 10.1016/j.ijpharm.2015.01.017 |  | N | N | N | cell metabolic activity | 0.01208428
| 2015 | Carbon Nanotubes | O |  |  |  |  | 11 |  |  |  |  | EJ28 |  | H | Human | Urinary bladder | Epithelial | A | L | 96 |  | WST­1 | tetrazolium salt |  | 40.062378 |  | 112 | 10.1016/j.ijpharm.2015.01.017 |  | N | N | N | cell metabolic activity | 0.1058986
| 2015 | Carbon Nanotubes | O |  |  |  |  | 11 |  |  |  |  | EJ28 |  | H | Human | Urinary bladder | Epithelial | A | L | 48 |  | WST­1 | tetrazolium salt |  | 70.66151 |  | 112 | 10.1016/j.ijpharm.2015.01.017 |  | N | N | N | cell metabolic activity | 0.1058986
| 2015 | Carbon Nanotubes | O |  |  |  |  | 11 |  |  |  |  | EJ28 |  | H | Human | Urinary bladder | Epithelial | A | L | 72 |  | WST­1 | tetrazolium salt |  | 68.25132 |  | 112 | 10.1016/j.ijpharm.2015.01.017 |  | N | N | N | cell metabolic activity | 0.1058986
| 2015 | Carbon Nanotubes | O |  |  |  |  | 11 |  |  |  |  | EJ28 |  | H | Human | Urinary bladder | Epithelial | A | L | 96 |  | WST­1 | tetrazolium salt |  | 29.686758 |  | 112 | 10.1016/j.ijpharm.2015.01.017 |  | N | N | N | cell metabolic activity | 0.1058986
| 2015 | Carbon Nanotubes | O |  |  |  |  | 11 |  |  |  |  | EJ28 |  | H | Human | Urinary bladder | Epithelial | A | L | 96 |  | WST­1 | tetrazolium salt |  | 47.17909 |  | 112 | 10.1016/j.ijpharm.2015.01.017 |  | N | N | N | cell metabolic activity | 0.1058986
| 2015 | Carbon Nanotubes | O |  |  |  |  | 11 |  |  |  |  | EJ28 |  | H | Human | Urinary bladder | Epithelial | A | L | 96 |  | WST­1 | tetrazolium salt |  | 44.283466 |  | 112 | 10.1016/j.ijpharm.2015.01.017 |  | N | N | N | cell metabolic activity | 0.1058986
| 2015 | Carbon Nanotubes | O |  |  |  |  | 18 |  |  |  |  | EJ28 |  | H | Human | Urinary bladder | Epithelial | A | L | 96 |  | WST­1 | tetrazolium salt |  | 50.379494 |  | 112 | 10.1016/j.ijpharm.2015.01.017 |  | N | N | N | cell metabolic activity | 0.02416856
| 2015 | Carbon Nanotubes | O |  |  |  |  | 18 |  |  |  |  | EJ28 |  | H | Human | Urinary bladder | Epithelial | A | L | 96 |  | WST­1 | tetrazolium salt |  | 81.94949 |  | 112 | 10.1016/j.ijpharm.2015.01.017 |  | N | N | N | cell metabolic activity | 0.02416856
| 2015 | Carbon Nanotubes | O |  |  |  |  | 18 |  |  |  |  | EJ28 |  | H | Human | Urinary bladder | Epithelial | A | L | 96 |  | WST­1 | tetrazolium salt |  | 78.81036 |  | 112 | 10.1016/j.ijpharm.2015.01.017 |  | N | N | N | cell metabolic activity | 0.02416856
| 2015 | Carbon Nanotubes | O |  |  |  |  | 18 |  |  |  |  | EJ28 |  | H | Human | Urinary bladder | Epithelial | A | L | 96 |  | WST­1 | tetrazolium salt |  | 38.304054 |  | 112 | 10.1016/j.ijpharm.2015.01.017 |  | N | N | N | cell metabolic activity | 0.02416856
| 2015 | Carbon Nanotubes | O |  |  |  |  | 18 |  |  |  |  | EJ28 |  | H | Human | Urinary bladder | Epithelial | A | L | 96 |  | WST­1 | tetrazolium salt |  | 66.719505 |  | 112 | 10.1016/j.ijpharm.2015.01.017 |  | N | N | N | cell metabolic activity | 0.02416856
| 2015 | Carbon Nanotubes | O |  |  |  |  | 18 |  |  |  |  | EJ28 |  | H | Human | Urinary bladder | Epithelial | A | L | 96 |  | WST­1 | tetrazolium salt |  | 56.299217 |  | 112 | 10.1016/j.ijpharm.2015.01.017 |  | N | N | N | cell metabolic activity | 0.02416856
| 2006 | Carbon NP | O |  |  |  |  | 900 |  |  |  |  | HMM |  | H | Human | Blood | Monocyte/Macrophage | A | P | 48 |  | NR | toluylene red |  | 98 |  | 113 | 10.1016/j.actbio.2006.02.006 |  | N | N | N | lysosomal uptake | 3.093576e-10
| 2006 | Carbon NP | O |  |  |  |  | 900 |  |  |  |  | HMM |  | H | Human | Blood | Monocyte/Macrophage | A | P | 48 |  | NR | toluylene red |  | 100 |  | 113 | 10.1016/j.actbio.2006.02.006 |  | N | N | N | lysosomal uptake | 5.993803e-10
| 2006 | Carbon NP | O |  |  |  |  | 900 |  |  |  |  | HMM |  | H | Human | Blood | Monocyte/Macrophage | A | P | 48 |  | NR | toluylene red |  | 105 |  | 113 | 10.1016/j.actbio.2006.02.006 |  | N | N | N | lysosomal uptake | 1.208428e-09
| 2006 | Carbon NP | O |  |  |  |  | 900 |  |  |  |  | HMM |  | H | Human | Blood | Monocyte/Macrophage | A | P | 48 |  | NR | toluylene red |  | 102 |  | 113 | 10.1016/j.actbio.2006.02.006 |  | N | N | N | lysosomal uptake | 2.416856e-09
| 2006 | Carbon NP | O |  |  |  |  | 900 |  |  |  |  | HMM |  | H | Human | Blood | Monocyte/Macrophage | A | P | 48 |  | NR | toluylene red |  | 108 |  | 113 | 10.1016/j.actbio.2006.02.006 |  | N | N | N | lysosomal uptake | 4.833712e-09
| 2006 | Carbon NP | O |  |  |  |  | 900 |  |  |  |  | HMM |  | H | Human | Blood | Monocyte/Macrophage | A | P | 48 |  | NR | toluylene red |  | 100 |  | 113 | 10.1016/j.actbio.2006.02.006 |  | N | N | N | lysosomal uptake | 9.667425e-09
| 2006 | Carbon NP | O |  |  |  |  | 900 |  |  |  |  | HMM |  | H | Human | Blood | Monocyte/Macrophage | A | P | 48 |  | NR | toluylene red |  | 108 |  | 113 | 10.1016/j.actbio.2006.02.006 |  | N | N | N | lysosomal uptake | 1.933485e-08
| 2004 | Carbon NP | O |  |  |  |  | 60 |  |  |  |  | HDF |  | H | Human | Skin | Fibroblast | A | L | 48 |  | Live/Dead | Calcein AM, Ethidium homodimer-1 |  | 96.33269 |  | 114 | 10.1021/nl0489586 |  | N | N | Y | cell membrane integrity | 1.511654e-10
| 2004 | Carbon NP | O |  |  |  |  | 60 |  |  |  |  | HDF |  | H | Human | Skin | Fibroblast | A | L | 48 |  | Live/Dead | Calcein AM, Ethidium homodimer-1 |  | 95.56306 |  | 114 | 10.1021/nl0489586 |  | N | N | Y | cell membrane integrity | 1.529038e-09
| 2004 | Carbon NP | O |  |  |  |  | 60 |  |  |  |  | HDF |  | H | Human | Skin | Fibroblast | A | L | 48 |  | Live/Dead | Calcein AM, Ethidium homodimer-1 |  | 94.98093 |  | 114 | 10.1021/nl0489586 |  | N | N | Y | cell membrane integrity | 1.546853e-08
| 2004 | Carbon NP | O |  |  |  |  | 60 |  |  |  |  | HDF |  | H | Human | Skin | Fibroblast | A | L | 48 |  | Live/Dead | Calcein AM, Ethidium homodimer-1 |  | 82.9673 |  | 114 | 10.1021/nl0489586 |  | N | N | Y | cell membrane integrity | 7.742846e-08
| 2004 | Carbon NP | O |  |  |  |  | 60 |  |  |  |  | HDF |  | H | Human | Skin | Fibroblast | A | L | 48 |  | Live/Dead | Calcein AM, Ethidium homodimer-1 |  | 75.4614 |  | 114 | 10.1021/nl0489586 |  | N | N | Y | cell membrane integrity | 1.541117e-07
| 2004 | Carbon NP | O |  |  |  |  | 60 |  |  |  |  | HDF |  | H | Human | Skin | Fibroblast | A | L | 48 |  | Live/Dead | Calcein AM, Ethidium homodimer-1 |  | 80.1469 |  | 114 | 10.1021/nl0489586 |  | N | N | Y | cell membrane integrity | 1.949862e-07
| 2004 | Carbon NP | O |  |  |  |  | 60 |  |  |  |  | HDF |  | H | Human | Skin | Fibroblast | A | L | 48 |  | Live/Dead | Calcein AM, Ethidium homodimer-1 |  | 57.6431 |  | 114 | 10.1021/nl0489586 |  | N | N | Y | cell membrane integrity | 3.041972e-07
| 2004 | Carbon NP | O |  |  |  |  | 60 |  |  |  |  | HDF |  | H | Human | Skin | Fibroblast | A | L | 48 |  | Live/Dead | Calcein AM, Ethidium homodimer-1 |  | 65.8818 |  | 114 | 10.1021/nl0489586 |  | N | N | Y | cell membrane integrity | 1.158931e-06
| 2004 | Carbon NP | O |  |  |  |  | 60 |  |  |  |  | HDF |  | H | Human | Skin | Fibroblast | A | L | 48 |  | Live/Dead | Calcein AM, Ethidium homodimer-1 |  | 62.995 |  | 114 | 10.1021/nl0489586 |  | N | N | Y | cell membrane integrity | 1.427077e-06
| 2004 | Carbon NP | O |  |  |  |  | 60 |  |  |  |  | HDF |  | H | Human | Skin | Fibroblast | A | L | 48 |  | Live/Dead | Calcein AM, Ethidium homodimer-1 |  | 42.2539 |  | 114 | 10.1021/nl0489586 |  | N | N | Y | cell membrane integrity | 1.608982e-06
| 2004 | Carbon NP | O |  |  |  |  | 60 |  |  |  |  | HDF |  | H | Human | Skin | Fibroblast | A | L | 48 |  | Live/Dead | Calcein AM, Ethidium homodimer-1 |  | 51.6274 |  | 114 | 10.1021/nl0489586 |  | N | N | Y | cell membrane integrity | 1.928563e-06
| 2004 | Carbon NP | O |  |  |  |  | 60 |  |  |  |  | HDF |  | H | Human | Skin | Fibroblast | A | L | 48 |  | Live/Dead | Calcein AM, Ethidium homodimer-1 |  | 43.5591 |  | 114 | 10.1021/nl0489586 |  | N | N | Y | cell membrane integrity | 3.836831e-06
| 2004 | Carbon NP | O |  |  |  |  | 60 |  |  |  |  | HDF |  | H | Human | Skin | Fibroblast | A | L | 48 |  | Live/Dead | Calcein AM, Ethidium homodimer-1 |  | 0.0534 |  | 114 | 10.1021/nl0489586 |  | N | N | Y | cell membrane integrity | 7.417875e-06
| 2004 | Carbon NP | O |  |  |  |  | 60 |  |  |  |  | HDF |  | H | Human | Skin | Fibroblast | A | L | 48 |  | Live/Dead | Calcein AM, Ethidium homodimer-1 |  | 8.8605 |  | 114 | 10.1021/nl0489586 |  | N | N | Y | cell membrane integrity | 1.411918e-05
| 2004 | Carbon NP | O |  |  |  |  | 60 |  |  |  |  | HDF |  | H | Human | Skin | Fibroblast | A | L | 48 |  | Live/Dead | Calcein AM, Ethidium homodimer-1 |  | 5.0889 |  | 114 | 10.1021/nl0489586 |  | N | N | Y | cell membrane integrity | 0.0001795742
| 2004 | Carbon NP | O |  |  |  |  | 60 |  |  |  |  | HDF |  | H | Human | Skin | Fibroblast | A | L | 48 |  | Live/Dead | Calcein AM, Ethidium homodimer-1 |  | 0.0068 |  | 114 | 10.1021/nl0489586 |  | N | N | Y | cell membrane integrity | 0.001810079
| 2008 | Carbon NP | O |  |  |  |  | 22.61 |  |  |  |  | IP15 |  | H | Human | Kidney | Spindle | A | L | 24 |  | WST­1 | tetrazolium salt |  | 98.2062781 |  | 115 | 10.1186/1743-8977-5-22 |  | Y | Y | Y | cell metabolic activity | 0.0002911455
| 2008 | Carbon NP | O |  |  |  |  | 22.61 |  |  |  |  | IP15 |  | H | Human | Kidney | Spindle | A | L | 24 |  | WST­1 | tetrazolium salt |  | 96.8609865 |  | 115 | 10.1186/1743-8977-5-22 |  | Y | Y | Y | cell metabolic activity | 0.0005822909
| 2008 | Carbon NP | O |  |  |  |  | 22.61 |  |  |  |  | IP15 |  | H | Human | Kidney | Spindle | A | L | 24 |  | WST­1 | tetrazolium salt |  | 94.1704035 |  | 115 | 10.1186/1743-8977-5-22 |  | Y | Y | Y | cell metabolic activity | 0.001164582
| 2008 | Carbon NP | O |  |  |  |  | 22.61 |  |  |  |  | IP15 |  | H | Human | Kidney | Spindle | A | L | 24 |  | WST­1 | tetrazolium salt |  | 90.582959 |  | 115 | 10.1186/1743-8977-5-22 |  | Y | Y | Y | cell metabolic activity | 0.002329164
| 2008 | Carbon NP | O |  |  |  |  | 22.61 |  |  |  |  | IP15 |  | H | Human | Kidney | Spindle | A | L | 24 |  | WST­1 | tetrazolium salt |  | 85.650225 |  | 115 | 10.1186/1743-8977-5-22 |  | Y | Y | Y | cell metabolic activity | 0.004658327
| 2008 | Carbon NP | O |  |  |  |  | 22.61 |  |  |  |  | IP15 |  | H | Human | Kidney | Spindle | A | L | 24 |  | WST­1 | tetrazolium salt |  | 73.5426 |  | 115 | 10.1186/1743-8977-5-22 |  | Y | Y | Y | cell metabolic activity | 0.009316654
| 2008 | Carbon NP | O |  |  |  |  | 22.61 |  |  |  |  | IP15 |  | H | Human | Kidney | Spindle | A | L | 24 |  | WST­1 | tetrazolium salt |  | 47.0852 |  | 115 | 10.1186/1743-8977-5-22 |  | Y | Y | Y | cell metabolic activity | 0.01863331
| 2008 | Carbon NP | O |  |  |  |  | 22.61 |  |  |  |  | IP15 |  | H | Human | Kidney | Spindle | A | L | 24 |  | WST­1 | tetrazolium salt |  | 38.116592 |  | 115 | 10.1186/1743-8977-5-22 |  | Y | Y | Y | cell metabolic activity | 0.03726662
| 2008 | Carbon NP | O |  |  |  |  | 22.61 |  |  |  |  | IP15 |  | H | Human | Kidney | Spindle | A | L | 24 |  | WST­1 | tetrazolium salt |  | 24.66367 |  | 115 | 10.1186/1743-8977-5-22 |  | Y | Y | Y | cell metabolic activity | 0.07453324
| 2008 | Carbon NP | O |  |  |  |  | 22.61 |  |  |  |  | LLC­PK1 |  | A | Pig | Kidney | Epithelial | A | L | 24 |  | WST­1 | tetrazolium salt |  | 99.55156952 |  | 115 | 10.1186/1743-8977-5-22 |  | Y | Y | Y | cell metabolic activity | 0.0002911455
| 2008 | Carbon NP | O |  |  |  |  | 22.61 |  |  |  |  | LLC­PK1 |  | A | Pig | Kidney | Epithelial | A | L | 24 |  | WST­1 | tetrazolium salt |  | 100 |  | 115 | 10.1186/1743-8977-5-22 |  | Y | Y | Y | cell metabolic activity | 0.0005822909
| 2008 | Carbon NP | O |  |  |  |  | 22.61 |  |  |  |  | LLC­PK1 |  | A | Pig | Kidney | Epithelial | A | L | 24 |  | WST­1 | tetrazolium salt |  | 99.55156952 |  | 115 | 10.1186/1743-8977-5-22 |  | Y | Y | Y | cell metabolic activity | 0.001164582
| 2008 | Carbon NP | O |  |  |  |  | 22.61 |  |  |  |  | LLC­PK1 |  | A | Pig | Kidney | Epithelial | A | L | 24 |  | WST­1 | tetrazolium salt |  | 95.0672646 |  | 115 | 10.1186/1743-8977-5-22 |  | Y | Y | Y | cell metabolic activity | 0.002329164
| 2008 | Carbon NP | O |  |  |  |  | 22.61 |  |  |  |  | LLC­PK1 |  | A | Pig | Kidney | Epithelial | A | L | 24 |  | WST­1 | tetrazolium salt |  | 88.340807 |  | 115 | 10.1186/1743-8977-5-22 |  | Y | Y | Y | cell metabolic activity | 0.004658327
| 2008 | Carbon NP | O |  |  |  |  | 22.61 |  |  |  |  | LLC­PK1 |  | A | Pig | Kidney | Epithelial | A | L | 24 |  | WST­1 | tetrazolium salt |  | 73.991032 |  | 115 | 10.1186/1743-8977-5-22 |  | Y | Y | Y | cell metabolic activity | 0.009316654
| 2008 | Carbon NP | O |  |  |  |  | 22.61 |  |  |  |  | LLC­PK1 |  | A | Pig | Kidney | Epithelial | A | L | 24 |  | WST­1 | tetrazolium salt |  | 57.847534 |  | 115 | 10.1186/1743-8977-5-22 |  | Y | Y | Y | cell metabolic activity | 0.01863331
| 2008 | Carbon NP | O |  |  |  |  | 22.61 |  |  |  |  | LLC­PK1 |  | A | Pig | Kidney | Epithelial | A | L | 24 |  | WST­1 | tetrazolium salt |  | 38.116592 |  | 115 | 10.1186/1743-8977-5-22 |  | Y | Y | Y | cell metabolic activity | 0.03726662
| 2008 | Carbon NP | O |  |  |  |  | 22.61 |  |  |  |  | LLC­PK1 |  | A | Pig | Kidney | Epithelial | A | L | 24 |  | WST­1 | tetrazolium salt |  | 23.766815 |  | 115 | 10.1186/1743-8977-5-22 |  | Y | Y | Y | cell metabolic activity | 0.07453324
| 2008 | Carbon NP | O |  |  |  |  | 35.29 |  |  |  |  | IP15 |  | H | Human | Kidney | Spindle | A | L | 24 |  | WST­1 | tetrazolium salt |  | 100 |  | 115 | 10.1186/1743-8977-5-22 |  | Y | Y | Y | cell metabolic activity | 7.656966e-05
| 2008 | Carbon NP | O |  |  |  |  | 35.29 |  |  |  |  | IP15 |  | H | Human | Kidney | Spindle | A | L | 24 |  | WST­1 | tetrazolium salt |  | 96.8609865 |  | 115 | 10.1186/1743-8977-5-22 |  | Y | Y | Y | cell metabolic activity | 0.0001531393
| 2008 | Carbon NP | O |  |  |  |  | 35.29 |  |  |  |  | IP15 |  | H | Human | Kidney | Spindle | A | L | 24 |  | WST­1 | tetrazolium salt |  | 97.309417 |  | 115 | 10.1186/1743-8977-5-22 |  | Y | Y | Y | cell metabolic activity | 0.0003062786
| 2008 | Carbon NP | O |  |  |  |  | 35.29 |  |  |  |  | IP15 |  | H | Human | Kidney | Spindle | A | L | 24 |  | WST­1 | tetrazolium salt |  | 92.376682 |  | 115 | 10.1186/1743-8977-5-22 |  | Y | Y | Y | cell metabolic activity | 0.0006125573
| 2008 | Carbon NP | O |  |  |  |  | 35.29 |  |  |  |  | IP15 |  | H | Human | Kidney | Spindle | A | L | 24 |  | WST­1 | tetrazolium salt |  | 89.237668 |  | 115 | 10.1186/1743-8977-5-22 |  | Y | Y | Y | cell metabolic activity | 0.001225115
| 2008 | Carbon NP | O |  |  |  |  | 35.29 |  |  |  |  | IP15 |  | H | Human | Kidney | Spindle | A | L | 24 |  | WST­1 | tetrazolium salt |  | 86.098655 |  | 115 | 10.1186/1743-8977-5-22 |  | Y | Y | Y | cell metabolic activity | 0.002450229
| 2008 | Carbon NP | O |  |  |  |  | 35.29 |  |  |  |  | IP15 |  | H | Human | Kidney | Spindle | A | L | 24 |  | WST­1 | tetrazolium salt |  | 81.61435 |  | 115 | 10.1186/1743-8977-5-22 |  | Y | Y | Y | cell metabolic activity | 0.004900458
| 2008 | Carbon NP | O |  |  |  |  | 35.29 |  |  |  |  | IP15 |  | H | Human | Kidney | Spindle | A | L | 24 |  | WST­1 | tetrazolium salt |  | 86.098655 |  | 115 | 10.1186/1743-8977-5-22 |  | Y | Y | Y | cell metabolic activity | 0.009800917
| 2008 | Carbon NP | O |  |  |  |  | 35.29 |  |  |  |  | IP15 |  | H | Human | Kidney | Spindle | A | L | 24 |  | WST­1 | tetrazolium salt |  | 78.923767 |  | 115 | 10.1186/1743-8977-5-22 |  | Y | Y | Y | cell metabolic activity | 0.01960183
| 2008 | Carbon NP | O |  |  |  |  | 35.29 |  |  |  |  | LLC­PK1 |  | A | Pig | Kidney | Epithelial | A | L | 24 |  | WST­1 | tetrazolium salt |  | 100 |  | 115 | 10.1186/1743-8977-5-22 |  | Y | Y | Y | cell metabolic activity | 7.656966e-05
| 2008 | Carbon NP | O |  |  |  |  | 35.29 |  |  |  |  | LLC­PK1 |  | A | Pig | Kidney | Epithelial | A | L | 24 |  | WST­1 | tetrazolium salt |  | 100 |  | 115 | 10.1186/1743-8977-5-22 |  | Y | Y | Y | cell metabolic activity | 0.0001531393
| 2008 | Carbon NP | O |  |  |  |  | 35.29 |  |  |  |  | LLC­PK1 |  | A | Pig | Kidney | Epithelial | A | L | 24 |  | WST­1 | tetrazolium salt |  | 100 |  | 115 | 10.1186/1743-8977-5-22 |  | Y | Y | Y | cell metabolic activity | 0.0003062786
| 2008 | Carbon NP | O |  |  |  |  | 35.29 |  |  |  |  | LLC­PK1 |  | A | Pig | Kidney | Epithelial | A | L | 24 |  | WST­1 | tetrazolium salt |  | 97.309417 |  | 115 | 10.1186/1743-8977-5-22 |  | Y | Y | Y | cell metabolic activity | 0.0006125573
| 2008 | Carbon NP | O |  |  |  |  | 35.29 |  |  |  |  | LLC­PK1 |  | A | Pig | Kidney | Epithelial | A | L | 24 |  | WST­1 | tetrazolium salt |  | 100 |  | 115 | 10.1186/1743-8977-5-22 |  | Y | Y | Y | cell metabolic activity | 0.001225115
| 2008 | Carbon NP | O |  |  |  |  | 35.29 |  |  |  |  | LLC­PK1 |  | A | Pig | Kidney | Epithelial | A | L | 24 |  | WST­1 | tetrazolium salt |  | 95.9641256 |  | 115 | 10.1186/1743-8977-5-22 |  | Y | Y | Y | cell metabolic activity | 0.002450229
| 2008 | Carbon NP | O |  |  |  |  | 35.29 |  |  |  |  | LLC­PK1 |  | A | Pig | Kidney | Epithelial | A | L | 24 |  | WST­1 | tetrazolium salt |  | 86.547085 |  | 115 | 10.1186/1743-8977-5-22 |  | Y | Y | Y | cell metabolic activity | 0.004900458
| 2008 | Carbon NP | O |  |  |  |  | 35.29 |  |  |  |  | LLC­PK1 |  | A | Pig | Kidney | Epithelial | A | L | 24 |  | WST­1 | tetrazolium salt |  | 81.165918 |  | 115 | 10.1186/1743-8977-5-22 |  | Y | Y | Y | cell metabolic activity | 0.009800917
| 2008 | Carbon NP | O |  |  |  |  | 35.29 |  |  |  |  | LLC­PK1 |  | A | Pig | Kidney | Epithelial | A | L | 24 |  | WST­1 | tetrazolium salt |  | 73.09417 |  | 115 | 10.1186/1743-8977-5-22 |  | Y | Y | Y | cell metabolic activity | 0.01960183
| 2008 | Carbon NP | O |  |  |  |  | 165.15 |  |  |  |  | IP15 |  | H | Human | Kidney | Spindle | A | L | 24 |  | WST­1 | tetrazolium salt |  | 100 |  | 115 | 10.1186/1743-8977-5-22 |  | Y | Y | Y | cell metabolic activity | 7.470952e-07
| 2008 | Carbon NP | O |  |  |  |  | 166.15 |  |  |  |  | IP15 |  | H | Human | Kidney | Spindle | A | L | 24 |  | WST­1 | tetrazolium salt |  | 97.7578475 |  | 115 | 10.1186/1743-8977-5-22 |  | Y | Y | Y | cell metabolic activity | 1.467373e-06
| 2008 | Carbon NP | O |  |  |  |  | 167.15 |  |  |  |  | IP15 |  | H | Human | Kidney | Spindle | A | L | 24 |  | WST­1 | tetrazolium salt |  | 97.7578475 |  | 115 | 10.1186/1743-8977-5-22 |  | Y | Y | Y | cell metabolic activity | 2.882389e-06
| 2008 | Carbon NP | O |  |  |  |  | 168.15 |  |  |  |  | IP15 |  | H | Human | Kidney | Spindle | A | L | 24 |  | WST­1 | tetrazolium salt |  | 94.618834 |  | 115 | 10.1186/1743-8977-5-22 |  | Y | Y | Y | cell metabolic activity | 5.662537e-06
| 2008 | Carbon NP | O |  |  |  |  | 169.15 |  |  |  |  | IP15 |  | H | Human | Kidney | Spindle | A | L | 24 |  | WST­1 | tetrazolium salt |  | 93.721973 |  | 115 | 10.1186/1743-8977-5-22 |  | Y | Y | Y | cell metabolic activity | 1.11254e-05
| 2008 | Carbon NP | O |  |  |  |  | 170.15 |  |  |  |  | IP15 |  | H | Human | Kidney | Spindle | A | L | 24 |  | WST­1 | tetrazolium salt |  | 91.03139 |  | 115 | 10.1186/1743-8977-5-22 |  | Y | Y | Y | cell metabolic activity | 2.186079e-05
| 2008 | Carbon NP | O |  |  |  |  | 171.15 |  |  |  |  | IP15 |  | H | Human | Kidney | Spindle | A | L | 24 |  | WST­1 | tetrazolium salt |  | 83.856503 |  | 115 | 10.1186/1743-8977-5-22 |  | Y | Y | Y | cell metabolic activity | 4.295967e-05
| 2008 | Carbon NP | O |  |  |  |  | 172.15 |  |  |  |  | IP15 |  | H | Human | Kidney | Spindle | A | L | 24 |  | WST­1 | tetrazolium salt |  | 77.578476 |  | 115 | 10.1186/1743-8977-5-22 |  | Y | Y | Y | cell metabolic activity | 8.443074e-05
| 2008 | Carbon NP | O |  |  |  |  | 173.15 |  |  |  |  | IP15 |  | H | Human | Kidney | Spindle | A | L | 24 |  | WST­1 | tetrazolium salt |  | 73.5426 |  | 115 | 10.1186/1743-8977-5-22 |  | Y | Y | Y | cell metabolic activity | 0.0001659526
| 2008 | Carbon NP | O |  |  |  |  | 174.15 |  |  |  |  | LLC­PK1 |  | A | Pig | Kidney | Epithelial | A | L | 24 |  | WST­1 | tetrazolium salt |  | 100 |  | 115 | 10.1186/1743-8977-5-22 |  | Y | Y | Y | cell metabolic activity | 6.371494e-07
| 2008 | Carbon NP | O |  |  |  |  | 175.15 |  |  |  |  | LLC­PK1 |  | A | Pig | Kidney | Epithelial | A | L | 24 |  | WST­1 | tetrazolium salt |  | 100 |  | 115 | 10.1186/1743-8977-5-22 |  | Y | Y | Y | cell metabolic activity | 1.252597e-06
| 2008 | Carbon NP | O |  |  |  |  | 176.15 |  |  |  |  | LLC­PK1 |  | A | Pig | Kidney | Epithelial | A | L | 24 |  | WST­1 | tetrazolium salt |  | 97.7578475 |  | 115 | 10.1186/1743-8977-5-22 |  | Y | Y | Y | cell metabolic activity | 2.462769e-06
| 2008 | Carbon NP | O |  |  |  |  | 177.15 |  |  |  |  | LLC­PK1 |  | A | Pig | Kidney | Epithelial | A | L | 24 |  | WST­1 | tetrazolium salt |  | 100 |  | 115 | 10.1186/1743-8977-5-22 |  | Y | Y | Y | cell metabolic activity | 4.842596e-06
| 2008 | Carbon NP | O |  |  |  |  | 178.15 |  |  |  |  | LLC­PK1 |  | A | Pig | Kidney | Epithelial | A | L | 24 |  | WST­1 | tetrazolium salt |  | 95.0672646 |  | 115 | 10.1186/1743-8977-5-22 |  | Y | Y | Y | cell metabolic activity | 9.523009e-06
| 2008 | Carbon NP | O |  |  |  |  | 179.15 |  |  |  |  | LLC­PK1 |  | A | Pig | Kidney | Epithelial | A | L | 24 |  | WST­1 | tetrazolium salt |  | 89.237668 |  | 115 | 10.1186/1743-8977-5-22 |  | Y | Y | Y | cell metabolic activity | 1.872886e-05
| 2008 | Carbon NP | O |  |  |  |  | 180.15 |  |  |  |  | LLC­PK1 |  | A | Pig | Kidney | Epithelial | A | L | 24 |  | WST­1 | tetrazolium salt |  | 62.331837 |  | 115 | 10.1186/1743-8977-5-22 |  | Y | Y | Y | cell metabolic activity | 3.683739e-05
| 2008 | Carbon NP | O |  |  |  |  | 181.15 |  |  |  |  | LLC­PK1 |  | A | Pig | Kidney | Epithelial | A | L | 24 |  | WST­1 | tetrazolium salt |  | 49.775784 |  | 115 | 10.1186/1743-8977-5-22 |  | Y | Y | Y | cell metabolic activity | 7.246139e-05
| 2008 | Carbon NP | O |  |  |  |  | 182.15 |  |  |  |  | LLC­PK1 |  | A | Pig | Kidney | Epithelial | A | L | 24 |  | WST­1 | tetrazolium salt |  | 46.636772 |  | 115 | 10.1186/1743-8977-5-22 |  | Y | Y | Y | cell metabolic activity | 0.000142549
| 2007 | Carbon NP | O |  | COOH |  |  | 5.9 |  |  |  |  | Neuro­2a |  | A | Mouse | Brain | Neuronal | A | L | 24 |  | MTT | tetrazolium salt |  | 104.24821 |  | 116 | 10.1021/jp066387v |  | Y | Y | Y | cell metabolic activity | 0.03431486
| 2007 | Carbon NP | O |  | COOH |  |  | 5.9 |  |  |  |  | Neuro­2a |  | A | Mouse | Brain | Neuronal | A | L | 24 |  | MTT | tetrazolium salt |  | 98.52029 |  | 116 | 10.1021/jp066387v |  | Y | Y | Y | cell metabolic activity | 0.06862973
| 2007 | Carbon NP | O |  | COOH |  |  | 5.9 |  |  |  |  | Neuro­2a |  | A | Mouse | Brain | Neuronal | A | L | 24 |  | MTT | tetrazolium salt |  | 96.80191 |  | 116 | 10.1021/jp066387v |  | Y | Y | Y | cell metabolic activity | 0.1715743
| 2007 | Carbon NP | O |  | COOH |  |  | 5.9 |  |  |  |  | Neuro­2a |  | A | Mouse | Brain | Neuronal | A | L | 24 |  | MTT | tetrazolium salt |  | 98.23389 |  | 116 | 10.1021/jp066387v |  | Y | Y | Y | cell metabolic activity | 0.3431486
| 2007 | Carbon NP | O |  | COOH |  |  | 5.9 |  |  |  |  | Neuro­2a |  | A | Mouse | Brain | Neuronal | A | L | 24 |  | MTT | tetrazolium salt |  | 101.67065 |  | 116 | 10.1021/jp066387v |  | Y | Y | Y | cell metabolic activity | 0.6862973
| 2007 | Carbon NP | O |  | COONa |  |  | 5.9 |  |  |  |  | Neuro­2a |  | A | Mouse | Brain | Neuronal | A | L | 24 |  | MTT | tetrazolium salt |  | 103.38902 |  | 116 | 10.1021/jp066387v |  | Y | Y | Y | cell metabolic activity | 0.03431486
| 2007 | Carbon NP | O |  | COONa |  |  | 5.9 |  |  |  |  | Neuro­2a |  | A | Mouse | Brain | Neuronal | A | L | 24 |  | MTT | tetrazolium salt |  | 97.947495 |  | 116 | 10.1021/jp066387v |  | Y | Y | Y | cell metabolic activity | 0.06862973
| 2007 | Carbon NP | O |  | COONa |  |  | 5.9 |  |  |  |  | Neuro­2a |  | A | Mouse | Brain | Neuronal | A | L | 24 |  | MTT | tetrazolium salt |  | 97.0883 |  | 116 | 10.1021/jp066387v |  | Y | Y | Y | cell metabolic activity | 0.1715743
| 2007 | Carbon NP | O |  | COONa |  |  | 5.9 |  |  |  |  | Neuro­2a |  | A | Mouse | Brain | Neuronal | A | L | 24 |  | MTT | tetrazolium salt |  | 95.083534 |  | 116 | 10.1021/jp066387v |  | Y | Y | Y | cell metabolic activity | 0.3431486
| 2007 | Carbon NP | O |  | COONa |  |  | 5.9 |  |  |  |  | Neuro­2a |  | A | Mouse | Brain | Neuronal | A | L | 24 |  | MTT | tetrazolium salt |  | 93.07876 |  | 116 | 10.1021/jp066387v |  | Y | Y | Y | cell metabolic activity | 0.6862973
| 2007 | Carbon NP | O |  | COONa |  |  | 5.9 |  |  |  |  | Neuro­2a |  | A | Mouse | Brain | Neuronal | A | L | 24 |  | MTT | tetrazolium salt |  | 96.51551 |  | 116 | 10.1021/jp066387v |  | Y | Y | Y | cell metabolic activity | 0.03431486
| 2007 | Carbon NP | O |  | SO3Na |  |  | 5.9 |  |  |  |  | Neuro­2a |  | A | Mouse | Brain | Neuronal | A | L | 24 |  | MTT | tetrazolium salt |  | 96.80191 |  | 116 | 10.1021/jp066387v |  | Y | Y | Y | cell metabolic activity | 0.06862973
| 2007 | Carbon NP | O |  | SO3Na |  |  | 5.9 |  |  |  |  | Neuro­2a |  | A | Mouse | Brain | Neuronal | A | L | 24 |  | MTT | tetrazolium salt |  | 98.23389 |  | 116 | 10.1021/jp066387v |  | Y | Y | Y | cell metabolic activity | 0.1715743
| 2007 | Carbon NP | O |  | SO3Na |  |  | 5.9 |  |  |  |  | Neuro­2a |  | A | Mouse | Brain | Neuronal | A | L | 24 |  | MTT | tetrazolium salt |  | 102.24344 |  | 116 | 10.1021/jp066387v |  | Y | Y | Y | cell metabolic activity | 0.3431486
| 2007 | Carbon NP | O |  | SO3Na |  |  | 5.9 |  |  |  |  | Neuro­2a |  | A | Mouse | Brain | Neuronal | A | L | 24 |  | MTT | tetrazolium salt |  | 105.68019 |  | 116 | 10.1021/jp066387v |  | Y | Y | Y | cell metabolic activity | 0.6862973
| 2004 | Chitosan | O |  |  |  |  | 188 |  |  |  |  | A549 |  | H | Human | Lung | Epithelial | A | L | 4 |  | MTT | tetrazolium salt |  | 8.80734 |  | 117 | 10.1023/B:PHAM.0000016249.52831.a5 |  | N | N | N | cell metabolic activity | 0.00216369
| 2004 | Chitosan | O |  |  |  |  | 188 |  |  |  |  | A549 |  | H | Human | Lung | Epithelial | A | L | 4 |  | MTT | tetrazolium salt |  | 25.688074 |  | 117 | 10.1023/B:PHAM.0000016249.52831.a5 |  | N | N | N | cell metabolic activity | 0.001400034
| 2004 | Chitosan | O |  |  |  |  | 188 |  |  |  |  | A549 |  | H | Human | Lung | Epithelial | A | L | 4 |  | MTT | tetrazolium salt |  | 85.87156 |  | 117 | 10.1023/B:PHAM.0000016249.52831.a5 |  | N | N | N | cell metabolic activity | 0.000890931
| 2004 | Chitosan | O |  |  |  |  | 188 |  |  |  |  | A549 |  | H | Human | Lung | Epithelial | A | L | 4 |  | MTT | tetrazolium salt |  | 95.41284 |  | 117 | 10.1023/B:PHAM.0000016249.52831.a5 |  | N | N | N | cell metabolic activity | 0.0006363793
| 2004 | Chitosan | O |  |  |  |  | 159 |  |  |  |  | A549 |  | H | Human | Lung | Epithelial | A | L | 4 |  | MTT | tetrazolium salt |  | 8.073395 |  | 117 | 10.1023/B:PHAM.0000016249.52831.a5 |  | N | N | N | cell metabolic activity | 0.003576656
| 2004 | Chitosan | O |  |  |  |  | 159 |  |  |  |  | A549 |  | H | Human | Lung | Epithelial | A | L | 4 |  | MTT | tetrazolium salt |  | 44.036697 |  | 117 | 10.1023/B:PHAM.0000016249.52831.a5 |  | N | N | N | cell metabolic activity | 0.002314307
| 2004 | Chitosan | O |  |  |  |  | 159 |  |  |  |  | A549 |  | H | Human | Lung | Epithelial | A | L | 4 |  | MTT | tetrazolium salt |  | 90.27523 |  | 117 | 10.1023/B:PHAM.0000016249.52831.a5 |  | N | N | N | cell metabolic activity | 0.001472741
| 2004 | Chitosan | O |  |  |  |  | 159 |  |  |  |  | A549 |  | H | Human | Lung | Epithelial | A | L | 4 |  | MTT | tetrazolium salt |  | 94.31193 |  | 117 | 10.1023/B:PHAM.0000016249.52831.a5 |  | N | N | N | cell metabolic activity | 0.001051958
| 2004 | Chitosan | O |  |  |  |  | 155 |  |  |  |  | A549 |  | H | Human | Lung | Epithelial | A | L | 4 |  | MTT | tetrazolium salt |  | 14.311927 |  | 117 | 10.1023/B:PHAM.0000016249.52831.a5 |  | N | N | N | cell metabolic activity | 0.003860765
| 2004 | Chitosan | O |  |  |  |  | 155 |  |  |  |  | A549 |  | H | Human | Lung | Epithelial | A | L | 4 |  | MTT | tetrazolium salt |  | 51.37615 |  | 117 | 10.1023/B:PHAM.0000016249.52831.a5 |  | N | N | N | cell metabolic activity | 0.002498142
| 2004 | Chitosan | O |  |  |  |  | 155 |  |  |  |  | A549 |  | H | Human | Lung | Epithelial | A | L | 4 |  | MTT | tetrazolium salt |  | 81.46789 |  | 117 | 10.1023/B:PHAM.0000016249.52831.a5 |  | N | N | N | cell metabolic activity | 0.001589727
| 2004 | Chitosan | O |  |  |  |  | 155 |  |  |  |  | A549 |  | H | Human | Lung | Epithelial | A | L | 4 |  | MTT | tetrazolium salt |  | 93.211006 |  | 117 | 10.1023/B:PHAM.0000016249.52831.a5 |  | N | N | N | cell metabolic activity | 0.001135519
| 2004 | Chitosan | O |  |  |  |  | 122 |  |  |  |  | A549 |  | H | Human | Lung | Epithelial | A | L | 4 |  | MTT | tetrazolium salt |  | 14.678899 |  | 117 | 10.1023/B:PHAM.0000016249.52831.a5 |  | N | N | N | cell metabolic activity | 0.007917517
| 2004 | Chitosan | O |  |  |  |  | 122 |  |  |  |  | A549 |  | H | Human | Lung | Epithelial | A | L | 4 |  | MTT | tetrazolium salt |  | 47.33945 |  | 117 | 10.1023/B:PHAM.0000016249.52831.a5 |  | N | N | N | cell metabolic activity | 0.005123099
| 2004 | Chitosan | O |  |  |  |  | 122 |  |  |  |  | A549 |  | H | Human | Lung | Epithelial | A | L | 4 |  | MTT | tetrazolium salt |  | 69.72477 |  | 117 | 10.1023/B:PHAM.0000016249.52831.a5 |  | N | N | N | cell metabolic activity | 0.003260154
| 2004 | Chitosan | O |  |  |  |  | 122 |  |  |  |  | A549 |  | H | Human | Lung | Epithelial | A | L | 4 |  | MTT | tetrazolium salt |  | 85.87156 |  | 117 | 10.1023/B:PHAM.0000016249.52831.a5 |  | N | N | N | cell metabolic activity | 0.002328681
| 2004 | Chitosan | O |  |  |  |  | 265 |  |  |  |  | A549 |  | H | Human | Lung | Epithelial | A | L | 4 |  | MTT | tetrazolium salt |  | 25.3211 |  | 117 | 10.1023/B:PHAM.0000016249.52831.a5 |  | N | N | N | cell metabolic activity | 0.0007725576
| 2004 | Chitosan | O |  |  |  |  | 265 |  |  |  |  | A549 |  | H | Human | Lung | Epithelial | A | L | 4 |  | MTT | tetrazolium salt |  | 49.541283 |  | 117 | 10.1023/B:PHAM.0000016249.52831.a5 |  | N | N | N | cell metabolic activity | 0.0004998902
| 2004 | Chitosan | O |  |  |  |  | 265 |  |  |  |  | A549 |  | H | Human | Lung | Epithelial | A | L | 4 |  | MTT | tetrazolium salt |  | 67.522934 |  | 117 | 10.1023/B:PHAM.0000016249.52831.a5 |  | N | N | N | cell metabolic activity | 0.000318112
| 2004 | Chitosan | O |  |  |  |  | 265 |  |  |  |  | A549 |  | H | Human | Lung | Epithelial | A | L | 4 |  | MTT | tetrazolium salt |  | 86.60551 |  | 117 | 10.1023/B:PHAM.0000016249.52831.a5 |  | N | N | N | cell metabolic activity | 0.0002272228
| 2004 | Chitosan | O |  |  |  |  | 188 |  |  |  |  | A549 |  | H | Human | Lung | Epithelial | A | L | 4 |  | MTT | tetrazolium salt |  | 80 |  | 117 | 10.1023/B:PHAM.0000016249.52831.a5 |  | N | N | N | cell metabolic activity | 0.000910129
| 2004 | Chitosan | O |  |  |  |  | 188 |  |  |  |  | A549 |  | H | Human | Lung | Epithelial | A | L | 4 |  | NR | toluylene red |  | 80 |  | 117 | 10.1023/B:PHAM.0000016249.52831.a5 |  | N | N | N | lysosomal uptake | 0.0009184217
| 2004 | Chitosan | O |  |  |  |  | 188 |  |  |  |  | A549 |  | H | Human | Lung | Epithelial | A | L | 4 |  | MTT | tetrazolium salt |  | 50 |  | 117 | 10.1023/B:PHAM.0000016249.52831.a5 |  | N | N | N | cell metabolic activity | 0.001378139
| 2004 | Chitosan | O |  |  |  |  | 188 |  |  |  |  | A549 |  | H | Human | Lung | Epithelial | A | L | 4 |  | NR | toluylene red |  | 50 |  | 117 | 10.1023/B:PHAM.0000016249.52831.a5 |  | N | N | N | lysosomal uptake | 0.001875662
| 2004 | Chitosan | O |  |  |  |  | 159 |  |  |  |  | A549 |  | H | Human | Lung | Epithelial | A | L | 4 |  | MTT | tetrazolium salt |  | 80 |  | 117 | 10.1023/B:PHAM.0000016249.52831.a5 |  | N | N | N | cell metabolic activity | 0.001714941
| 2004 | Chitosan | O |  |  |  |  | 159 |  |  |  |  | A549 |  | H | Human | Lung | Epithelial | A | L | 4 |  | NR | toluylene red |  | 80 |  | 117 | 10.1023/B:PHAM.0000016249.52831.a5 |  | N | N | N | lysosomal uptake | 0.001623966
| 2004 | Chitosan | O |  |  |  |  | 159 |  |  |  |  | A549 |  | H | Human | Lung | Epithelial | A | L | 4 |  | MTT | tetrazolium salt |  | 50 |  | 117 | 10.1023/B:PHAM.0000016249.52831.a5 |  | N | N | N | cell metabolic activity | 0.002348705
| 2004 | Chitosan | O |  |  |  |  | 159 |  |  |  |  | A549 |  | H | Human | Lung | Epithelial | A | L | 4 |  | NR | toluylene red |  | 50 |  | 117 | 10.1023/B:PHAM.0000016249.52831.a5 |  | N | N | N | lysosomal uptake | 0.002562771
| 2004 | Chitosan | O |  |  |  |  | 155 |  |  |  |  | A549 |  | H | Human | Lung | Epithelial | A | L | 4 |  | MTT | tetrazolium salt |  | 80 |  | 117 | 10.1023/B:PHAM.0000016249.52831.a5 |  | N | N | N | cell metabolic activity | 0.001568818
| 2004 | Chitosan | O |  |  |  |  | 155 |  |  |  |  | A549 |  | H | Human | Lung | Epithelial | A | L | 4 |  | NR | toluylene red |  | 80 |  | 117 | 10.1023/B:PHAM.0000016249.52831.a5 |  | N | N | N | lysosomal uptake | 0.001751655
| 2004 | Chitosan | O |  |  |  |  | 155 |  |  |  |  | A549 |  | H | Human | Lung | Epithelial | A | L | 4 |  | MTT | tetrazolium salt |  | 50 |  | 117 | 10.1023/B:PHAM.0000016249.52831.a5 |  | N | N | N | cell metabolic activity | 0.0025926
| 2004 | Chitosan | O |  |  |  |  | 155 |  |  |  |  | A549 |  | H | Human | Lung | Epithelial | A | L | 4 |  | NR | toluylene red |  | 50 |  | 117 | 10.1023/B:PHAM.0000016249.52831.a5 |  | N | N | N | lysosomal uptake | 0.003112214
| 2004 | Chitosan | O |  |  |  |  | 122 |  |  |  |  | A549 |  | H | Human | Lung | Epithelial | A | L | 4 |  | MTT | tetrazolium salt |  | 80 |  | 117 | 10.1023/B:PHAM.0000016249.52831.a5 |  | N | N | N | cell metabolic activity | 0.003025207
| 2004 | Chitosan | O |  |  |  |  | 122 |  |  |  |  | A549 |  | H | Human | Lung | Epithelial | A | L | 4 |  | NR | toluylene red |  | 80 |  | 117 | 10.1023/B:PHAM.0000016249.52831.a5 |  | N | N | N | lysosomal uptake | 0.003035095
| 2004 | Chitosan | O |  |  |  |  | 122 |  |  |  |  | A549 |  | H | Human | Lung | Epithelial | A | L | 4 |  | MTT | tetrazolium salt |  | 50 |  | 117 | 10.1023/B:PHAM.0000016249.52831.a5 |  | N | N | N | cell metabolic activity | 0.005163526
| 2004 | Chitosan | O |  |  |  |  | 122 |  |  |  |  | A549 |  | H | Human | Lung | Epithelial | A | L | 4 |  | NR | toluylene red |  | 50 |  | 117 | 10.1023/B:PHAM.0000016249.52831.a5 |  | N | N | N | lysosomal uptake | 0.005706694
| 2004 | Chitosan | O |  |  |  |  | 265 |  |  |  |  | A549 |  | H | Human | Lung | Epithelial | A | L | 4 |  | MTT | tetrazolium salt |  | 80 |  | 117 | 10.1023/B:PHAM.0000016249.52831.a5 |  | N | N | N | cell metabolic activity | 0.0002915519
| 2004 | Chitosan | O |  |  |  |  | 265 |  |  |  |  | A549 |  | H | Human | Lung | Epithelial | A | L | 4 |  | NR | toluylene red |  | 80 |  | 117 | 10.1023/B:PHAM.0000016249.52831.a5 |  | N | N | N | lysosomal uptake | 0.0003344648
| 2004 | Chitosan | O |  |  |  |  | 265 |  |  |  |  | A549 |  | H | Human | Lung | Epithelial | A | L | 4 |  | MTT | tetrazolium salt |  | 50 |  | 117 | 10.1023/B:PHAM.0000016249.52831.a5 |  | N | N | N | cell metabolic activity | 0.0005455267
| 2004 | Chitosan | O |  |  |  |  | 265 |  |  |  |  | A549 |  | H | Human | Lung | Epithelial | A | L | 4 |  | NR | toluylene red |  | 50 |  | 117 | 10.1023/B:PHAM.0000016249.52831.a5 |  | N | N | N | lysosomal uptake | 0.0005951634
| 2004 | Chitosan | O |  |  |  |  | 188 |  |  |  |  | A549 |  | H | Human | Lung | Epithelial | A | L | 4 |  | MTT | tetrazolium salt |  | 80 |  | 117 | 10.1023/B:PHAM.0000016249.52831.a5 |  | N | N | N | cell metabolic activity | 0.0009026544
| 2004 | Chitosan | O |  |  |  |  | 188 |  |  |  |  | A549 |  | H | Human | Lung | Epithelial | A | L | 4 |  | NR | toluylene red |  | 80 |  | 117 | 10.1023/B:PHAM.0000016249.52831.a5 |  | N | N | N | lysosomal uptake | 0.0009131028
| 2004 | Chitosan | O |  |  |  |  | 188 |  |  |  |  | A549 |  | H | Human | Lung | Epithelial | A | L | 4 |  | MTT | tetrazolium salt |  | 50 |  | 117 | 10.1023/B:PHAM.0000016249.52831.a5 |  | N | N | N | cell metabolic activity | 0.001370117
| 2004 | Chitosan | O |  |  |  |  | 188 |  |  |  |  | A549 |  | H | Human | Lung | Epithelial | A | L | 4 |  | NR | toluylene red |  | 50 |  | 117 | 10.1023/B:PHAM.0000016249.52831.a5 |  | N | N | N | lysosomal uptake | 0.002019776
| 2004 | Chitosan | O |  |  |  |  | 188 |  |  |  |  | A549 |  | H | Human | Lung | Epithelial | A | L | 4 |  | MTT | tetrazolium salt |  | 80 |  | 117 | 10.1023/B:PHAM.0000016249.52831.a5 |  | N | N | N | cell metabolic activity | 0.001467046
| 2004 | Chitosan | O |  |  |  |  | 188 |  |  |  |  | A549 |  | H | Human | Lung | Epithelial | A | L | 4 |  | NR | toluylene red |  | 80 |  | 117 | 10.1023/B:PHAM.0000016249.52831.a5 |  | N | N | N | lysosomal uptake | 0.001736033
| 2004 | Chitosan | O |  |  |  |  | 188 |  |  |  |  | A549 |  | H | Human | Lung | Epithelial | A | L | 4 |  | MTT | tetrazolium salt |  | 50 |  | 117 | 10.1023/B:PHAM.0000016249.52831.a5 |  | N | N | N | cell metabolic activity | 0.002553993
| 2004 | Chitosan | O |  |  |  |  | 188 |  |  |  |  | A549 |  | H | Human | Lung | Epithelial | A | L | 4 |  | NR | toluylene red |  | 50 |  | 117 | 10.1023/B:PHAM.0000016249.52831.a5 |  | N | N | N | lysosomal uptake | 0.002606088
| 2004 | Chitosan | O |  |  |  |  | 188 |  |  |  |  | A549 |  | H | Human | Lung | Epithelial | A | L | 4 |  | MTT | tetrazolium salt |  | 80 |  | 117 | 10.1023/B:PHAM.0000016249.52831.a5 |  | N | N | N | cell metabolic activity | 0.001626092
| 2004 | Chitosan | O |  |  |  |  | 188 |  |  |  |  | A549 |  | H | Human | Lung | Epithelial | A | L | 4 |  | NR | toluylene red |  | 80 |  | 117 | 10.1023/B:PHAM.0000016249.52831.a5 |  | N | N | N | lysosomal uptake | 0.001747957
| 2004 | Chitosan | O |  |  |  |  | 188 |  |  |  |  | A549 |  | H | Human | Lung | Epithelial | A | L | 4 |  | MTT | tetrazolium salt |  | 50 |  | 117 | 10.1023/B:PHAM.0000016249.52831.a5 |  | N | N | N | cell metabolic activity | 0.002679204
| 2004 | Chitosan | O |  |  |  |  | 188 |  |  |  |  | A549 |  | H | Human | Lung | Epithelial | A | L | 4 |  | NR | toluylene red |  | 50 |  | 117 | 10.1023/B:PHAM.0000016249.52831.a5 |  | N | N | N | lysosomal uptake | 0.003068524
| 2009 | Chitosan | O |  |  |  |  | 240 |  |  |  |  | J774 |  | A | Mouse | Blood | Macrophage | A | L | 24 |  | MTT | tetrazolium salt |  | 95.44396 |  | 118 | 10.1007/s11095-009-9908-0 |  | N | N | N | cell metabolic activity | 0.0002294125
| 2009 | Chitosan | O |  |  |  |  | 240 |  |  |  |  | J774 |  | A | Mouse | Blood | Macrophage | A | L | 24 |  | MTT | tetrazolium salt |  | 85.19651 |  | 118 | 10.1007/s11095-009-9908-0 |  | N | N | N | cell metabolic activity | 0.0002294125
| 2009 | Chitosan | O |  |  |  |  | 240 |  |  |  |  | J774 |  | A | Mouse | Blood | Macrophage | A | L | 24 |  | MTT | tetrazolium salt |  | 83.333336 |  | 118 | 10.1007/s11095-009-9908-0 |  | N | N | N | cell metabolic activity | 0.0002294125
| 2009 | Chitosan | O |  |  |  |  | 240 |  |  |  |  | J774 |  | A | Mouse | Blood | Macrophage | A | L | 24 |  | MTT | tetrazolium salt |  | 69.825325 |  | 118 | 10.1007/s11095-009-9908-0 |  | N | N | N | cell metabolic activity | 0.0002294125
| 2009 | Chitosan | O |  |  |  |  | 240 |  |  |  |  | J774 |  | A | Mouse | Blood | Macrophage | A | L | 24 |  | MTT | tetrazolium salt |  | 63.071323 |  | 118 | 10.1007/s11095-009-9908-0 |  | N | N | N | cell metabolic activity | 0.0002294125
| 2009 | Chitosan | O |  |  |  |  | 240 |  |  |  |  | J774 |  | A | Mouse | Blood | Macrophage | A | L | 24 |  | MTT | tetrazolium salt |  | 50.727802 |  | 118 | 10.1007/s11095-009-9908-0 |  | N | N | N | cell metabolic activity | 0.0002294125
| 2009 | Chitosan | O |  |  |  |  | 240 |  |  |  |  | J774 |  | A | Mouse | Blood | Macrophage | A | L | 24 |  | MTT | tetrazolium salt |  | 47.467247 |  | 118 | 10.1007/s11095-009-9908-0 |  | N | N | N | cell metabolic activity | 0.0002294125
| 2009 | Chitosan | O |  |  |  |  | 240 |  |  |  |  | J774 |  | A | Mouse | Blood | Macrophage | A | L | 24 |  | MTT | tetrazolium salt |  | 41.411938 |  | 118 | 10.1007/s11095-009-9908-0 |  | N | N | N | cell metabolic activity | 0.0002294125
| 2009 | Chitosan | O |  |  |  |  | 240 |  |  |  |  | J774 |  | A | Mouse | Blood | Macrophage | A | L | 24 |  | Live/Dead | Calcein AM, propidium iodide |  | 73.49282 |  | 118 | 10.1007/s11095-009-9908-0 |  | N | N | N | cell membrane integrity | 0.0002294125
| 2009 | Chitosan | O |  |  |  |  | 240 |  |  |  |  | J774 |  | A | Mouse | Blood | Macrophage | A | L | 24 |  | Live/Dead | Calcein AM, propidium iodide |  | 86.124405 |  | 118 | 10.1007/s11095-009-9908-0 |  | N | N | N | cell membrane integrity | 0.0002294125
| 2009 | Chitosan | O |  |  |  |  | 240 |  |  |  |  | L929 |  | A | Mouse | Areolar tissue | Fibroblast | A | L | 24 |  | MTT | tetrazolium salt |  | 99.868996 |  | 118 | 10.1007/s11095-009-9908-0 |  | N | N | N | cell metabolic activity | 0.0002294125
| 2009 | Chitosan | O |  |  |  |  | 240 |  |  |  |  | L929 |  | A | Mouse | Areolar tissue | Fibroblast | A | L | 24 |  | MTT | tetrazolium salt |  | 95.327515 |  | 118 | 10.1007/s11095-009-9908-0 |  | N | N | N | cell metabolic activity | 0.0002294125
| 2009 | Chitosan | O |  |  |  |  | 240 |  |  |  |  | L929 |  | A | Mouse | Areolar tissue | Fibroblast | A | L | 24 |  | MTT | tetrazolium salt |  | 94.27947 |  | 118 | 10.1007/s11095-009-9908-0 |  | N | N | N | cell metabolic activity | 0.0002294125
| 2009 | Chitosan | O |  |  |  |  | 240 |  |  |  |  | L929 |  | A | Mouse | Areolar tissue | Fibroblast | A | L | 24 |  | MTT | tetrazolium salt |  | 89.0393 |  | 118 | 10.1007/s11095-009-9908-0 |  | N | N | N | cell metabolic activity | 0.0002294125
| 2009 | Chitosan | O |  |  |  |  | 240 |  |  |  |  | L929 |  | A | Mouse | Areolar tissue | Fibroblast | A | L | 24 |  | MTT | tetrazolium salt |  | 82.75109 |  | 118 | 10.1007/s11095-009-9908-0 |  | N | N | N | cell metabolic activity | 0.0002294125
| 2009 | Chitosan | O |  |  |  |  | 240 |  |  |  |  | L929 |  | A | Mouse | Areolar tissue | Fibroblast | A | L | 24 |  | MTT | tetrazolium salt |  | 79.257645 |  | 118 | 10.1007/s11095-009-9908-0 |  | N | N | N | cell metabolic activity | 0.0002294125
| 2009 | Chitosan | O |  |  |  |  | 240 |  |  |  |  | L929 |  | A | Mouse | Areolar tissue | Fibroblast | A | L | 24 |  | MTT | tetrazolium salt |  | 75.76419 |  | 118 | 10.1007/s11095-009-9908-0 |  | N | N | N | cell metabolic activity | 0.0002294125
| 2009 | Chitosan | O |  |  |  |  | 240 |  |  |  |  | L929 |  | A | Mouse | Areolar tissue | Fibroblast | A | L | 24 |  | MTT | tetrazolium salt |  | 72.09607 |  | 118 | 10.1007/s11095-009-9908-0 |  | N | N | N | cell metabolic activity | 0.0002294125
| 2009 | Chitosan | O |  |  |  |  | 360 |  |  |  |  | L929 |  | A | Mouse | Areolar tissue | Fibroblast | A | L | 24 |  | MTT | tetrazolium salt |  | 94.04658 |  | 118 | 10.1007/s11095-009-9908-0 |  | N | N | N | cell metabolic activity | 6.797408e-05
| 2009 | Chitosan | O |  |  |  |  | 360 |  |  |  |  | L929 |  | A | Mouse | Areolar tissue | Fibroblast | A | L | 24 |  | MTT | tetrazolium salt |  | 84.03202 |  | 118 | 10.1007/s11095-009-9908-0 |  | N | N | N | cell metabolic activity | 6.797408e-05
| 2009 | Chitosan | O |  |  |  |  | 360 |  |  |  |  | L929 |  | A | Mouse | Areolar tissue | Fibroblast | A | L | 24 |  | MTT | tetrazolium salt |  | 72.62009 |  | 118 | 10.1007/s11095-009-9908-0 |  | N | N | N | cell metabolic activity | 6.797408e-05
| 2009 | Chitosan | O |  |  |  |  | 360 |  |  |  |  | L929 |  | A | Mouse | Areolar tissue | Fibroblast | A | L | 24 |  | MTT | tetrazolium salt |  | 51.193596 |  | 118 | 10.1007/s11095-009-9908-0 |  | N | N | N | cell metabolic activity | 6.797408e-05
| 2009 | Chitosan | O |  |  |  |  | 360 |  |  |  |  | L929 |  | A | Mouse | Areolar tissue | Fibroblast | A | L | 24 |  | MTT | tetrazolium salt |  | 49.097527 |  | 118 | 10.1007/s11095-009-9908-0 |  | N | N | N | cell metabolic activity | 6.797408e-05
| 2009 | Chitosan | O |  |  |  |  | 360 |  |  |  |  | L929 |  | A | Mouse | Areolar tissue | Fibroblast | A | L | 24 |  | MTT | tetrazolium salt |  | 45.83697 |  | 118 | 10.1007/s11095-009-9908-0 |  | N | N | N | cell metabolic activity | 6.797408e-05
| 2009 | Chitosan | O |  |  |  |  | 360 |  |  |  |  | L929 |  | A | Mouse | Areolar tissue | Fibroblast | A | L | 24 |  | MTT | tetrazolium salt |  | 38.38428 |  | 118 | 10.1007/s11095-009-9908-0 |  | N | N | N | cell metabolic activity | 6.797408e-05
| 2009 | Chitosan | O |  |  |  |  | 360 |  |  |  |  | L929 |  | A | Mouse | Areolar tissue | Fibroblast | A | L | 24 |  | Live/Dead | Calcein AM, propidium iodide |  | 67.17703 |  | 118 | 10.1007/s11095-009-9908-0 |  | N | N | N | cell membrane integrity | 6.797408e-05
| 2009 | Chitosan | O |  |  |  |  | 360 |  |  |  |  | L929 |  | A | Mouse | Areolar tissue | Fibroblast | A | L | 24 |  | Live/Dead | Calcein AM, propidium iodide |  | 84.40192 |  | 118 | 10.1007/s11095-009-9908-0 |  | N | N | N | cell membrane integrity | 6.797408e-05
| 2009 | Chitosan | O |  |  |  |  | 360 |  |  |  |  | J774 |  | A | Mouse | Blood | Macrophage | A | L | 24 |  | MTT | tetrazolium salt |  | 97.9476 |  | 118 | 10.1007/s11095-009-9908-0 |  | N | N | N | cell metabolic activity | 6.797408e-05
| 2009 | Chitosan | O |  |  |  |  | 360 |  |  |  |  | J774 |  | A | Mouse | Blood | Macrophage | A | L | 24 |  | MTT | tetrazolium salt |  | 96.0262 |  | 118 | 10.1007/s11095-009-9908-0 |  | N | N | N | cell metabolic activity | 6.797408e-05
| 2009 | Chitosan | O |  |  |  |  | 360 |  |  |  |  | J774 |  | A | Mouse | Blood | Macrophage | A | L | 24 |  | MTT | tetrazolium salt |  | 91.83406 |  | 118 | 10.1007/s11095-009-9908-0 |  | N | N | N | cell metabolic activity | 6.797408e-05
| 2009 | Chitosan | O |  |  |  |  | 360 |  |  |  |  | J774 |  | A | Mouse | Blood | Macrophage | A | L | 24 |  | MTT | tetrazolium salt |  | 87.64192 |  | 118 | 10.1007/s11095-009-9908-0 |  | N | N | N | cell metabolic activity | 6.797408e-05
| 2009 | Chitosan | O |  |  |  |  | 360 |  |  |  |  | J774 |  | A | Mouse | Blood | Macrophage | A | L | 24 |  | MTT | tetrazolium salt |  | 79.257645 |  | 118 | 10.1007/s11095-009-9908-0 |  | N | N | N | cell metabolic activity | 6.797408e-05
| 2009 | Chitosan | O |  |  |  |  | 360 |  |  |  |  | J774 |  | A | Mouse | Blood | Macrophage | A | L | 24 |  | MTT | tetrazolium salt |  | 78.034935 |  | 118 | 10.1007/s11095-009-9908-0 |  | N | N | N | cell metabolic activity | 6.797408e-05
| 2009 | Chitosan | O |  |  |  |  | 360 |  |  |  |  | J774 |  | A | Mouse | Blood | Macrophage | A | L | 24 |  | MTT | tetrazolium salt |  | 71.921394 |  | 118 | 10.1007/s11095-009-9908-0 |  | N | N | N | cell metabolic activity | 6.797408e-05
| 2009 | Chitosan | O |  | Hyaluronic acid |  |  | 260 |  |  |  |  | J774 |  | A | Mouse | Blood | Macrophage | A | L | 24 |  | MTT | tetrazolium salt |  | 93.93013 |  | 118 | 10.1007/s11095-009-9908-0 |  | N | N | N | cell metabolic activity | 0.0001804392
| 2009 | Chitosan | O |  | Hyaluronic acid |  |  | 260 |  |  |  |  | J774 |  | A | Mouse | Blood | Macrophage | A | L | 24 |  | MTT | tetrazolium salt |  | 94.104805 |  | 118 | 10.1007/s11095-009-9908-0 |  | N | N | N | cell metabolic activity | 0.0001804392
| 2009 | Chitosan | O |  | Hyaluronic acid |  |  | 260 |  |  |  |  | L929 |  | A | Mouse | Areolar tissue | Fibroblast | A | L | 24 |  | MTT | tetrazolium salt |  | 83.9738 |  | 118 | 10.1007/s11095-009-9908-0 |  | N | N | N | cell metabolic activity | 0.0001804392
| 2009 | Chitosan | O |  | Hyaluronic acid |  |  | 260 |  |  |  |  | L929 |  | A | Mouse | Areolar tissue | Fibroblast | A | L | 24 |  | MTT | tetrazolium salt |  | 81.52838 |  | 118 | 10.1007/s11095-009-9908-0 |  | N | N | N | cell metabolic activity | 0.0001804392
| 2009 | Chitosan | O |  | Hyaluronic acid |  |  | 260 |  |  |  |  | L929 |  | A | Mouse | Areolar tissue | Fibroblast | A | L | 24 |  | MTT | tetrazolium salt |  | 71.39738 |  | 118 | 10.1007/s11095-009-9908-0 |  | N | N | N | cell metabolic activity | 0.0001804392
| 2009 | Chitosan | O |  | Hyaluronic acid |  |  | 260 |  |  |  |  | L929 |  | A | Mouse | Areolar tissue | Fibroblast | A | L | 24 |  | MTT | tetrazolium salt |  | 44.84716 |  | 118 | 10.1007/s11095-009-9908-0 |  | N | N | N | cell metabolic activity | 0.0001804392
| 2009 | Chitosan | O |  | Hyaluronic acid |  |  | 260 |  |  |  |  | L929 |  | A | Mouse | Areolar tissue | Fibroblast | A | L | 24 |  | MTT | tetrazolium salt |  | 96.55022 |  | 118 | 10.1007/s11095-009-9908-0 |  | N | N | N | cell metabolic activity | 0.0001804392
| 2009 | Chitosan | O |  | Hyaluronic acid |  |  | 260 |  |  |  |  | L929 |  | A | Mouse | Areolar tissue | Fibroblast | A | L | 24 |  | MTT | tetrazolium salt |  | 95.50218 |  | 118 | 10.1007/s11095-009-9908-0 |  | N | N | N | cell metabolic activity | 0.0001804392
| 2009 | Chitosan | O |  | Hyaluronic acid |  |  | 260 |  |  |  |  | L929 |  | A | Mouse | Areolar tissue | Fibroblast | A | L | 24 |  | MTT | tetrazolium salt |  | 90.26201 |  | 118 | 10.1007/s11095-009-9908-0 |  | N | N | N | cell metabolic activity | 0.0001804392
| 2009 | Chitosan | O |  | Hyaluronic acid |  |  | 260 |  |  |  |  | J774 |  | A | Mouse | Blood | Macrophage | A | L | 24 |  | MTT | tetrazolium salt |  | 89.56332 |  | 118 | 10.1007/s11095-009-9908-0 |  | N | N | N | cell metabolic activity | 0.0001804392
| 2009 | Chitosan | O |  | Hyaluronic acid |  |  | 260 |  |  |  |  | J774 |  | A | Mouse | Blood | Macrophage | A | L | 24 |  | MTT | tetrazolium salt |  | 85.37118 |  | 118 | 10.1007/s11095-009-9908-0 |  | N | N | N | cell metabolic activity | 0.0001804392
| 2009 | Chitosan | O |  | Hyaluronic acid |  |  | 260 |  |  |  |  | J774 |  | A | Mouse | Blood | Macrophage | A | L | 24 |  | MTT | tetrazolium salt |  | 78.55895 |  | 118 | 10.1007/s11095-009-9908-0 |  | N | N | N | cell metabolic activity | 0.0001804392
|  | Al2O3 |  |  |  |  | 36.3 | [5 empty] | HCMEC |  |  | Human | Blood |  |  |  | 24 | 0.001 | MTT |  |  | 92.5258 |  |  |  | 8.67 | [5 empty] | 39.7 | 267 | 64.7 | -17.345 | -1.51 | -9.81 | 5.67 | Normal | nonToxic
|  | Al2O3 |  |  |  |  | 36.3 | [5 empty] | HCMEC |  |  | Human | Blood |  |  |  | 24 | 0.01 | MTT |  |  | 96.134 |  |  |  | 8.67 | [5 empty] | 39.7 | 267 | 64.7 | -17.345 | -1.51 | -9.81 | 5.67 | Normal | nonToxic
|  | Al2O3 |  |  |  |  | 36.3 | [5 empty] | HCMEC |  |  | Human | Blood |  |  |  | 24 | 0.1 | MTT |  |  | 93.5567 |  |  |  | 8.67 | [5 empty] | 39.7 | 267 | 64.7 | -17.345 | -1.51 | -9.81 | 5.67 | Normal | nonToxic
|  | Al2O3 |  |  |  |  | 36.3 | [5 empty] | HCMEC |  |  | Human | Blood |  |  |  | 24 | 1 | MTT |  |  | 97.6804 |  |  |  | 8.67 | [5 empty] | 39.7 | 267 | 64.7 | -17.345 | -1.51 | -9.81 | 5.67 | Normal | nonToxic
|  | Al2O3 |  |  |  |  | 36.3 | [5 empty] | HCMEC |  |  | Human | Blood |  |  |  | 24 | 5 | MTT |  |  | 94.8454 |  |  |  | 8.67 | [5 empty] | 39.7 | 267 | 64.7 | -17.345 | -1.51 | -9.81 | 5.67 | Normal | nonToxic
|  | Al2O3 |  |  |  |  | 36.3 | [5 empty] | HCMEC |  |  | Human | Blood |  |  |  | 24 | 10 | MTT |  |  | 96.3918 |  |  |  | 8.67 | [5 empty] | 39.7 | 267 | 64.7 | -17.345 | -1.51 | -9.81 | 5.67 | Normal | nonToxic
|  | Al2O3 |  |  |  |  | 36.3 | [5 empty] | HCMEC |  |  | Human | Blood |  |  |  | 24 | 20 | MTT |  |  | 92.268 |  |  |  | 8.67 | [5 empty] | 39.7 | 267 | 64.7 | -17.345 | -1.51 | -9.81 | 5.67 | Normal | nonToxic
|  | Al2O3 |  |  |  |  | 36.3 | [5 empty] | HCMEC |  |  | Human | Blood |  |  |  | 24 | 50 | MTT |  |  | 92.268 |  |  |  | 8.67 | [5 empty] | 39.7 | 267 | 64.7 | -17.345 | -1.51 | -9.81 | 5.67 | Normal | nonToxic
|  | Al2O3 |  |  |  |  | 36.3 | [5 empty] | HCMEC |  |  | Human | Blood |  |  |  | 24 | 100 | MTT |  |  | 82.732 |  |  |  | 8.67 | [5 empty] | 39.7 | 267 | 64.7 | -17.345 | -1.51 | -9.81 | 5.67 | Normal | nonToxic
|  | Al2O3 |  |  |  |  | 36.3 | [5 empty] | HCMEC |  |  | Human | Blood |  |  |  | 12 | 0.001 | MTT |  |  | 95.6897 |  |  |  | 8.67 | [5 empty] | 39.7 | 267 | 64.7 | -17.345 | -1.51 | -9.81 | 5.67 | Normal | nonToxic
|  | Al2O3 |  |  |  |  | 36.3 | [5 empty] | HCMEC |  |  | Human | Blood |  |  |  | 12 | 0.01 | MTT |  |  | 94.4828 |  |  |  | 8.67 | [5 empty] | 39.7 | 267 | 64.7 | -17.345 | -1.51 | -9.81 | 5.67 | Normal | nonToxic
|  | Al2O3 |  |  |  |  | 36.3 | [5 empty] | HCMEC |  |  | Human | Blood |  |  |  | 12 | 0.1 | MTT |  |  | 96.8966 |  |  |  | 8.67 | [5 empty] | 39.7 | 267 | 64.7 | -17.345 | -1.51 | -9.81 | 5.67 | Normal | nonToxic
|  | Al2O3 |  |  |  |  | 36.3 | [5 empty] | HCMEC |  |  | Human | Blood |  |  |  | 12 | 1 | MTT |  |  | 99.4828 |  |  |  | 8.67 | [5 empty] | 39.7 | 267 | 64.7 | -17.345 | -1.51 | -9.81 | 5.67 | Normal | nonToxic
|  | Al2O3 |  |  |  |  | 36.3 | [5 empty] | HCMEC |  |  | Human | Blood |  |  |  | 12 | 5 | MTT |  |  | 94.6552 |  |  |  | 8.67 | [5 empty] | 39.7 | 267 | 64.7 | -17.345 | -1.51 | -9.81 | 5.67 | Normal | nonToxic
|  | Al2O3 |  |  |  |  | 36.3 | [5 empty] | HCMEC |  |  | Human | Blood |  |  |  | 12 | 10 | MTT |  |  | 95.431 |  |  |  | 8.67 | [5 empty] | 39.7 | 267 | 64.7 | -17.345 | -1.51 | -9.81 | 5.67 | Normal | nonToxic
|  | Al2O3 |  |  |  |  | 36.3 | [5 empty] | HCMEC |  |  | Human | Blood |  |  |  | 12 | 20 | MTT |  |  | 94.3966 |  |  |  | 8.67 | [5 empty] | 39.7 | 267 | 64.7 | -17.345 | -1.51 | -9.81 | 5.67 | Normal | nonToxic
|  | Al2O3 |  |  |  |  | 36.3 | [5 empty] | HCMEC |  |  | Human | Blood |  |  |  | 12 | 50 | MTT |  |  | 96.4655 |  |  |  | 8.67 | [5 empty] | 39.7 | 267 | 64.7 | -17.345 | -1.51 | -9.81 | 5.67 | Normal | nonToxic
|  | Al2O3 |  |  |  |  | 36.3 | [5 empty] | HCMEC |  |  | Human | Blood |  |  |  | 12 | 100 | MTT |  |  | 91.0345 |  |  |  | 8.67 | [5 empty] | 39.7 | 267 | 64.7 | -17.345 | -1.51 | -9.81 | 5.67 | Normal | nonToxic
|  | CuO |  |  |  |  | 42.8 | [5 empty] | HCMEC |  |  | Human | Blood |  |  |  | 24 | 0.001 | MTT |  |  | 96.134 |  |  |  | 70.76 | [5 empty] | 46.3 | 239 | 24.1 | -1.609 | -5.17 | -6.51 | 5.87 | Normal | nonToxic
|  | CuO |  |  |  |  | 42.8 | [5 empty] | HCMEC |  |  | Human | Blood |  |  |  | 24 | 0.01 | MTT |  |  | 100 |  |  |  | 70.76 | [5 empty] | 46.3 | 239 | 24.1 | -1.609 | -5.17 | -6.51 | 5.87 | Normal | nonToxic
|  | CuO |  |  |  |  | 42.8 | [5 empty] | HCMEC |  |  | Human | Blood |  |  |  | 24 | 0.1 | MTT |  |  | 95.3608 |  |  |  | 70.76 | [5 empty] | 46.3 | 239 | 24.1 | -1.609 | -5.17 | -6.51 | 5.87 | Normal | nonToxic
|  | CuO |  |  |  |  | 42.8 | [5 empty] | HCMEC |  |  | Human | Blood |  |  |  | 24 | 1 | MTT |  |  | 96.6495 |  |  |  | 70.76 | [5 empty] | 46.3 | 239 | 24.1 | -1.609 | -5.17 | -6.51 | 5.87 | Normal | nonToxic
|  | CuO |  |  |  |  | 42.8 | [5 empty] | HCMEC |  |  | Human | Blood |  |  |  | 24 | 5 | MTT |  |  | 74.7423 |  |  |  | 70.76 | [5 empty] | 46.3 | 239 | 24.1 | -1.609 | -5.17 | -6.51 | 5.87 | Normal | nonToxic
|  | CuO |  |  |  |  | 42.8 | [5 empty] | HCMEC |  |  | Human | Blood |  |  |  | 24 | 10 | MTT |  |  | 43.299 |  |  |  | 70.76 | [5 empty] | 46.3 | 239 | 24.1 | -1.609 | -5.17 | -6.51 | 5.87 | Normal | Toxic
|  | CuO |  |  |  |  | 42.8 | [5 empty] | HCMEC |  |  | Human | Blood |  |  |  | 24 | 20 | MTT |  |  | 15.2062 |  |  |  | 70.76 | [5 empty] | 46.3 | 239 | 24.1 | -1.609 | -5.17 | -6.51 | 5.87 | Normal | Toxic
|  | CuO |  |  |  |  | 42.8 | [5 empty] | HCMEC |  |  | Human | Blood |  |  |  | 24 | 50 | MTT |  |  | 13.6598 |  |  |  | 70.76 | [5 empty] | 46.3 | 239 | 24.1 | -1.609 | -5.17 | -6.51 | 5.87 | Normal | Toxic
|  | CuO |  |  |  |  | 42.8 | [5 empty] | HCMEC |  |  | Human | Blood |  |  |  | 24 | 100 | MTT |  |  | 13.6598 |  |  |  | 70.76 | [5 empty] | 46.3 | 239 | 24.1 | -1.609 | -5.17 | -6.51 | 5.87 | Normal | Toxic
|  | CuO |  |  |  |  | 42.8 | [5 empty] | HCMEC |  |  | Human | Blood |  |  |  | 12 | 0.001 | MTT |  |  | 96.9828 |  |  |  | 70.76 | [5 empty] | 46.3 | 239 | 24.1 | -1.609 | -5.17 | -6.51 | 5.87 | Normal | nonToxic
|  | CuO |  |  |  |  | 42.8 | [5 empty] | HCMEC |  |  | Human | Blood |  |  |  | 12 | 0.01 | MTT |  |  | 94.6552 |  |  |  | 70.76 | [5 empty] | 46.3 | 239 | 24.1 | -1.609 | -5.17 | -6.51 | 5.87 | Normal | nonToxic
|  | CuO |  |  |  |  | 42.8 | [5 empty] | HCMEC |  |  | Human | Blood |  |  |  | 12 | 0.1 | MTT |  |  | 95.431 |  |  |  | 70.76 | [5 empty] | 46.3 | 239 | 24.1 | -1.609 | -5.17 | -6.51 | 5.87 | Normal | nonToxic
|  | CuO |  |  |  |  | 42.8 | [5 empty] | HCMEC |  |  | Human | Blood |  |  |  | 12 | 1 | MTT |  |  | 98.2759 |  |  |  | 70.76 | [5 empty] | 46.3 | 239 | 24.1 | -1.609 | -5.17 | -6.51 | 5.87 | Normal | nonToxic
|  | CuO |  |  |  |  | 42.8 | [5 empty] | HCMEC |  |  | Human | Blood |  |  |  | 12 | 5 | MTT |  |  | 82.2414 |  |  |  | 70.76 | [5 empty] | 46.3 | 239 | 24.1 | -1.609 | -5.17 | -6.51 | 5.87 | Normal | nonToxic
|  | CuO |  |  |  |  | 42.8 | [5 empty] | HCMEC |  |  | Human | Blood |  |  |  | 12 | 10 | MTT |  |  | 62.3276 |  |  |  | 70.76 | [5 empty] | 46.3 | 239 | 24.1 | -1.609 | -5.17 | -6.51 | 5.87 | Normal | nonToxic
|  | CuO |  |  |  |  | 42.8 | [5 empty] | HCMEC |  |  | Human | Blood |  |  |  | 12 | 20 | MTT |  |  | 44.4828 |  |  |  | 70.76 | [5 empty] | 46.3 | 239 | 24.1 | -1.609 | -5.17 | -6.51 | 5.87 | Normal | Toxic
|  | CuO |  |  |  |  | 42.8 | [5 empty] | HCMEC |  |  | Human | Blood |  |  |  | 12 | 50 | MTT |  |  | 15.7759 |  |  |  | 70.76 | [5 empty] | 46.3 | 239 | 24.1 | -1.609 | -5.17 | -6.51 | 5.87 | Normal | Toxic
|  | CuO |  |  |  |  | 42.8 | [5 empty] | HCMEC |  |  | Human | Blood |  |  |  | 12 | 100 | MTT |  |  | 13.9655 |  |  |  | 70.76 | [5 empty] | 46.3 | 239 | 24.1 | -1.609 | -5.17 | -6.51 | 5.87 | Normal | Toxic
|  | Fe2O3 |  |  |  |  | -8.2 | [5 empty] | HCMEC |  |  | Human | Blood |  |  |  | 24 | 0.001 | MTT |  |  | 96.8912 |  |  |  | 23.56 | [5 empty] | 42.5 | 957 | 82.8 | -8.512 | -4.99 | -6.99 | 5.98 | Normal | nonToxic
|  | Fe2O3 |  |  |  |  | -8.2 | [5 empty] | HCMEC |  |  | Human | Blood |  |  |  | 24 | 0.01 | MTT |  |  | 98.1865 |  |  |  | 23.56 | [5 empty] | 42.5 | 957 | 82.8 | -8.512 | -4.99 | -6.99 | 5.98 | Normal | nonToxic
|  | Fe2O3 |  |  |  |  | -8.2 | [5 empty] | HCMEC |  |  | Human | Blood |  |  |  | 24 | 0.1 | MTT |  |  | 100.2591 |  |  |  | 23.56 | [5 empty] | 42.5 | 957 | 82.8 | -8.512 | -4.99 | -6.99 | 5.98 | Normal | nonToxic
|  | Fe2O3 |  |  |  |  | -8.2 | [5 empty] | HCMEC |  |  | Human | Blood |  |  |  | 24 | 1 | MTT |  |  | 95.8549 |  |  |  | 23.56 | [5 empty] | 42.5 | 957 | 82.8 | -8.512 | -4.99 | -6.99 | 5.98 | Normal | nonToxic
|  | Fe2O3 |  |  |  |  | -8.2 | [5 empty] | HCMEC |  |  | Human | Blood |  |  |  | 24 | 5 | MTT |  |  | 90.9326 |  |  |  | 23.56 | [5 empty] | 42.5 | 957 | 82.8 | -8.512 | -4.99 | -6.99 | 5.98 | Normal | nonToxic
|  | Fe2O3 |  |  |  |  | -8.2 | [5 empty] | HCMEC |  |  | Human | Blood |  |  |  | 24 | 10 | MTT |  |  | 90.9326 |  |  |  | 23.56 | [5 empty] | 42.5 | 957 | 82.8 | -8.512 | -4.99 | -6.99 | 5.98 | Normal | nonToxic
|  | Fe2O3 |  |  |  |  | -8.2 | [5 empty] | HCMEC |  |  | Human | Blood |  |  |  | 24 | 20 | MTT |  |  | 94.3005 |  |  |  | 23.56 | [5 empty] | 42.5 | 957 | 82.8 | -8.512 | -4.99 | -6.99 | 5.98 | Normal | nonToxic
|  | Fe2O3 |  |  |  |  | -8.2 | [5 empty] | HCMEC |  |  | Human | Blood |  |  |  | 24 | 50 | MTT |  |  | 94.5596 |  |  |  | 23.56 | [5 empty] | 42.5 | 957 | 82.8 | -8.512 | -4.99 | -6.99 | 5.98 | Normal | nonToxic
|  | Fe2O3 |  |  |  |  | -8.2 | [5 empty] | HCMEC |  |  | Human | Blood |  |  |  | 24 | 100 | MTT |  |  | 91.9689 |  |  |  | 23.56 | [5 empty] | 42.5 | 957 | 82.8 | -8.512 | -4.99 | -6.99 | 5.98 | Normal | nonToxic
|  | Fe2O3 |  |  |  |  | -8.2 | [5 empty] | HCMEC |  |  | Human | Blood |  |  |  | 12 | 0.001 | MTT |  |  | 96.6234 |  |  |  | 23.56 | [5 empty] | 42.5 | 957 | 82.8 | -8.512 | -4.99 | -6.99 | 5.98 | Normal | nonToxic
|  | Fe2O3 |  |  |  |  | -8.2 | [5 empty] | HCMEC |  |  | Human | Blood |  |  |  | 12 | 0.01 | MTT |  |  | 96.3636 |  |  |  | 23.56 | [5 empty] | 42.5 | 957 | 82.8 | -8.512 | -4.99 | -6.99 | 5.98 | Normal | nonToxic
|  | Fe2O3 |  |  |  |  | -8.2 | [5 empty] | HCMEC |  |  | Human | Blood |  |  |  | 12 | 0.1 | MTT |  |  | 98.7013 |  |  |  | 23.56 | [5 empty] | 42.5 | 957 | 82.8 | -8.512 | -4.99 | -6.99 | 5.98 | Normal | nonToxic
|  | Fe2O3 |  |  |  |  | -8.2 | [5 empty] | HCMEC |  |  | Human | Blood |  |  |  | 12 | 1 | MTT |  |  | 98.7013 |  |  |  | 23.56 | [5 empty] | 42.5 | 957 | 82.8 | -8.512 | -4.99 | -6.99 | 5.98 | Normal | nonToxic
|  | Fe2O3 |  |  |  |  | -8.2 | [5 empty] | HCMEC |  |  | Human | Blood |  |  |  | 12 | 5 | MTT |  |  | 100.7792 |  |  |  | 23.56 | [5 empty] | 42.5 | 957 | 82.8 | -8.512 | -4.99 | -6.99 | 5.98 | Normal | nonToxic
|  | Fe2O3 |  |  |  |  | -8.2 | [5 empty] | HCMEC |  |  | Human | Blood |  |  |  | 12 | 10 | MTT |  |  | 100.4329 |  |  |  | 23.56 | [5 empty] | 42.5 | 957 | 82.8 | -8.512 | -4.99 | -6.99 | 5.98 | Normal | nonToxic
|  | Fe2O3 |  |  |  |  | -8.2 | [5 empty] | HCMEC |  |  | Human | Blood |  |  |  | 12 | 20 | MTT |  |  | 98.7013 |  |  |  | 23.56 | [5 empty] | 42.5 | 957 | 82.8 | -8.512 | -4.99 | -6.99 | 5.98 | Normal | nonToxic
|  | Fe2O3 |  |  |  |  | -8.2 | [5 empty] | HCMEC |  |  | Human | Blood |  |  |  | 12 | 50 | MTT |  |  | 99.7403 |  |  |  | 23.56 | [5 empty] | 42.5 | 957 | 82.8 | -8.512 | -4.99 | -6.99 | 5.98 | Normal | nonToxic
|  | Fe2O3 |  |  |  |  | -8.2 | [5 empty] | HCMEC |  |  | Human | Blood |  |  |  | 12 | 100 | MTT |  |  | 98.0087 |  |  |  | 23.56 | [5 empty] | 42.5 | 957 | 82.8 | -8.512 | -4.99 | -6.99 | 5.98 | Normal | nonToxic
|  | Fe3O4 |  |  |  |  | -35 | [5 empty] | A549 |  |  | Human | Lung |  |  |  | 72 | 0 | Alamar_blue |  |  | 100 |  |  |  | 49.26 | [5 empty] | 10 | 80 | 110 | -11.59 | -5 | -6.85 | 5.78 | Cancer | nonToxic
|  | Fe3O4 |  |  |  |  | -35 | [5 empty] | A549 |  |  | Human | Lung |  |  |  | 72 | 1 | Alamar_blue |  |  | 95 |  |  |  | 49.26 | [5 empty] | 10 | 80 | 110 | -11.59 | -5 | -6.85 | 5.78 | Cancer | nonToxic
|  | Fe3O4 |  |  |  |  | -35 | [5 empty] | A549 |  |  | Human | Lung |  |  |  | 72 | 10 | Alamar_blue |  |  | 91 |  |  |  | 49.26 | [5 empty] | 10 | 80 | 110 | -11.59 | -5 | -6.85 | 5.78 | Cancer | nonToxic
|  | Fe3O4 |  |  |  |  | -35 | [5 empty] | A549 |  |  | Human | Lung |  |  |  | 72 | 100 | Alamar_blue |  |  | 88 |  |  |  | 49.26 | [5 empty] | 10 | 80 | 110 | -11.59 | -5 | -6.85 | 5.78 | Cancer | nonToxic
|  | Fe3O4 |  |  |  |  | -35 | [5 empty] | A549 |  |  | Human | Lung |  |  |  | 24 | 0 | Alamar_blue |  |  | 100 |  |  |  | 49.26 | [5 empty] | 10 | 80 | 110 | -11.59 | -5 | -6.85 | 5.78 | Cancer | nonToxic
|  | Fe3O4 |  |  |  |  | -35 | [5 empty] | A549 |  |  | Human | Lung |  |  |  | 24 | 1 | Alamar_blue |  |  | 96.376 |  |  |  | 49.26 | [5 empty] | 10 | 80 | 110 | -11.59 | -5 | -6.85 | 5.78 | Cancer | nonToxic
|  | Fe3O4 |  |  |  |  | -35 | [5 empty] | A549 |  |  | Human | Lung |  |  |  | 24 | 10 | Alamar_blue |  |  | 95.302 |  |  |  | 49.26 | [5 empty] | 10 | 80 | 110 | -11.59 | -5 | -6.85 | 5.78 | Cancer | nonToxic
|  | Fe3O4 |  |  |  |  | -35 | [5 empty] | A549 |  |  | Human | Lung |  |  |  | 24 | 100 | Alamar_blue |  |  | 93.691 |  |  |  | 49.26 | [5 empty] | 10 | 80 | 110 | -11.59 | -5 | -6.85 | 5.78 | Cancer | nonToxic
|  | Fe3O4 |  |  |  |  | 1.7 | [5 empty] | HCMEC |  |  | Human | Blood |  |  |  | 24 | 0.001 | MTT |  |  | 99.4819 |  |  |  | 49.26 | [5 empty] | 46.8 | 1025 | 147.4 | -11.59 | -5 | -6.85 | 5.78 | Normal | nonToxic
|  | Fe3O4 |  |  |  |  | 1.7 | [5 empty] | HCMEC |  |  | Human | Blood |  |  |  | 24 | 0.01 | MTT |  |  | 101.5544 |  |  |  | 49.26 | [5 empty] | 46.8 | 1025 | 147.4 | -11.59 | -5 | -6.85 | 5.78 | Normal | nonToxic
|  | Fe3O4 |  |  |  |  | 1.7 | [5 empty] | HCMEC |  |  | Human | Blood |  |  |  | 24 | 0.1 | MTT |  |  | 93.5233 |  |  |  | 49.26 | [5 empty] | 46.8 | 1025 | 147.4 | -11.59 | -5 | -6.85 | 5.78 | Normal | nonToxic
|  | Fe3O4 |  |  |  |  | 1.7 | [5 empty] | HCMEC |  |  | Human | Blood |  |  |  | 24 | 1 | MTT |  |  | 96.6321 |  |  |  | 49.26 | [5 empty] | 46.8 | 1025 | 147.4 | -11.59 | -5 | -6.85 | 5.78 | Normal | nonToxic
|  | Fe3O4 |  |  |  |  | 1.7 | [5 empty] | HCMEC |  |  | Human | Blood |  |  |  | 24 | 5 | MTT |  |  | 91.9689 |  |  |  | 49.26 | [5 empty] | 46.8 | 1025 | 147.4 | -11.59 | -5 | -6.85 | 5.78 | Normal | nonToxic
|  | Fe3O4 |  |  |  |  | 1.7 | [5 empty] | HCMEC |  |  | Human | Blood |  |  |  | 24 | 10 | MTT |  |  | 93.5233 |  |  |  | 49.26 | [5 empty] | 46.8 | 1025 | 147.4 | -11.59 | -5 | -6.85 | 5.78 | Normal | nonToxic
|  | Fe3O4 |  |  |  |  | 1.7 | [5 empty] | HCMEC |  |  | Human | Blood |  |  |  | 24 | 20 | MTT |  |  | 90.1554 |  |  |  | 49.26 | [5 empty] | 46.8 | 1025 | 147.4 | -11.59 | -5 | -6.85 | 5.78 | Normal | nonToxic
|  | Fe3O4 |  |  |  |  | 1.7 | [5 empty] | HCMEC |  |  | Human | Blood |  |  |  | 24 | 50 | MTT |  |  | 89.8964 |  |  |  | 49.26 | [5 empty] | 46.8 | 1025 | 147.4 | -11.59 | -5 | -6.85 | 5.78 | Normal | nonToxic
|  | Fe3O4 |  |  |  |  | 1.7 | [5 empty] | HCMEC |  |  | Human | Blood |  |  |  | 24 | 100 | MTT |  |  | 93.7824 |  |  |  | 49.26 | [5 empty] | 46.8 | 1025 | 147.4 | -11.59 | -5 | -6.85 | 5.78 | Normal | nonToxic
|  | Fe3O4 |  |  |  |  | 1.7 | [5 empty] | HCMEC |  |  | Human | Blood |  |  |  | 12 | 0.001 | MTT |  |  | 99.3939 |  |  |  | 49.26 | [5 empty] | 46.8 | 1025 | 147.4 | -11.59 | -5 | -6.85 | 5.78 | Normal | nonToxic
|  | Fe3O4 |  |  |  |  | 1.7 | [5 empty] | HCMEC |  |  | Human | Blood |  |  |  | 12 | 0.01 | MTT |  |  | 96.2771 |  |  |  | 49.26 | [5 empty] | 46.8 | 1025 | 147.4 | -11.59 | -5 | -6.85 | 5.78 | Normal | nonToxic
|  | Fe3O4 |  |  |  |  | 1.7 | [5 empty] | HCMEC |  |  | Human | Blood |  |  |  | 12 | 0.1 | MTT |  |  | 99.2208 |  |  |  | 49.26 | [5 empty] | 46.8 | 1025 | 147.4 | -11.59 | -5 | -6.85 | 5.78 | Normal | nonToxic
|  | Fe3O4 |  |  |  |  | 1.7 | [5 empty] | HCMEC |  |  | Human | Blood |  |  |  | 12 | 1 | MTT |  |  | 101.2987 |  |  |  | 49.26 | [5 empty] | 46.8 | 1025 | 147.4 | -11.59 | -5 | -6.85 | 5.78 | Normal | nonToxic
|  | Fe3O4 |  |  |  |  | 1.7 | [5 empty] | HCMEC |  |  | Human | Blood |  |  |  | 12 | 5 | MTT |  |  | 97.8355 |  |  |  | 49.26 | [5 empty] | 46.8 | 1025 | 147.4 | -11.59 | -5 | -6.85 | 5.78 | Normal | nonToxic
|  | Fe3O4 |  |  |  |  | 1.7 | [5 empty] | HCMEC |  |  | Human | Blood |  |  |  | 12 | 10 | MTT |  |  | 100.7792 |  |  |  | 49.26 | [5 empty] | 46.8 | 1025 | 147.4 | -11.59 | -5 | -6.85 | 5.78 | Normal | nonToxic
|  | Fe3O4 |  |  |  |  | 1.7 | [5 empty] | HCMEC |  |  | Human | Blood |  |  |  | 12 | 20 | MTT |  |  | 97.4892 |  |  |  | 49.26 | [5 empty] | 46.8 | 1025 | 147.4 | -11.59 | -5 | -6.85 | 5.78 | Normal | nonToxic
|  | Fe3O4 |  |  |  |  | 1.7 | [5 empty] | HCMEC |  |  | Human | Blood |  |  |  | 12 | 50 | MTT |  |  | 99.5671 |  |  |  | 49.26 | [5 empty] | 46.8 | 1025 | 147.4 | -11.59 | -5 | -6.85 | 5.78 | Normal | nonToxic
|  | Fe3O4 |  |  |  |  | 1.7 | [5 empty] | HCMEC |  |  | Human | Blood |  |  |  | 12 | 100 | MTT |  |  | 97.8355 |  |  |  | 49.26 | [5 empty] | 46.8 | 1025 | 147.4 | -11.59 | -5 | -6.85 | 5.78 | Normal | nonToxic
|  | SiO2 |  |  |  |  | -47.6 | [5 empty] | MeT_5A |  |  | Human | Mesothelium |  |  |  | 24 | 0.01 | MTT |  |  | 91.5663 | [9 empty] | 33.5 | 120 | 576.23 | -9.41 | -2.02 | -11.12 | 6.19 | Normal | nonToxic
|  | SiO2 |  |  |  |  | -47.6 | [5 empty] | MeT_5A |  |  | Human | Mesothelium |  |  |  | 24 | 0.1 | MTT |  |  | 115.6627 | [9 empty] | 33.5 | 120 | 576.23 | -9.41 | -2.02 | -11.12 | 6.19 | Normal | nonToxic
|  | SiO2 |  |  |  |  | -47.6 | [5 empty] | MeT_5A |  |  | Human | Mesothelium |  |  |  | 24 | 1 | MTT |  |  | 101.4056 | [9 empty] | 33.5 | 120 | 576.23 | -9.41 | -2.02 | -11.12 | 6.19 | Normal | nonToxic
|  | SiO2 |  |  |  |  | -47.6 | [5 empty] | MeT_5A |  |  | Human | Mesothelium |  |  |  | 24 | 10 | MTT |  |  | 85.9438 | [9 empty] | 33.5 | 120 | 576.23 | -9.41 | -2.02 | -11.12 | 6.19 | Normal | nonToxic
|  | SiO2 |  |  |  |  | -47.6 | [5 empty] | MeT_5A |  |  | Human | Mesothelium |  |  |  | 24 | 25 | MTT |  |  | 94.9799 | [9 empty] | 33.5 | 120 | 576.23 | -9.41 | -2.02 | -11.12 | 6.19 | Normal | nonToxic
|  | SiO2 |  |  |  |  | -47.6 | [5 empty] | MeT_5A |  |  | Human | Mesothelium |  |  |  | 24 | 50 | MTT |  |  | 61.245 | [9 empty] | 33.5 | 120 | 576.23 | -9.41 | -2.02 | -11.12 | 6.19 | Normal | nonToxic
|  | SiO2 |  |  |  |  | -47.6 | [5 empty] | MeT_5A |  |  | Human | Mesothelium |  |  |  | 24 | 75 | MTT |  |  | 53.6145 | [9 empty] | 33.5 | 120 | 576.23 | -9.41 | -2.02 | -11.12 | 6.19 | Normal | nonToxic
|  | SiO2 |  |  |  |  | -47.6 | [5 empty] | MeT_5A |  |  | Human | Mesothelium |  |  |  | 24 | 100 | MTT |  |  | 67.8715 | [9 empty] | 33.5 | 120 | 576.23 | -9.41 | -2.02 | -11.12 | 6.19 | Normal | nonToxic
|  | SiO2 |  |  |  |  | -47.6 | [5 empty] | A549 |  |  | Human | Lung |  |  |  | 24 | 0.01 | MTT |  |  | 107.4297 | [9 empty] | 33.5 | 120 | 576.23 | -9.41 | -2.02 | -11.12 | 6.19 | Cancer | nonToxic
|  | SiO2 |  |  |  |  | -47.6 | [5 empty] | A549 |  |  | Human | Lung |  |  |  | 24 | 0.1 | MTT |  |  | 107.6305 | [9 empty] | 33.5 | 120 | 576.23 | -9.41 | -2.02 | -11.12 | 6.19 | Cancer | nonToxic
|  | SiO2 |  |  |  |  | -47.6 | [5 empty] | A549 |  |  | Human | Lung |  |  |  | 24 | 1 | MTT |  |  | 113.253 | [9 empty] | 33.5 | 120 | 576.23 | -9.41 | -2.02 | -11.12 | 6.19 | Cancer | nonToxic
|  | SiO2 |  |  |  |  | -47.6 | [5 empty] | A549 |  |  | Human | Lung |  |  |  | 24 | 10 | MTT |  |  | 109.4377 | [9 empty] | 33.5 | 120 | 576.23 | -9.41 | -2.02 | -11.12 | 6.19 | Cancer | nonToxic
|  | SiO2 |  |  |  |  | -47.6 | [5 empty] | A549 |  |  | Human | Lung |  |  |  | 24 | 25 | MTT |  |  | 105.2209 | [9 empty] | 33.5 | 120 | 576.23 | -9.41 | -2.02 | -11.12 | 6.19 | Cancer | nonToxic
|  | SiO2 |  |  |  |  | -47.6 | [5 empty] | A549 |  |  | Human | Lung |  |  |  | 24 | 50 | MTT |  |  | 96.3855 | [9 empty] | 33.5 | 120 | 576.23 | -9.41 | -2.02 | -11.12 | 6.19 | Cancer | nonToxic
|  | SiO2 |  |  |  |  | -47.6 | [5 empty] | A549 |  |  | Human | Lung |  |  |  | 24 | 75 | MTT |  |  | 91.3655 | [9 empty] | 33.5 | 120 | 576.23 | -9.41 | -2.02 | -11.12 | 6.19 | Cancer | nonToxic
|  | SiO2 |  |  |  |  | -47.6 | [5 empty] | A549 |  |  | Human | Lung |  |  |  | 24 | 100 | MTT |  |  | 91.9679 | [9 empty] | 33.5 | 120 | 576.23 | -9.41 | -2.02 | -11.12 | 6.19 | Cancer | nonToxic
|  | SiO2 |  |  |  |  | -38.7 | [5 empty] | BEAS_2B |  |  | Human | Lung |  |  |  | 20 | 0 | LDH |  |  | 94.2 | [9 empty] | 369 | 546 | 9 | -9.41 | -2.02 | -11.12 | 6.19 | Normal | nonToxic
|  | SiO2 |  |  |  |  | -38.7 | [5 empty] | BEAS_2B |  |  | Human | Lung |  |  |  | 20 | 1440 | LDH |  |  | 90.6 | [9 empty] | 369 | 546 | 9 | -9.41 | -2.02 | -11.12 | 6.19 | Normal | nonToxic
|  | SiO2 |  |  |  |  | -38.7 | [5 empty] | BEAS_2B |  |  | Human | Lung |  |  |  | 20 | 0 | LDH |  |  | 94.1 | [9 empty] | 369 | 546 | 9 | -9.41 | -2.02 | -11.12 | 6.19 | Normal | nonToxic
|  | SiO2 |  |  |  |  | -38.7 | [5 empty] | BEAS_2B |  |  | Human | Lung |  |  |  | 20 | 1440 | LDH |  |  | 85.6 | [9 empty] | 369 | 546 | 9 | -9.41 | -2.02 | -11.12 | 6.19 | Normal | nonToxic
|  | SiO2 |  |  |  |  | -29.5 | [5 empty] | BEAS_2B |  |  | Human | Lung |  |  |  | 20 | 0 | LDH |  |  | 94.2 | [9 empty] | 27.5 | 75.1 | 65 | -9.41 | -2.02 | -11.12 | 6.19 | Normal | nonToxic
|  | SiO2 |  |  |  |  | -29.5 | [5 empty] | BEAS_2B |  |  | Human | Lung |  |  |  | 20 | 200 | LDH |  |  | 91.9 | [9 empty] | 27.5 | 75.1 | 65 | -9.41 | -2.02 | -11.12 | 6.19 | Normal | nonToxic
|  | SiO2 |  |  |  |  | -29.5 | [5 empty] | BEAS_2B |  |  | Human | Lung |  |  |  | 20 | 0 | LDH |  |  | 94.1 | [9 empty] | 27.5 | 75.1 | 65 | -9.41 | -2.02 | -11.12 | 6.19 | Normal | nonToxic
|  | SiO2 |  |  |  |  | -29.5 | [5 empty] | BEAS_2B |  |  | Human | Lung |  |  |  | 20 | 200 | LDH |  |  | 91.6 | [9 empty] | 27.5 | 75.1 | 65 | -9.41 | -2.02 | -11.12 | 6.19 | Normal | nonToxic
|  | SiO2 |  |  |  |  | -13.2 | [5 empty] | A549 |  |  | Human | Lung |  |  |  | 24 | 0 | Alamar_blue |  |  | 101.28 | [9 empty] | 50 | 79 | 108.3 | -9.41 | -2.02 | -11.12 | 6.19 | Cancer | nonToxic
|  | SiO2 |  |  |  |  | -13.2 | [5 empty] | A549 |  |  | Human | Lung |  |  |  | 24 | 0.001 | Alamar_blue |  |  | 102.24 | [9 empty] | 50 | 79 | 108.3 | -9.41 | -2.02 | -11.12 | 6.19 | Cancer | nonToxic
|  | SiO2 |  |  |  |  | -13.2 | [5 empty] | A549 |  |  | Human | Lung |  |  |  | 24 | 0.01 | Alamar_blue |  |  | 101.28 | [9 empty] | 50 | 79 | 108.3 | -9.41 | -2.02 | -11.12 | 6.19 | Cancer | nonToxic
|  | SiO2 |  |  |  |  | -13.2 | [5 empty] | A549 |  |  | Human | Lung |  |  |  | 24 | 0.1 | Alamar_blue |  |  | 96.48 | [9 empty] | 50 | 79 | 108.3 | -9.41 | -2.02 | -11.12 | 6.19 | Cancer | nonToxic
|  | SiO2 |  |  |  |  | -13.2 | [5 empty] | A549 |  |  | Human | Lung |  |  |  | 24 | 1 | Alamar_blue |  |  | 98.4 | [9 empty] | 50 | 79 | 108.3 | -9.41 | -2.02 | -11.12 | 6.19 | Cancer | nonToxic
|  | SiO2 |  |  |  |  | -13.2 | [5 empty] | A549 |  |  | Human | Lung |  |  |  | 24 | 10 | Alamar_blue |  |  | 97.92 | [9 empty] | 50 | 79 | 108.3 | -9.41 | -2.02 | -11.12 | 6.19 | Cancer | nonToxic
|  | SiO2 |  |  |  |  | -13.2 | [5 empty] | A549 |  |  | Human | Lung |  |  |  | 24 | 100 | Alamar_blue |  |  | 99.36 | [9 empty] | 50 | 79 | 108.3 | -9.41 | -2.02 | -11.12 | 6.19 | Cancer | nonToxic
|  | TiO2 |  |  |  |  | -10.7 | [5 empty] | SH_SY5Y |  |  | Human | Bone |  |  |  | 24 | 0 | NRU |  |  | 100 |  |  |  | -8.7 | [5 empty] | 25 | 504.5 | 210 | -9.779 | -4.16 | -7.49 | 5.77 | Cancer | nonToxic
|  | TiO2 |  |  |  |  | -10.7 | [5 empty] | SH_SY5Y |  |  | Human | Bone |  |  |  | 24 | 20 | NRU |  |  | 90 |  |  |  | -8.7 | [5 empty] | 25 | 504.5 | 210 | -9.779 | -4.16 | -7.49 | 5.77 | Cancer | nonToxic
|  | TiO2 |  |  |  |  | -10.7 | [5 empty] | SH_SY5Y |  |  | Human | Bone |  |  |  | 24 | 40 | NRU |  |  | 122.2222 |  |  |  | -8.7 | [5 empty] | 25 | 504.5 | 210 | -9.779 | -4.16 | -7.49 | 5.77 | Cancer | nonToxic
|  | TiO2 |  |  |  |  | -10.7 | [5 empty] | SH_SY5Y |  |  | Human | Bone |  |  |  | 24 | 60 | NRU |  |  | 111.1111 |  |  |  | -8.7 | [5 empty] | 25 | 504.5 | 210 | -9.779 | -4.16 | -7.49 | 5.77 | Cancer | nonToxic
|  | TiO2 |  |  |  |  | -10.7 | [5 empty] | SH_SY5Y |  |  | Human | Bone |  |  |  | 24 | 80 | NRU |  |  | 127.7778 |  |  |  | -8.7 | [5 empty] | 25 | 504.5 | 210 | -9.779 | -4.16 | -7.49 | 5.77 | Cancer | nonToxic
|  | TiO2 |  |  |  |  | -10.7 | [5 empty] | SH_SY5Y |  |  | Human | Bone |  |  |  | 24 | 100 | NRU |  |  | 142.2222 |  |  |  | -8.7 | [5 empty] | 25 | 504.5 | 210 | -9.779 | -4.16 | -7.49 | 5.77 | Cancer | nonToxic
|  | TiO2 |  |  |  |  | -10.7 | [5 empty] | SH_SY5Y |  |  | Human | Bone |  |  |  | 24 | 120 | NRU |  |  | 115.5556 |  |  |  | -8.7 | [5 empty] | 25 | 504.5 | 210 | -9.779 | -4.16 | -7.49 | 5.77 | Cancer | nonToxic
|  | TiO2 |  |  |  |  | -10.7 | [5 empty] | SH_SY5Y |  |  | Human | Bone |  |  |  | 24 | 150 | NRU |  |  | 151.1111 |  |  |  | -8.7 | [5 empty] | 25 | 504.5 | 210 | -9.779 | -4.16 | -7.49 | 5.77 | Cancer | nonToxic
|  | TiO2 |  |  |  |  | -10.7 | [5 empty] | SH_SY5Y |  |  | Human | Bone |  |  |  | 6 | 0 | NRU |  |  | 100 |  |  |  | -8.7 | [5 empty] | 25 | 504.5 | 210 | -9.779 | -4.16 | -7.49 | 5.77 | Cancer | nonToxic
|  | TiO2 |  |  |  |  | -10.7 | [5 empty] | SH_SY5Y |  |  | Human | Bone |  |  |  | 6 | 20 | NRU |  |  | 116.6667 |  |  |  | -8.7 | [5 empty] | 25 | 504.5 | 210 | -9.779 | -4.16 | -7.49 | 5.77 | Cancer | nonToxic
|  | TiO2 |  |  |  |  | -10.7 | [5 empty] | SH_SY5Y |  |  | Human | Bone |  |  |  | 6 | 40 | NRU |  |  | 110 |  |  |  | -8.7 | [5 empty] | 25 | 504.5 | 210 | -9.779 | -4.16 | -7.49 | 5.77 | Cancer | nonToxic
|  | TiO2 |  |  |  |  | -10.7 | [5 empty] | SH_SY5Y |  |  | Human | Bone |  |  |  | 6 | 60 | NRU |  |  | 104.4444 |  |  |  | -8.7 | [5 empty] | 25 | 504.5 | 210 | -9.779 | -4.16 | -7.49 | 5.77 | Cancer | nonToxic
|  | TiO2 |  |  |  |  | -10.7 | [5 empty] | SH_SY5Y |  |  | Human | Bone |  |  |  | 6 | 80 | NRU |  |  | 111.1111 |  |  |  | -8.7 | [5 empty] | 25 | 504.5 | 210 | -9.779 | -4.16 | -7.49 | 5.77 | Cancer | nonToxic
|  | TiO2 |  |  |  |  | -10.7 | [5 empty] | SH_SY5Y |  |  | Human | Bone |  |  |  | 6 | 100 | NRU |  |  | 122.2222 |  |  |  | -8.7 | [5 empty] | 25 | 504.5 | 210 | -9.779 | -4.16 | -7.49 | 5.77 | Cancer | nonToxic
|  | TiO2 |  |  |  |  | -10.7 | [5 empty] | SH_SY5Y |  |  | Human | Bone |  |  |  | 6 | 120 | NRU |  |  | 121.1111 |  |  |  | -8.7 | [5 empty] | 25 | 504.5 | 210 | -9.779 | -4.16 | -7.49 | 5.77 | Cancer | nonToxic
|  | TiO2 |  |  |  |  | -10.7 | [5 empty] | SH_SY5Y |  |  | Human | Bone |  |  |  | 6 | 150 | NRU |  |  | 121.1111 |  |  |  | -8.7 | [5 empty] | 25 | 504.5 | 210 | -9.779 | -4.16 | -7.49 | 5.77 | Cancer | nonToxic
|  | TiO2 |  |  |  |  | -10.7 | [5 empty] | SH_SY5Y |  |  | Human | Bone |  |  |  | 3 | 0 | NRU |  |  | 100 |  |  |  | -8.7 | [5 empty] | 25 | 504.5 | 210 | -9.779 | -4.16 | -7.49 | 5.77 | Cancer | nonToxic
|  | TiO2 |  |  |  |  | -10.7 | [5 empty] | SH_SY5Y |  |  | Human | Bone |  |  |  | 3 | 20 | NRU |  |  | 110 |  |  |  | -8.7 | [5 empty] | 25 | 504.5 | 210 | -9.779 | -4.16 | -7.49 | 5.77 | Cancer | nonToxic
|  | TiO2 |  |  |  |  | -10.7 | [5 empty] | SH_SY5Y |  |  | Human | Bone |  |  |  | 3 | 40 | NRU |  |  | 120 |  |  |  | -8.7 | [5 empty] | 25 | 504.5 | 210 | -9.779 | -4.16 | -7.49 | 5.77 | Cancer | nonToxic
|  | TiO2 |  |  |  |  | -10.7 | [5 empty] | SH_SY5Y |  |  | Human | Bone |  |  |  | 3 | 60 | NRU |  |  | 115.5556 |  |  |  | -8.7 | [5 empty] | 25 | 504.5 | 210 | -9.779 | -4.16 | -7.49 | 5.77 | Cancer | nonToxic
|  | TiO2 |  |  |  |  | -10.7 | [5 empty] | SH_SY5Y |  |  | Human | Bone |  |  |  | 3 | 80 | NRU |  |  | 114.4444 |  |  |  | -8.7 | [5 empty] | 25 | 504.5 | 210 | -9.779 | -4.16 | -7.49 | 5.77 | Cancer | nonToxic
|  | TiO2 |  |  |  |  | -10.7 | [5 empty] | SH_SY5Y |  |  | Human | Bone |  |  |  | 3 | 100 | NRU |  |  | 122.2222 |  |  |  | -8.7 | [5 empty] | 25 | 504.5 | 210 | -9.779 | -4.16 | -7.49 | 5.77 | Cancer | nonToxic
|  | TiO2 |  |  |  |  | -10.7 | [5 empty] | SH_SY5Y |  |  | Human | Bone |  |  |  | 3 | 120 | NRU |  |  | 121.1111 |  |  |  | -8.7 | [5 empty] | 25 | 504.5 | 210 | -9.779 | -4.16 | -7.49 | 5.77 | Cancer | nonToxic
|  | TiO2 |  |  |  |  | -10.7 | [5 empty] | SH_SY5Y |  |  | Human | Bone |  |  |  | 3 | 150 | NRU |  |  | 116.6667 |  |  |  | -8.7 | [5 empty] | 25 | 504.5 | 210 | -9.779 | -4.16 | -7.49 | 5.77 | Cancer | nonToxic
|  | TiO2 |  |  |  |  | -10.7 | [5 empty] | SH_SY5Y |  |  | Human | Bone |  |  |  | 24 | 0 | MTT |  |  | 100 |  |  |  | -8.7 | [5 empty] | 25 | 504.5 | 210 | -9.779 | -4.16 | -7.49 | 5.77 | Cancer | nonToxic
|  | TiO2 |  |  |  |  | -10.7 | [5 empty] | SH_SY5Y |  |  | Human | Bone |  |  |  | 24 | 20 | MTT |  |  | 82.2599 |  |  |  | -8.7 | [5 empty] | 25 | 504.5 | 210 | -9.779 | -4.16 | -7.49 | 5.77 | Cancer | nonToxic
|  | TiO2 |  |  |  |  | -10.7 | [5 empty] | SH_SY5Y |  |  | Human | Bone |  |  |  | 24 | 40 | MTT |  |  | 76.7232 |  |  |  | -8.7 | [5 empty] | 25 | 504.5 | 210 | -9.779 | -4.16 | -7.49 | 5.77 | Cancer | nonToxic
|  | TiO2 |  |  |  |  | -10.7 | [5 empty] | SH_SY5Y |  |  | Human | Bone |  |  |  | 24 | 60 | MTT |  |  | 83.8418 |  |  |  | -8.7 | [5 empty] | 25 | 504.5 | 210 | -9.779 | -4.16 | -7.49 | 5.77 | Cancer | nonToxic
|  | TiO2 |  |  |  |  | -10.7 | [5 empty] | SH_SY5Y |  |  | Human | Bone |  |  |  | 24 | 80 | MTT |  |  | 85.4237 |  |  |  | -8.7 | [5 empty] | 25 | 504.5 | 210 | -9.779 | -4.16 | -7.49 | 5.77 | Cancer | nonToxic
|  | TiO2 |  |  |  |  | -10.7 | [5 empty] | SH_SY5Y |  |  | Human | Bone |  |  |  | 24 | 100 | MTT |  |  | 93.3333 |  |  |  | -8.7 | [5 empty] | 25 | 504.5 | 210 | -9.779 | -4.16 | -7.49 | 5.77 | Cancer | nonToxic
|  | TiO2 |  |  |  |  | -10.7 | [5 empty] | SH_SY5Y |  |  | Human | Bone |  |  |  | 24 | 120 | MTT |  |  | 90.1695 |  |  |  | -8.7 | [5 empty] | 25 | 504.5 | 210 | -9.779 | -4.16 | -7.49 | 5.77 | Cancer | nonToxic
|  | TiO2 |  |  |  |  | -10.7 | [5 empty] | SH_SY5Y |  |  | Human | Bone |  |  |  | 24 | 150 | MTT |  |  | 98.8701 |  |  |  | -8.7 | [5 empty] | 25 | 504.5 | 210 | -9.779 | -4.16 | -7.49 | 5.77 | Cancer | nonToxic
|  | TiO2 |  |  |  |  | -10.7 | [5 empty] | SH_SY5Y |  |  | Human | Bone |  |  |  | 6 | 0 | MTT |  |  | 100 |  |  |  | -8.7 | [5 empty] | 25 | 504.5 | 210 | -9.779 | -4.16 | -7.49 | 5.77 | Cancer | nonToxic
|  | TiO2 |  |  |  |  | -10.7 | [5 empty] | SH_SY5Y |  |  | Human | Bone |  |  |  | 6 | 20 | MTT |  |  | 90.1695 |  |  |  | -8.7 | [5 empty] | 25 | 504.5 | 210 | -9.779 | -4.16 | -7.49 | 5.77 | Cancer | nonToxic
|  | TiO2 |  |  |  |  | -10.7 | [5 empty] | SH_SY5Y |  |  | Human | Bone |  |  |  | 6 | 40 | MTT |  |  | 103.6158 |  |  |  | -8.7 | [5 empty] | 25 | 504.5 | 210 | -9.779 | -4.16 | -7.49 | 5.77 | Cancer | nonToxic
|  | TiO2 |  |  |  |  | -10.7 | [5 empty] | SH_SY5Y |  |  | Human | Bone |  |  |  | 6 | 60 | MTT |  |  | 88.5876 |  |  |  | -8.7 | [5 empty] | 25 | 504.5 | 210 | -9.779 | -4.16 | -7.49 | 5.77 | Cancer | nonToxic
|  | TiO2 |  |  |  |  | -10.7 | [5 empty] | SH_SY5Y |  |  | Human | Bone |  |  |  | 6 | 80 | MTT |  |  | 96.4972 |  |  |  | -8.7 | [5 empty] | 25 | 504.5 | 210 | -9.779 | -4.16 | -7.49 | 5.77 | Cancer | nonToxic
|  | TiO2 |  |  |  |  | -10.7 | [5 empty] | SH_SY5Y |  |  | Human | Bone |  |  |  | 6 | 100 | MTT |  |  | 115.4802 |  |  |  | -8.7 | [5 empty] | 25 | 504.5 | 210 | -9.779 | -4.16 | -7.49 | 5.77 | Cancer | nonToxic
|  | TiO2 |  |  |  |  | -10.7 | [5 empty] | SH_SY5Y |  |  | Human | Bone |  |  |  | 6 | 120 | MTT |  |  | 95.7062 |  |  |  | -8.7 | [5 empty] | 25 | 504.5 | 210 | -9.779 | -4.16 | -7.49 | 5.77 | Cancer | nonToxic
|  | TiO2 |  |  |  |  | -10.7 | [5 empty] | SH_SY5Y |  |  | Human | Bone |  |  |  | 6 | 150 | MTT |  |  | 118.6441 |  |  |  | -8.7 | [5 empty] | 25 | 504.5 | 210 | -9.779 | -4.16 | -7.49 | 5.77 | Cancer | nonToxic
|  | TiO2 |  |  |  |  | -10.7 | [5 empty] | SH_SY5Y |  |  | Human | Bone |  |  |  | 3 | 0 | MTT |  |  | 100 |  |  |  | -8.7 | [5 empty] | 25 | 504.5 | 210 | -9.779 | -4.16 | -7.49 | 5.77 | Cancer | nonToxic
|  | TiO2 |  |  |  |  | -10.7 | [5 empty] | SH_SY5Y |  |  | Human | Bone |  |  |  | 3 | 20 | MTT |  |  | 90.9605 |  |  |  | -8.7 | [5 empty] | 25 | 504.5 | 210 | -9.779 | -4.16 | -7.49 | 5.77 | Cancer | nonToxic
|  | TiO2 |  |  |  |  | -10.7 | [5 empty] | SH_SY5Y |  |  | Human | Bone |  |  |  | 3 | 40 | MTT |  |  | 94.1243 |  |  |  | -8.7 | [5 empty] | 25 | 504.5 | 210 | -9.779 | -4.16 | -7.49 | 5.77 | Cancer | nonToxic
|  | TiO2 |  |  |  |  | -10.7 | [5 empty] | SH_SY5Y |  |  | Human | Bone |  |  |  | 3 | 60 | MTT |  |  | 104.4068 |  |  |  | -8.7 | [5 empty] | 25 | 504.5 | 210 | -9.779 | -4.16 | -7.49 | 5.77 | Cancer | nonToxic
|  | TiO2 |  |  |  |  | -10.7 | [5 empty] | SH_SY5Y |  |  | Human | Bone |  |  |  | 3 | 80 | MTT |  |  | 87.0056 |  |  |  | -8.7 | [5 empty] | 25 | 504.5 | 210 | -9.779 | -4.16 | -7.49 | 5.77 | Cancer | nonToxic
|  | TiO2 |  |  |  |  | -10.7 | [5 empty] | SH_SY5Y |  |  | Human | Bone |  |  |  | 3 | 100 | MTT |  |  | 82.2599 |  |  |  | -8.7 | [5 empty] | 25 | 504.5 | 210 | -9.779 | -4.16 | -7.49 | 5.77 | Cancer | nonToxic
|  | TiO2 |  |  |  |  | -10.7 | [5 empty] | SH_SY5Y |  |  | Human | Bone |  |  |  | 3 | 120 | MTT |  |  | 106.7797 |  |  |  | -8.7 | [5 empty] | 25 | 504.5 | 210 | -9.779 | -4.16 | -7.49 | 5.77 | Cancer | nonToxic
|  | TiO2 |  |  |  |  | -10.7 | [5 empty] | SH_SY5Y |  |  | Human | Bone |  |  |  | 3 | 150 | MTT |  |  | 94.1243 |  |  |  | -8.7 | [5 empty] | 25 | 504.5 | 210 | -9.779 | -4.16 | -7.49 | 5.77 | Cancer | nonToxic
|  | TiO2 |  |  |  |  | -10.7 | [5 empty] | SH_SY5Y |  |  | Human | Bone |  |  |  | 24 | 0 | NRU |  |  | 100 |  |  |  | -8.7 | [5 empty] | 25 | 228.3 | 40 | -9.779 | -4.16 | -7.49 | 5.77 | Cancer | nonToxic
|  | TiO2 |  |  |  |  | -10.7 | [5 empty] | SH_SY5Y |  |  | Human | Bone |  |  |  | 24 | 20 | NRU |  |  | 87.62 |  |  |  | -8.7 | [5 empty] | 25 | 228.3 | 40 | -9.779 | -4.16 | -7.49 | 5.77 | Cancer | nonToxic
|  | TiO2 |  |  |  |  | -10.7 | [5 empty] | SH_SY5Y |  |  | Human | Bone |  |  |  | 24 | 40 | NRU |  |  | 94.16 |  |  |  | -8.7 | [5 empty] | 25 | 228.3 | 40 | -9.779 | -4.16 | -7.49 | 5.77 | Cancer | nonToxic
|  | TiO2 |  |  |  |  | -10.7 | [5 empty] | SH_SY5Y |  |  | Human | Bone |  |  |  | 24 | 60 | NRU |  |  | 84.14 |  |  |  | -8.7 | [5 empty] | 25 | 228.3 | 40 | -9.779 | -4.16 | -7.49 | 5.77 | Cancer | nonToxic
|  | TiO2 |  |  |  |  | -10.7 | [5 empty] | SH_SY5Y |  |  | Human | Bone |  |  |  | 24 | 80 | NRU |  |  | 99.83 |  |  |  | -8.7 | [5 empty] | 25 | 228.3 | 40 | -9.779 | -4.16 | -7.49 | 5.77 | Cancer | nonToxic
|  | TiO2 |  |  |  |  | -10.7 | [5 empty] | SH_SY5Y |  |  | Human | Bone |  |  |  | 24 | 100 | NRU |  |  | 101.14 |  |  |  | -8.7 | [5 empty] | 25 | 228.3 | 40 | -9.779 | -4.16 | -7.49 | 5.77 | Cancer | nonToxic
|  | TiO2 |  |  |  |  | -10.7 | [5 empty] | SH_SY5Y |  |  | Human | Bone |  |  |  | 24 | 120 | NRU |  |  | 112.47 |  |  |  | -8.7 | [5 empty] | 25 | 228.3 | 40 | -9.779 | -4.16 | -7.49 | 5.77 | Cancer | nonToxic
|  | TiO2 |  |  |  |  | -10.7 | [5 empty] | SH_SY5Y |  |  | Human | Bone |  |  |  | 24 | 150 | NRU |  |  | 108.55 |  |  |  | -8.7 | [5 empty] | 25 | 228.3 | 40 | -9.779 | -4.16 | -7.49 | 5.77 | Cancer | nonToxic
|  | TiO2 |  |  |  |  | -10.7 | [5 empty] | SH_SY5Y |  |  | Human | Bone |  |  |  | 6 | 0 | NRU |  |  | 100 |  |  |  | -8.7 | [5 empty] | 25 | 228.3 | 40 | -9.779 | -4.16 | -7.49 | 5.77 | Cancer | nonToxic
|  | TiO2 |  |  |  |  | -10.7 | [5 empty] | SH_SY5Y |  |  | Human | Bone |  |  |  | 6 | 20 | NRU |  |  | 95.9 |  |  |  | -8.7 | [5 empty] | 25 | 228.3 | 40 | -9.779 | -4.16 | -7.49 | 5.77 | Cancer | nonToxic
|  | TiO2 |  |  |  |  | -10.7 | [5 empty] | SH_SY5Y |  |  | Human | Bone |  |  |  | 6 | 40 | NRU |  |  | 100.7 |  |  |  | -8.7 | [5 empty] | 25 | 228.3 | 40 | -9.779 | -4.16 | -7.49 | 5.77 | Cancer | nonToxic
|  | TiO2 |  |  |  |  | -10.7 | [5 empty] | SH_SY5Y |  |  | Human | Bone |  |  |  | 6 | 60 | NRU |  |  | 87.19 |  |  |  | -8.7 | [5 empty] | 25 | 228.3 | 40 | -9.779 | -4.16 | -7.49 | 5.77 | Cancer | nonToxic
|  | TiO2 |  |  |  |  | -10.7 | [5 empty] | SH_SY5Y |  |  | Human | Bone |  |  |  | 6 | 80 | NRU |  |  | 112.04 |  |  |  | -8.7 | [5 empty] | 25 | 228.3 | 40 | -9.779 | -4.16 | -7.49 | 5.77 | Cancer | nonToxic
|  | TiO2 |  |  |  |  | -10.7 | [5 empty] | SH_SY5Y |  |  | Human | Bone |  |  |  | 6 | 100 | NRU |  |  | 102.01 |  |  |  | -8.7 | [5 empty] | 25 | 228.3 | 40 | -9.779 | -4.16 | -7.49 | 5.77 | Cancer | nonToxic
|  | TiO2 |  |  |  |  | -10.7 | [5 empty] | SH_SY5Y |  |  | Human | Bone |  |  |  | 6 | 120 | NRU |  |  | 102.01 |  |  |  | -8.7 | [5 empty] | 25 | 228.3 | 40 | -9.779 | -4.16 | -7.49 | 5.77 | Cancer | nonToxic
|  | TiO2 |  |  |  |  | -10.7 | [5 empty] | SH_SY5Y |  |  | Human | Bone |  |  |  | 6 | 150 | NRU |  |  | 91.11 |  |  |  | -8.7 | [5 empty] | 25 | 228.3 | 40 | -9.779 | -4.16 | -7.49 | 5.77 | Cancer | nonToxic
|  | TiO2 |  |  |  |  | -10.7 | [5 empty] | SH_SY5Y |  |  | Human | Bone |  |  |  | 3 | 0 | NRU |  |  | 100 |  |  |  | -8.7 | [5 empty] | 25 | 228.3 | 40 | -9.779 | -4.16 | -7.49 | 5.77 | Cancer | nonToxic
|  | TiO2 |  |  |  |  | -10.7 | [5 empty] | SH_SY5Y |  |  | Human | Bone |  |  |  | 3 | 20 | NRU |  |  | 122.5 |  |  |  | -8.7 | [5 empty] | 25 | 228.3 | 40 | -9.779 | -4.16 | -7.49 | 5.77 | Cancer | nonToxic
|  | TiO2 |  |  |  |  | -10.7 | [5 empty] | SH_SY5Y |  |  | Human | Bone |  |  |  | 3 | 40 | NRU |  |  | 124.6 |  |  |  | -8.7 | [5 empty] | 25 | 228.3 | 40 | -9.779 | -4.16 | -7.49 | 5.77 | Cancer | nonToxic
|  | TiO2 |  |  |  |  | -10.7 | [5 empty] | SH_SY5Y |  |  | Human | Bone |  |  |  | 3 | 60 | NRU |  |  | 125.9 |  |  |  | -8.7 | [5 empty] | 25 | 228.3 | 40 | -9.779 | -4.16 | -7.49 | 5.77 | Cancer | nonToxic
|  | TiO2 |  |  |  |  | -10.7 | [5 empty] | SH_SY5Y |  |  | Human | Bone |  |  |  | 3 | 80 | NRU |  |  | 127.3 |  |  |  | -8.7 | [5 empty] | 25 | 228.3 | 40 | -9.779 | -4.16 | -7.49 | 5.77 | Cancer | nonToxic
|  | TiO2 |  |  |  |  | -10.7 | [5 empty] | SH_SY5Y |  |  | Human | Bone |  |  |  | 3 | 100 | NRU |  |  | 118.14 |  |  |  | -8.7 | [5 empty] | 25 | 228.3 | 40 | -9.779 | -4.16 | -7.49 | 5.77 | Cancer | nonToxic
|  | TiO2 |  |  |  |  | -10.7 | [5 empty] | SH_SY5Y |  |  | Human | Bone |  |  |  | 3 | 120 | NRU |  |  | 116.4 |  |  |  | -8.7 | [5 empty] | 25 | 228.3 | 40 | -9.779 | -4.16 | -7.49 | 5.77 | Cancer | nonToxic
|  | TiO2 |  |  |  |  | -10.7 | [5 empty] | SH_SY5Y |  |  | Human | Bone |  |  |  | 3 | 150 | NRU |  |  | 116.4 |  |  |  | -8.7 | [5 empty] | 25 | 228.3 | 40 | -9.779 | -4.16 | -7.49 | 5.77 | Cancer | nonToxic
|  | TiO2 |  |  |  |  | -10.7 | [5 empty] | SH_SY5Y |  |  | Human | Bone |  |  |  | 24 | 0 | MTT |  |  | 100 |  |  |  | -8.7 | [5 empty] | 25 | 228.3 | 40 | -9.779 | -4.16 | -7.49 | 5.77 | Cancer | nonToxic
|  | TiO2 |  |  |  |  | -10.7 | [5 empty] | SH_SY5Y |  |  | Human | Bone |  |  |  | 24 | 20 | MTT |  |  | 105.5 |  |  |  | -8.7 | [5 empty] | 25 | 228.3 | 40 | -9.779 | -4.16 | -7.49 | 5.77 | Cancer | nonToxic
|  | TiO2 |  |  |  |  | -10.7 | [5 empty] | SH_SY5Y |  |  | Human | Bone |  |  |  | 24 | 40 | MTT |  |  | 95.67 |  |  |  | -8.7 | [5 empty] | 25 | 228.3 | 40 | -9.779 | -4.16 | -7.49 | 5.77 | Cancer | nonToxic
|  | TiO2 |  |  |  |  | -10.7 | [5 empty] | SH_SY5Y |  |  | Human | Bone |  |  |  | 24 | 60 | MTT |  |  | 102.71 |  |  |  | -8.7 | [5 empty] | 25 | 228.3 | 40 | -9.779 | -4.16 | -7.49 | 5.77 | Cancer | nonToxic
|  | TiO2 |  |  |  |  | -10.7 | [5 empty] | SH_SY5Y |  |  | Human | Bone |  |  |  | 24 | 80 | MTT |  |  | 106.58 |  |  |  | -8.7 | [5 empty] | 25 | 228.3 | 40 | -9.779 | -4.16 | -7.49 | 5.77 | Cancer | nonToxic
|  | TiO2 |  |  |  |  | -10.7 | [5 empty] | SH_SY5Y |  |  | Human | Bone |  |  |  | 24 | 100 | MTT |  |  | 99.89 |  |  |  | -8.7 | [5 empty] | 25 | 228.3 | 40 | -9.779 | -4.16 | -7.49 | 5.77 | Cancer | nonToxic
|  | TiO2 |  |  |  |  | -10.7 | [5 empty] | SH_SY5Y |  |  | Human | Bone |  |  |  | 24 | 120 | MTT |  |  | 114.67 |  |  |  | -8.7 | [5 empty] | 25 | 228.3 | 40 | -9.779 | -4.16 | -7.49 | 5.77 | Cancer | nonToxic
|  | TiO2 |  |  |  |  | -10.7 | [5 empty] | SH_SY5Y |  |  | Human | Bone |  |  |  | 24 | 150 | MTT |  |  | 119.59 |  |  |  | -8.7 | [5 empty] | 25 | 228.3 | 40 | -9.779 | -4.16 | -7.49 | 5.77 | Cancer | nonToxic
|  | TiO2 |  |  |  |  | -10.7 | [5 empty] | SH_SY5Y |  |  | Human | Bone |  |  |  | 6 | 0 | MTT |  |  | 100 |  |  |  | -8.7 | [5 empty] | 25 | 228.3 | 40 | -9.779 | -4.16 | -7.49 | 5.77 | Cancer | nonToxic
|  | TiO2 |  |  |  |  | -10.7 | [5 empty] | SH_SY5Y |  |  | Human | Bone |  |  |  | 6 | 20 | MTT |  |  | 93.91 |  |  |  | -8.7 | [5 empty] | 25 | 228.3 | 40 | -9.779 | -4.16 | -7.49 | 5.77 | Cancer | nonToxic
|  | TiO2 |  |  |  |  | -10.7 | [5 empty] | SH_SY5Y |  |  | Human | Bone |  |  |  | 6 | 40 | MTT |  |  | 92.16 |  |  |  | -8.7 | [5 empty] | 25 | 228.3 | 40 | -9.779 | -4.16 | -7.49 | 5.77 | Cancer | nonToxic
|  | TiO2 |  |  |  |  | -10.7 | [5 empty] | SH_SY5Y |  |  | Human | Bone |  |  |  | 6 | 60 | MTT |  |  | 95.67 |  |  |  | -8.7 | [5 empty] | 25 | 228.3 | 40 | -9.779 | -4.16 | -7.49 | 5.77 | Cancer | nonToxic
|  | TiO2 |  |  |  |  | -10.7 | [5 empty] | SH_SY5Y |  |  | Human | Bone |  |  |  | 6 | 80 | MTT |  |  | 90.05 |  |  |  | -8.7 | [5 empty] | 25 | 228.3 | 40 | -9.779 | -4.16 | -7.49 | 5.77 | Cancer | nonToxic
|  | TiO2 |  |  |  |  | -10.7 | [5 empty] | SH_SY5Y |  |  | Human | Bone |  |  |  | 6 | 100 | MTT |  |  | 88.29 |  |  |  | -8.7 | [5 empty] | 25 | 228.3 | 40 | -9.779 | -4.16 | -7.49 | 5.77 | Cancer | nonToxic
|  | TiO2 |  |  |  |  | -10.7 | [5 empty] | SH_SY5Y |  |  | Human | Bone |  |  |  | 6 | 120 | MTT |  |  | 103.06 |  |  |  | -8.7 | [5 empty] | 25 | 228.3 | 40 | -9.779 | -4.16 | -7.49 | 5.77 | Cancer | nonToxic
|  | TiO2 |  |  |  |  | -10.7 | [5 empty] | SH_SY5Y |  |  | Human | Bone |  |  |  | 6 | 150 | MTT |  |  | 90.75 |  |  |  | -8.7 | [5 empty] | 25 | 228.3 | 40 | -9.779 | -4.16 | -7.49 | 5.77 | Cancer | nonToxic
|  | TiO2 |  |  |  |  | -10.7 | [5 empty] | SH_SY5Y |  |  | Human | Bone |  |  |  | 3 | 0 | MTT |  |  | 100 |  |  |  | -8.7 | [5 empty] | 25 | 228.3 | 40 | -9.779 | -4.16 | -7.49 | 5.77 | Cancer | nonToxic
|  | TiO2 |  |  |  |  | -10.7 | [5 empty] | SH_SY5Y |  |  | Human | Bone |  |  |  | 3 | 20 | MTT |  |  | 107.9 |  |  |  | -8.7 | [5 empty] | 25 | 228.3 | 40 | -9.779 | -4.16 | -7.49 | 5.77 | Cancer | nonToxic
|  | TiO2 |  |  |  |  | -10.7 | [5 empty] | SH_SY5Y |  |  | Human | Bone |  |  |  | 3 | 40 | MTT |  |  | 101.6 |  |  |  | -8.7 | [5 empty] | 25 | 228.3 | 40 | -9.779 | -4.16 | -7.49 | 5.77 | Cancer | nonToxic
|  | TiO2 |  |  |  |  | -10.7 | [5 empty] | SH_SY5Y |  |  | Human | Bone |  |  |  | 3 | 60 | MTT |  |  | 105.1 |  |  |  | -8.7 | [5 empty] | 25 | 228.3 | 40 | -9.779 | -4.16 | -7.49 | 5.77 | Cancer | nonToxic
|  | TiO2 |  |  |  |  | -10.7 | [5 empty] | SH_SY5Y |  |  | Human | Bone |  |  |  | 3 | 80 | MTT |  |  | 103.06 |  |  |  | -8.7 | [5 empty] | 25 | 228.3 | 40 | -9.779 | -4.16 | -7.49 | 5.77 | Cancer | nonToxic
|  | TiO2 |  |  |  |  | -10.7 | [5 empty] | SH_SY5Y |  |  | Human | Bone |  |  |  | 3 | 100 | MTT |  |  | 94.97 |  |  |  | -8.7 | [5 empty] | 25 | 228.3 | 40 | -9.779 | -4.16 | -7.49 | 5.77 | Cancer | nonToxic
|  | TiO2 |  |  |  |  | -10.7 | [5 empty] | SH_SY5Y |  |  | Human | Bone |  |  |  | 3 | 120 | MTT |  |  | 95.32 |  |  |  | -8.7 | [5 empty] | 25 | 228.3 | 40 | -9.779 | -4.16 | -7.49 | 5.77 | Cancer | nonToxic
|  | TiO2 |  |  |  |  | -10.7 | [5 empty] | SH_SY5Y |  |  | Human | Bone |  |  |  | 3 | 150 | MTT |  |  | 97.78 |  |  |  | -8.7 | [5 empty] | 25 | 228.3 | 40 | -9.779 | -4.16 | -7.49 | 5.77 | Cancer | nonToxic
|  | TiO2 |  |  |  |  | -9.42 | [5 empty] | MCF_10A |  |  | Human | Breast |  |  |  | 24 | 0 | Annexiv_V_PI_staining |  |  | 96.1027 |  |  |  | -8.7 | [5 empty] | 21 | 74 | 57 | -9.779 | -4.16 | -7.49 | 5.77 | Cancer | nonToxic
|  | TiO2 |  |  |  |  | -9.42 | [5 empty] | MCF_10A |  |  | Human | Breast |  |  |  | 24 | 150 | Annexiv_V_PI_staining |  |  | 80.5606 |  |  |  | -8.7 | [5 empty] | 21 | 74 | 57 | -9.779 | -4.16 | -7.49 | 5.77 | Cancer | nonToxic
|  | TiO2 |  |  |  |  | -9.42 | [5 empty] | MCF_10A |  |  | Human | Breast |  |  |  | 24 | 0 | Annexiv_V_PI_staining |  |  | 96.5641 |  |  |  | -8.7 | [5 empty] | 21 | 74 | 57 | -9.779 | -4.16 | -7.49 | 5.77 | Cancer | nonToxic
|  | TiO2 |  |  |  |  | -9.42 | [5 empty] | MCF_10A |  |  | Human | Breast |  |  |  | 24 | 150 | Annexiv_V_PI_staining |  |  | 96.0304 |  |  |  | -8.7 | [5 empty] | 21 | 74 | 57 | -9.779 | -4.16 | -7.49 | 5.77 | Cancer | nonToxic
|  | TiO2 |  |  |  |  | -9.42 | [5 empty] | WI_38 |  |  | Human | Lung |  |  |  | 24 | 0 | Annexiv_V_PI_staining |  |  | 94.1623 |  |  |  | -8.7 | [5 empty] | 21 | 74 | 57 | -9.779 | -4.16 | -7.49 | 5.77 | Normal | nonToxic
|  | TiO2 |  |  |  |  | -9.42 | [5 empty] | WI_38 |  |  | Human | Lung |  |  |  | 24 | 150 | Annexiv_V_PI_staining |  |  | 75.8821 |  |  |  | -8.7 | [5 empty] | 21 | 74 | 57 | -9.779 | -4.16 | -7.49 | 5.77 | Normal | nonToxic
|  | TiO2 |  |  |  |  | -9.42 | [5 empty] | WI_38 |  |  | Human | Lung |  |  |  | 24 | 0 | Annexiv_V_PI_staining |  |  | 94.7795 |  |  |  | -8.7 | [5 empty] | 21 | 74 | 57 | -9.779 | -4.16 | -7.49 | 5.77 | Normal | nonToxic
|  | TiO2 |  |  |  |  | -9.42 | [5 empty] | WI_38 |  |  | Human | Lung |  |  |  | 24 | 150 | Annexiv_V_PI_staining |  |  | 79.0703 |  |  |  | -8.7 | [5 empty] | 21 | 74 | 57 | -9.779 | -4.16 | -7.49 | 5.77 | Normal | nonToxic
|  | TiO2 |  |  |  |  | -9.42 | [5 empty] | Chang_Liver |  |  | Human | Liver |  |  |  | 24 | 0 | Annexiv_V_PI_staining |  |  | 93.757 |  |  |  | -8.7 | [5 empty] | 21 | 74 | 57 | -9.779 | -4.16 | -7.49 | 5.77 | Normal | nonToxic
|  | TiO2 |  |  |  |  | -9.42 | [5 empty] | Chang_Liver |  |  | Human | Liver |  |  |  | 24 | 150 | Annexiv_V_PI_staining |  |  | 79.0703 |  |  |  | -8.7 | [5 empty] | 21 | 74 | 57 | -9.779 | -4.16 | -7.49 | 5.77 | Normal | nonToxic
|  | TiO2 |  |  |  |  | -9.42 | [5 empty] | Chang_Liver |  |  | Human | Liver |  |  |  | 24 | 0 | Annexiv_V_PI_staining |  |  | 95.6434 |  |  |  | -8.7 | [5 empty] | 21 | 74 | 57 | -9.779 | -4.16 | -7.49 | 5.77 | Normal | nonToxic
|  | TiO2 |  |  |  |  | -9.42 | [5 empty] | Chang_Liver |  |  | Human | Liver |  |  |  | 24 | 150 | Annexiv_V_PI_staining |  |  | 94.7002 |  |  |  | -8.7 | [5 empty] | 21 | 74 | 57 | -9.779 | -4.16 | -7.49 | 5.77 | Normal | nonToxic
|  | TiO2 |  |  |  |  | -9.42 | [5 empty] | Chang_Liver |  |  | Human | Liver |  |  |  | 24 | 0 | Annexiv_V_PI_staining |  |  | 93.757 |  |  |  | -8.7 | [5 empty] | 21 | 133 | 57 | -9.779 | -4.16 | -7.49 | 5.77 | Normal | nonToxic
|  | TiO2 |  |  |  |  | -9.42 | [5 empty] | Chang_Liver |  |  | Human | Liver |  |  |  | 24 | 150 | Annexiv_V_PI_staining |  |  | 59.1287 |  |  |  | -8.7 | [5 empty] | 21 | 133 | 57 | -9.779 | -4.16 | -7.49 | 5.77 | Normal | nonToxic
|  | TiO2 |  |  |  |  | -9.42 | [5 empty] | Chang_Liver |  |  | Human | Liver |  |  |  | 24 | 0 | Annexiv_V_PI_staining |  |  | 95.6434 |  |  |  | -8.7 | [5 empty] | 21 | 133 | 57 | -9.779 | -4.16 | -7.49 | 5.77 | Normal | nonToxic
|  | TiO2 |  |  |  |  | -9.42 | [5 empty] | Chang_Liver |  |  | Human | Liver |  |  |  | 24 | 150 | Annexiv_V_PI_staining |  |  | 93.2046 |  |  |  | -8.7 | [5 empty] | 21 | 133 | 57 | -9.779 | -4.16 | -7.49 | 5.77 | Normal | nonToxic
|  | TiO2 |  |  |  |  | -9.42 | [5 empty] | Chang_Liver |  |  | Human | Liver |  |  |  | 24 | 0 | Annexiv_V_PI_staining |  |  | 93.757 |  |  |  | -8.7 | [5 empty] | 21 | 327 | 57 | -9.779 | -4.16 | -7.49 | 5.77 | Normal | nonToxic
|  | TiO2 |  |  |  |  | -9.42 | [5 empty] | Chang_Liver |  |  | Human | Liver |  |  |  | 24 | 0 | Annexiv_V_PI_staining |  |  | 95.6434 |  |  |  | -8.7 | [5 empty] | 21 | 327 | 57 | -9.779 | -4.16 | -7.49 | 5.77 | Normal | nonToxic
|  | TiO2 |  |  |  |  | -25.27 | [5 empty] | L_02 |  |  | Human | Liver |  |  |  | 24 | 0 | ATP |  |  | 90.4 |  |  |  | -8.7 | [5 empty] | 40 | 322.3 | 50 | -9.779 | -4.16 | -7.49 | 5.77 | Normal | nonToxic
|  | TiO2 |  |  |  |  | -25.27 | [5 empty] | L_02 |  |  | Human | Liver |  |  |  | 24 | 1 | ATP |  |  | 91.1 |  |  |  | -8.7 | [5 empty] | 40 | 322.3 | 50 | -9.779 | -4.16 | -7.49 | 5.77 | Normal | nonToxic
|  | TiO2 |  |  |  |  | -25.27 | [5 empty] | L_02 |  |  | Human | Liver |  |  |  | 24 | 5 | ATP |  |  | 92.6 |  |  |  | -8.7 | [5 empty] | 40 | 322.3 | 50 | -9.779 | -4.16 | -7.49 | 5.77 | Normal | nonToxic
|  | TiO2 |  |  |  |  | -25.27 | [5 empty] | L_02 |  |  | Human | Liver |  |  |  | 24 | 10 | ATP |  |  | 89.6 |  |  |  | -8.7 | [5 empty] | 40 | 322.3 | 50 | -9.779 | -4.16 | -7.49 | 5.77 | Normal | nonToxic
|  | TiO2 |  |  |  |  | -25.27 | [5 empty] | L_02 |  |  | Human | Liver |  |  |  | 12 | 0 | ATP |  |  | 92.6 |  |  |  | -8.7 | [5 empty] | 40 | 322.3 | 50 | -9.779 | -4.16 | -7.49 | 5.77 | Normal | nonToxic
|  | TiO2 |  |  |  |  | -25.27 | [5 empty] | L_02 |  |  | Human | Liver |  |  |  | 12 | 1 | ATP |  |  | 93.9 |  |  |  | -8.7 | [5 empty] | 40 | 322.3 | 50 | -9.779 | -4.16 | -7.49 | 5.77 | Normal | nonToxic
|  | TiO2 |  |  |  |  | -25.27 | [5 empty] | L_02 |  |  | Human | Liver |  |  |  | 12 | 5 | ATP |  |  | 92.2 |  |  |  | -8.7 | [5 empty] | 40 | 322.3 | 50 | -9.779 | -4.16 | -7.49 | 5.77 | Normal | nonToxic
|  | TiO2 |  |  |  |  | -25.27 | [5 empty] | L_02 |  |  | Human | Liver |  |  |  | 12 | 10 | ATP |  |  | 92.5 |  |  |  | -8.7 | [5 empty] | 40 | 322.3 | 50 | -9.779 | -4.16 | -7.49 | 5.77 | Normal | nonToxic
|  | TiO2 |  |  |  |  | -25.27 | [5 empty] | L_02 |  |  | Human | Liver |  |  |  | 6 | 0 | ATP |  |  | 96.2 |  |  |  | -8.7 | [5 empty] | 40 | 322.3 | 50 | -9.779 | -4.16 | -7.49 | 5.77 | Normal | nonToxic
|  | TiO2 |  |  |  |  | -25.27 | [5 empty] | L_02 |  |  | Human | Liver |  |  |  | 6 | 1 | ATP |  |  | 97.3 |  |  |  | -8.7 | [5 empty] | 40 | 322.3 | 50 | -9.779 | -4.16 | -7.49 | 5.77 | Normal | nonToxic
|  | TiO2 |  |  |  |  | -25.27 | [5 empty] | L_02 |  |  | Human | Liver |  |  |  | 6 | 5 | ATP |  |  | 89.4 |  |  |  | -8.7 | [5 empty] | 40 | 322.3 | 50 | -9.779 | -4.16 | -7.49 | 5.77 | Normal | nonToxic
|  | TiO2 |  |  |  |  | -25.27 | [5 empty] | L_02 |  |  | Human | Liver |  |  |  | 6 | 10 | ATP |  |  | 91.5 |  |  |  | -8.7 | [5 empty] | 40 | 322.3 | 50 | -9.779 | -4.16 | -7.49 | 5.77 | Normal | nonToxic
|  | TiO2 |  |  |  |  | -13 | [5 empty] | V79_4 |  |  | Hamster | Lung |  |  |  | 48 | 0 | MTT |  |  | 100.7463 |  |  |  | -8.7 | [5 empty] | 169.4 | 365 | 9.8 | -9.779 | -4.16 | -7.49 | 5.77 | Normal | nonToxic
|  | TiO2 |  |  |  |  | -13 | [5 empty] | V79_4 |  |  | Hamster | Lung |  |  |  | 48 | 10 | MTT |  |  | 79.7761 |  |  |  | -8.7 | [5 empty] | 169.4 | 365 | 9.8 | -9.779 | -4.16 | -7.49 | 5.77 | Normal | nonToxic
|  | TiO2 |  |  |  |  | -13 | [5 empty] | V79_4 |  |  | Hamster | Lung |  |  |  | 48 | 100 | MTT |  |  | 58.6567 |  |  |  | -8.7 | [5 empty] | 169.4 | 365 | 9.8 | -9.779 | -4.16 | -7.49 | 5.77 | Normal | nonToxic
|  | TiO2 |  |  |  |  | -13 | [5 empty] | V79_4 |  |  | Hamster | Lung |  |  |  | 24 | 0 | MTT |  |  | 100.7463 |  |  |  | -8.7 | [5 empty] | 169.4 | 365 | 9.8 | -9.779 | -4.16 | -7.49 | 5.77 | Normal | nonToxic
|  | TiO2 |  |  |  |  | -13 | [5 empty] | V79_4 |  |  | Hamster | Lung |  |  |  | 24 | 10 | MTT |  |  | 83.1343 |  |  |  | -8.7 | [5 empty] | 169.4 | 365 | 9.8 | -9.779 | -4.16 | -7.49 | 5.77 | Normal | nonToxic
|  | TiO2 |  |  |  |  | -13 | [5 empty] | V79_4 |  |  | Hamster | Lung |  |  |  | 24 | 100 | MTT |  |  | 59.2537 |  |  |  | -8.7 | [5 empty] | 169.4 | 365 | 9.8 | -9.779 | -4.16 | -7.49 | 5.77 | Normal | nonToxic
|  | TiO2 |  |  |  |  | -12 | [5 empty] | V79_4 |  |  | Hamster | Lung |  |  |  | 48 | 0 | MTT |  |  | 100.7463 |  |  |  | -8.7 | [5 empty] | 15.5 | 420 | 107.4 | -9.779 | -4.16 | -7.49 | 5.77 | Normal | nonToxic
|  | TiO2 |  |  |  |  | -12 | [5 empty] | V79_4 |  |  | Hamster | Lung |  |  |  | 48 | 10 | MTT |  |  | 68.1343 |  |  |  | -8.7 | [5 empty] | 15.5 | 420 | 107.4 | -9.779 | -4.16 | -7.49 | 5.77 | Normal | nonToxic
|  | TiO2 |  |  |  |  | -12 | [5 empty] | V79_4 |  |  | Hamster | Lung |  |  |  | 48 | 100 | MTT |  |  | 38.0597 |  |  |  | -8.7 | [5 empty] | 15.5 | 420 | 107.4 | -9.779 | -4.16 | -7.49 | 5.77 | Normal | Toxic
|  | TiO2 |  |  |  |  | -12 | [5 empty] | V79_4 |  |  | Hamster | Lung |  |  |  | 24 | 0 | MTT |  |  | 100.7463 |  |  |  | -8.7 | [5 empty] | 15.5 | 420 | 107.4 | -9.779 | -4.16 | -7.49 | 5.77 | Normal | nonToxic
|  | TiO2 |  |  |  |  | -12 | [5 empty] | V79_4 |  |  | Hamster | Lung |  |  |  | 24 | 10 | MTT |  |  | 70.8955 |  |  |  | -8.7 | [5 empty] | 15.5 | 420 | 107.4 | -9.779 | -4.16 | -7.49 | 5.77 | Normal | nonToxic
|  | TiO2 |  |  |  |  | -12 | [5 empty] | V79_4 |  |  | Hamster | Lung |  |  |  | 24 | 100 | MTT |  |  | 40.6716 |  |  |  | -8.7 | [5 empty] | 15.5 | 420 | 107.4 | -9.779 | -4.16 | -7.49 | 5.77 | Normal | Toxic
|  | TiO2 |  |  |  |  | -12 | [5 empty] | V79_4 |  |  | Hamster | Lung |  |  |  | 48 | 0 | MTT |  |  | 100.7463 |  |  |  | -8.7 | [5 empty] | 34.1 | 400 | 48.9 | -9.779 | -4.16 | -7.49 | 5.77 | Normal | nonToxic
|  | TiO2 |  |  |  |  | -12 | [5 empty] | V79_4 |  |  | Hamster | Lung |  |  |  | 48 | 10 | MTT |  |  | 78.5821 |  |  |  | -8.7 | [5 empty] | 34.1 | 400 | 48.9 | -9.779 | -4.16 | -7.49 | 5.77 | Normal | nonToxic
|  | TiO2 |  |  |  |  | -12 | [5 empty] | V79_4 |  |  | Hamster | Lung |  |  |  | 48 | 100 | MTT |  |  | 45.5224 |  |  |  | -8.7 | [5 empty] | 34.1 | 400 | 48.9 | -9.779 | -4.16 | -7.49 | 5.77 | Normal | Toxic
|  | TiO2 |  |  |  |  | -12 | [5 empty] | V79_4 |  |  | Hamster | Lung |  |  |  | 24 | 0 | MTT |  |  | 100.7463 |  |  |  | -8.7 | [5 empty] | 34.1 | 400 | 48.9 | -9.779 | -4.16 | -7.49 | 5.77 | Normal | nonToxic
|  | TiO2 |  |  |  |  | -12 | [5 empty] | V79_4 |  |  | Hamster | Lung |  |  |  | 24 | 10 | MTT |  |  | 77.3881 |  |  |  | -8.7 | [5 empty] | 34.1 | 400 | 48.9 | -9.779 | -4.16 | -7.49 | 5.77 | Normal | nonToxic
|  | TiO2 |  |  |  |  | -12 | [5 empty] | V79_4 |  |  | Hamster | Lung |  |  |  | 24 | 100 | MTT |  |  | 48.4328 |  |  |  | -8.7 | [5 empty] | 34.1 | 400 | 48.9 | -9.779 | -4.16 | -7.49 | 5.77 | Normal | Toxic
|  | TiO2 |  |  |  |  | -12 | [5 empty] | V79_4 |  |  | Hamster | Lung |  |  |  | 48 | 0 | MTT |  |  | 100.7463 |  |  |  | -8.7 | [5 empty] | 5.9 | 460 | 280.9 | -9.779 | -4.16 | -7.49 | 5.77 | Normal | nonToxic
|  | TiO2 |  |  |  |  | -12 | [5 empty] | V79_4 |  |  | Hamster | Lung |  |  |  | 48 | 10 | MTT |  |  | 79.9254 |  |  |  | -8.7 | [5 empty] | 5.9 | 460 | 280.9 | -9.779 | -4.16 | -7.49 | 5.77 | Normal | nonToxic
|  | TiO2 |  |  |  |  | -12 | [5 empty] | V79_4 |  |  | Hamster | Lung |  |  |  | 48 | 100 | MTT |  |  | 48.2836 |  |  |  | -8.7 | [5 empty] | 5.9 | 460 | 280.9 | -9.779 | -4.16 | -7.49 | 5.77 | Normal | Toxic
|  | TiO2 |  |  |  |  | -12.1 | [5 empty] | BEAS_2B |  |  | Human | Lung |  |  |  | 24 | 0 | MTS |  |  | 100 |  |  |  | -8.7 | [5 empty] | 20 | 707 | 50.4 | -9.779 | -4.16 | -7.49 | 5.77 | Normal | nonToxic
|  | TiO2 |  |  |  |  | -12.1 | [5 empty] | BEAS_2B |  |  | Human | Lung |  |  |  | 24 | 10 | MTS |  |  | 99.27102057 |  |  |  | -8.7 | [5 empty] | 20 | 707 | 50.4 | -9.779 | -4.16 | -7.49 | 5.77 | Normal | nonToxic
|  | TiO2 |  |  |  |  | -12.1 | [5 empty] | BEAS_2B |  |  | Human | Lung |  |  |  | 24 | 30 | MTS |  |  | 100 |  |  |  | -8.7 | [5 empty] | 20 | 707 | 50.4 | -9.779 | -4.16 | -7.49 | 5.77 | Normal | nonToxic
|  | TiO2 |  |  |  |  | -12.1 | [5 empty] | BEAS_2B |  |  | Human | Lung |  |  |  | 24 | 100 | MTS |  |  | 96.7845017 |  |  |  | -8.7 | [5 empty] | 20 | 707 | 50.4 | -9.779 | -4.16 | -7.49 | 5.77 | Normal | nonToxic
|  | TiO2 |  |  |  |  | -12.1 | [5 empty] | BEAS_2B |  |  | Human | Lung |  |  |  | 24 | 300 | MTS |  |  | 79.74835231 |  |  |  | -8.7 | [5 empty] | 20 | 707 | 50.4 | -9.779 | -4.16 | -7.49 | 5.77 | Normal | nonToxic
|  | TiO2 |  |  |  |  | -11 | [5 empty] | BEAS_2B |  |  | Human | Lung |  |  |  | 24 | 0 | MTS |  |  | 100 |  |  |  | -8.7 | [5 empty] | 10 | 1457 | 166 | -9.779 | -4.16 | -7.49 | 5.77 | Normal | nonToxic
|  | TiO2 |  |  |  |  | -11 | [5 empty] | BEAS_2B |  |  | Human | Lung |  |  |  | 24 | 10 | MTS |  |  | 94.68656716 |  |  |  | -8.7 | [5 empty] | 10 | 1457 | 166 | -9.779 | -4.16 | -7.49 | 5.77 | Normal | nonToxic
|  | TiO2 |  |  |  |  | -11 | [5 empty] | BEAS_2B |  |  | Human | Lung |  |  |  | 24 | 30 | MTS |  |  | 91.30348259 |  |  |  | -8.7 | [5 empty] | 10 | 1457 | 166 | -9.779 | -4.16 | -7.49 | 5.77 | Normal | nonToxic
|  | TiO2 |  |  |  |  | -11 | [5 empty] | BEAS_2B |  |  | Human | Lung |  |  |  | 24 | 100 | MTS |  |  | 96.75621891 |  |  |  | -8.7 | [5 empty] | 10 | 1457 | 166 | -9.779 | -4.16 | -7.49 | 5.77 | Normal | nonToxic
|  | TiO2 |  |  |  |  | -11 | [5 empty] | BEAS_2B |  |  | Human | Lung |  |  |  | 24 | 300 | MTS |  |  | 84.50746269 |  |  |  | -8.7 | [5 empty] | 10 | 1457 | 166 | -9.779 | -4.16 | -7.49 | 5.77 | Normal | nonToxic
|  | TiO2 |  |  |  |  | -7.7 | [5 empty] | RAW264_7 |  |  | Mouse | Blood |  |  |  | 24 | 0 | MTS |  |  | 100 |  |  |  | -8.7 | [5 empty] | 20 | 338 | 50.4 | -9.779 | -4.16 | -7.49 | 5.77 | Cancer | nonToxic
|  | TiO2 |  |  |  |  | -7.7 | [5 empty] | RAW264_7 |  |  | Mouse | Blood |  |  |  | 24 | 10 | MTS |  |  | 107.9472843 |  |  |  | -8.7 | [5 empty] | 20 | 338 | 50.4 | -9.779 | -4.16 | -7.49 | 5.77 | Cancer | nonToxic
|  | TiO2 |  |  |  |  | -7.7 | [5 empty] | RAW264_7 |  |  | Mouse | Blood |  |  |  | 24 | 30 | MTS |  |  | 116.9728435 |  |  |  | -8.7 | [5 empty] | 20 | 338 | 50.4 | -9.779 | -4.16 | -7.49 | 5.77 | Cancer | nonToxic
|  | TiO2 |  |  |  |  | -7.7 | [5 empty] | RAW264_7 |  |  | Mouse | Blood |  |  |  | 24 | 100 | MTS |  |  | 106.8590256 |  |  |  | -8.7 | [5 empty] | 20 | 338 | 50.4 | -9.779 | -4.16 | -7.49 | 5.77 | Cancer | nonToxic
|  | TiO2 |  |  |  |  | -7.7 | [5 empty] | RAW264_7 |  |  | Mouse | Blood |  |  |  | 24 | 300 | MTS |  |  | 99.68051118 |  |  |  | -8.7 | [5 empty] | 20 | 338 | 50.4 | -9.779 | -4.16 | -7.49 | 5.77 | Cancer | nonToxic
|  | TiO2 |  |  |  |  | -5.7 | [5 empty] | RAW264_7 |  |  | Mouse | Blood |  |  |  | 24 | 0 | MTS |  |  | 100 |  |  |  | -8.7 | [5 empty] | 10 | 262 | 166 | -9.779 | -4.16 | -7.49 | 5.77 | Cancer | nonToxic
|  | TiO2 |  |  |  |  | -5.7 | [5 empty] | RAW264_7 |  |  | Mouse | Blood |  |  |  | 24 | 10 | MTS |  |  | 103.9594111 |  |  |  | -8.7 | [5 empty] | 10 | 262 | 166 | -9.779 | -4.16 | -7.49 | 5.77 | Cancer | nonToxic
|  | TiO2 |  |  |  |  | -5.7 | [5 empty] | RAW264_7 |  |  | Mouse | Blood |  |  |  | 24 | 30 | MTS |  |  | 95.68245125 |  |  |  | -8.7 | [5 empty] | 10 | 262 | 166 | -9.779 | -4.16 | -7.49 | 5.77 | Cancer | nonToxic
|  | TiO2 |  |  |  |  | -5.7 | [5 empty] | RAW264_7 |  |  | Mouse | Blood |  |  |  | 24 | 100 | MTS |  |  | 104.6756864 |  |  |  | -8.7 | [5 empty] | 10 | 262 | 166 | -9.779 | -4.16 | -7.49 | 5.77 | Cancer | nonToxic
|  | TiO2 |  |  |  |  | -5.7 | [5 empty] | RAW264_7 |  |  | Mouse | Blood |  |  |  | 24 | 300 | MTS |  |  | 91.0465579 |  |  |  | -8.7 | [5 empty] | 10 | 262 | 166 | -9.779 | -4.16 | -7.49 | 5.77 | Cancer | nonToxic
|  | TiO2 |  |  |  |  | -35.5 | [5 empty] | A549 |  |  | Human | Lung |  |  |  | 72 | 0 | MTT |  |  | 101.5761 |  |  |  | -8.7 | [5 empty] | 35 | 1814 | 66 | -9.779 | -4.16 | -7.49 | 5.77 | Cancer | nonToxic
|  | TiO2 |  |  |  |  | -35.5 | [5 empty] | A549 |  |  | Human | Lung |  |  |  | 72 | 6.25 | MTT |  |  | 76.5942 |  |  |  | -8.7 | [5 empty] | 35 | 1814 | 66 | -9.779 | -4.16 | -7.49 | 5.77 | Cancer | nonToxic
|  | TiO2 |  |  |  |  | -35.5 | [5 empty] | A549 |  |  | Human | Lung |  |  |  | 72 | 12.5 | MTT |  |  | 82.4275 |  |  |  | -8.7 | [5 empty] | 35 | 1814 | 66 | -9.779 | -4.16 | -7.49 | 5.77 | Cancer | nonToxic
|  | TiO2 |  |  |  |  | -35.5 | [5 empty] | A549 |  |  | Human | Lung |  |  |  | 72 | 25 | MTT |  |  | 76.721 |  |  |  | -8.7 | [5 empty] | 35 | 1814 | 66 | -9.779 | -4.16 | -7.49 | 5.77 | Cancer | nonToxic
|  | TiO2 |  |  |  |  | -35.5 | [5 empty] | A549 |  |  | Human | Lung |  |  |  | 72 | 50 | MTT |  |  | 73.2971 |  |  |  | -8.7 | [5 empty] | 35 | 1814 | 66 | -9.779 | -4.16 | -7.49 | 5.77 | Cancer | nonToxic
|  | TiO2 |  |  |  |  | -35.5 | [5 empty] | A549 |  |  | Human | Lung |  |  |  | 12 | 0 | MTT |  |  | 100.7394 |  |  |  | -8.7 | [5 empty] | 35 | 1814 | 66 | -9.779 | -4.16 | -7.49 | 5.77 | Cancer | nonToxic
|  | TiO2 |  |  |  |  | -35.5 | [5 empty] | A549 |  |  | Human | Lung |  |  |  | 12 | 6.25 | MTT |  |  | 124.9775 |  |  |  | -8.7 | [5 empty] | 35 | 1814 | 66 | -9.779 | -4.16 | -7.49 | 5.77 | Cancer | nonToxic
|  | TiO2 |  |  |  |  | -35.5 | [5 empty] | A549 |  |  | Human | Lung |  |  |  | 12 | 12.5 | MTT |  |  | 105.284 |  |  |  | -8.7 | [5 empty] | 35 | 1814 | 66 | -9.779 | -4.16 | -7.49 | 5.77 | Cancer | nonToxic
|  | TiO2 |  |  |  |  | -35.5 | [5 empty] | A549 |  |  | Human | Lung |  |  |  | 12 | 25 | MTT |  |  | 106.9252 |  |  |  | -8.7 | [5 empty] | 35 | 1814 | 66 | -9.779 | -4.16 | -7.49 | 5.77 | Cancer | nonToxic
|  | TiO2 |  |  |  |  | -35.5 | [5 empty] | A549 |  |  | Human | Lung |  |  |  | 12 | 50 | MTT |  |  | 101.6231 |  |  |  | -8.7 | [5 empty] | 35 | 1814 | 66 | -9.779 | -4.16 | -7.49 | 5.77 | Cancer | nonToxic
|  | TiO2 |  |  |  |  | -30.8 | [5 empty] | A549 |  |  | Human | Lung |  |  |  | 72 | 0 | MTT |  |  | 101.5761 |  |  |  | -8.7 | [5 empty] | 30 | 1843 | 69 | -9.779 | -4.16 | -7.49 | 5.77 | Cancer | nonToxic
|  | TiO2 |  |  |  |  | -30.8 | [5 empty] | A549 |  |  | Human | Lung |  |  |  | 72 | 6.25 | MTT |  |  | 91.4312 |  |  |  | -8.7 | [5 empty] | 30 | 1843 | 69 | -9.779 | -4.16 | -7.49 | 5.77 | Cancer | nonToxic
|  | TiO2 |  |  |  |  | -30.8 | [5 empty] | A549 |  |  | Human | Lung |  |  |  | 72 | 12.5 | MTT |  |  | 89.2754 |  |  |  | -8.7 | [5 empty] | 30 | 1843 | 69 | -9.779 | -4.16 | -7.49 | 5.77 | Cancer | nonToxic
|  | TiO2 |  |  |  |  | -30.8 | [5 empty] | A549 |  |  | Human | Lung |  |  |  | 72 | 25 | MTT |  |  | 90.7971 |  |  |  | -8.7 | [5 empty] | 30 | 1843 | 69 | -9.779 | -4.16 | -7.49 | 5.77 | Cancer | nonToxic
|  | TiO2 |  |  |  |  | -30.8 | [5 empty] | A549 |  |  | Human | Lung |  |  |  | 72 | 50 | MTT |  |  | 81.9837 |  |  |  | -8.7 | [5 empty] | 30 | 1843 | 69 | -9.779 | -4.16 | -7.49 | 5.77 | Cancer | nonToxic
|  | TiO2 |  |  |  |  | -30.8 | [5 empty] | A549 |  |  | Human | Lung |  |  |  | 12 | 0 | MTT |  |  | 100.9919 |  |  |  | -8.7 | [5 empty] | 30 | 1843 | 69 | -9.779 | -4.16 | -7.49 | 5.77 | Cancer | nonToxic
|  | TiO2 |  |  |  |  | -30.8 | [5 empty] | A549 |  |  | Human | Lung |  |  |  | 12 | 6.25 | MTT |  |  | 119.4229 |  |  |  | -8.7 | [5 empty] | 30 | 1843 | 69 | -9.779 | -4.16 | -7.49 | 5.77 | Cancer | nonToxic
|  | TiO2 |  |  |  |  | -30.8 | [5 empty] | A549 |  |  | Human | Lung |  |  |  | 12 | 12.5 | MTT |  |  | 117.4031 |  |  |  | -8.7 | [5 empty] | 30 | 1843 | 69 | -9.779 | -4.16 | -7.49 | 5.77 | Cancer | nonToxic
|  | TiO2 |  |  |  |  | -30.8 | [5 empty] | A549 |  |  | Human | Lung |  |  |  | 12 | 25 | MTT |  |  | 111.7538 |  |  |  | -8.7 | [5 empty] | 30 | 1843 | 69 | -9.779 | -4.16 | -7.49 | 5.77 | Cancer | nonToxic
|  | TiO2 |  |  |  |  | -30.8 | [5 empty] | A549 |  |  | Human | Lung |  |  |  | 12 | 50 | MTT |  |  | 99.5401 |  |  |  | -8.7 | [5 empty] | 30 | 1843 | 69 | -9.779 | -4.16 | -7.49 | 5.77 | Cancer | nonToxic
|  | TiO2 |  |  |  |  | -40.8 | [5 empty] | A549 |  |  | Human | Lung |  |  |  | 72 | 0 | MTT |  |  | 101.7029 |  |  |  | -8.7 | [5 empty] | 125 | 1054 | 38 | -9.779 | -4.16 | -7.49 | 5.77 | Cancer | nonToxic
|  | TiO2 |  |  |  |  | -40.8 | [5 empty] | A549 |  |  | Human | Lung |  |  |  | 72 | 6.25 | MTT |  |  | 68.4783 |  |  |  | -8.7 | [5 empty] | 125 | 1054 | 38 | -9.779 | -4.16 | -7.49 | 5.77 | Cancer | nonToxic
|  | TiO2 |  |  |  |  | -40.8 | [5 empty] | A549 |  |  | Human | Lung |  |  |  | 72 | 12.5 | MTT |  |  | 57.6993 |  |  |  | -8.7 | [5 empty] | 125 | 1054 | 38 | -9.779 | -4.16 | -7.49 | 5.77 | Cancer | nonToxic
|  | TiO2 |  |  |  |  | -40.8 | [5 empty] | A549 |  |  | Human | Lung |  |  |  | 72 | 25 | MTT |  |  | 51.6123 |  |  |  | -8.7 | [5 empty] | 125 | 1054 | 38 | -9.779 | -4.16 | -7.49 | 5.77 | Cancer | nonToxic
|  | TiO2 |  |  |  |  | -40.8 | [5 empty] | A549 |  |  | Human | Lung |  |  |  | 72 | 50 | MTT |  |  | 44.5109 |  |  |  | -8.7 | [5 empty] | 125 | 1054 | 38 | -9.779 | -4.16 | -7.49 | 5.77 | Cancer | Toxic
|  | TiO2 |  |  |  |  | -40.8 | [5 empty] | A549 |  |  | Human | Lung |  |  |  | 12 | 0 | MTT |  |  | 100.8656 |  |  |  | -8.7 | [5 empty] | 125 | 1054 | 38 | -9.779 | -4.16 | -7.49 | 5.77 | Cancer | nonToxic
|  | TiO2 |  |  |  |  | -40.8 | [5 empty] | A549 |  |  | Human | Lung |  |  |  | 12 | 6.25 | MTT |  |  | 102.3805 |  |  |  | -8.7 | [5 empty] | 125 | 1054 | 38 | -9.779 | -4.16 | -7.49 | 5.77 | Cancer | nonToxic
|  | TiO2 |  |  |  |  | -40.8 | [5 empty] | A549 |  |  | Human | Lung |  |  |  | 12 | 12.5 | MTT |  |  | 90.2615 |  |  |  | -8.7 | [5 empty] | 125 | 1054 | 38 | -9.779 | -4.16 | -7.49 | 5.77 | Cancer | nonToxic
|  | TiO2 |  |  |  |  | -40.8 | [5 empty] | A549 |  |  | Human | Lung |  |  |  | 12 | 25 | MTT |  |  | 88.1154 |  |  |  | -8.7 | [5 empty] | 125 | 1054 | 38 | -9.779 | -4.16 | -7.49 | 5.77 | Cancer | nonToxic
|  | TiO2 |  |  |  |  | -40.8 | [5 empty] | A549 |  |  | Human | Lung |  |  |  | 12 | 50 | MTT |  |  | 80.5095 |  |  |  | -8.7 | [5 empty] | 125 | 1054 | 38 | -9.779 | -4.16 | -7.49 | 5.77 | Cancer | nonToxic
|  | TiO2 |  |  |  |  | -12 | [5 empty] | V79_4 |  |  | Hamster | Lung |  |  |  | 24 | 0 | MTT |  |  | 100.7463 |  |  |  | -8.7 | [5 empty] | 5.9 | 460 | 280.9 | -9.779 | -4.16 | -7.49 | 5.77 | Normal | nonToxic
|  | TiO2 |  |  |  |  | -12 | [5 empty] | V79_4 |  |  | Hamster | Lung |  |  |  | 24 | 10 | MTT |  |  | 78.6567 |  |  |  | -8.7 | [5 empty] | 5.9 | 460 | 280.9 | -9.779 | -4.16 | -7.49 | 5.77 | Normal | nonToxic
|  | TiO2 |  |  |  |  | -12 | [5 empty] | V79_4 |  |  | Hamster | Lung |  |  |  | 24 | 100 | MTT |  |  | 44.3284 |  |  |  | -8.7 | [5 empty] | 5.9 | 460 | 280.9 | -9.779 | -4.16 | -7.49 | 5.77 | Normal | Toxic
|  | TiO2 |  |  |  |  | -25.3 | [5 empty] | SW480 |  |  | Human | Colon |  |  |  | 24 | 0.1 | MTT |  |  | 102.5502 |  |  |  | -8.7 | [5 empty] | 33.7 | 303 | 42.5 | -9.779 | -4.16 | -7.49 | 5.77 | Cancer | nonToxic
|  | TiO2 |  |  |  |  | -25.3 | [5 empty] | SW480 |  |  | Human | Colon |  |  |  | 24 | 1 | MTT |  |  | 87.8069 |  |  |  | -8.7 | [5 empty] | 33.7 | 303 | 42.5 | -9.779 | -4.16 | -7.49 | 5.77 | Cancer | nonToxic
|  | TiO2 |  |  |  |  | -25.3 | [5 empty] | SW480 |  |  | Human | Colon |  |  |  | 24 | 10 | MTT |  |  | 71.2139 |  |  |  | -8.7 | [5 empty] | 33.7 | 303 | 42.5 | -9.779 | -4.16 | -7.49 | 5.77 | Cancer | nonToxic
|  | TiO2 |  |  |  |  | -25.3 | [5 empty] | SW480 |  |  | Human | Colon |  |  |  | 24 | 0.1 | MTT |  |  | 79.6464 |  |  |  | -8.7 | [5 empty] | 33.7 | 303 | 42.5 | -9.779 | -4.16 | -7.49 | 5.77 | Cancer | nonToxic
|  | TiO2 |  |  |  |  | -25.3 | [5 empty] | SW480 |  |  | Human | Colon |  |  |  | 24 | 1 | MTT |  |  | 73.7708 |  |  |  | -8.7 | [5 empty] | 33.7 | 303 | 42.5 | -9.779 | -4.16 | -7.49 | 5.77 | Cancer | nonToxic
|  | TiO2 |  |  |  |  | -25.3 | [5 empty] | SW480 |  |  | Human | Colon |  |  |  | 24 | 10 | MTT |  |  | 75.6749 |  |  |  | -8.7 | [5 empty] | 33.7 | 303 | 42.5 | -9.779 | -4.16 | -7.49 | 5.77 | Cancer | nonToxic
|  | TiO2 |  |  |  |  | -25.3 | [5 empty] | Caco_2 |  |  | Human | Colon |  |  |  | 24 | 0.1 | MTT |  |  | 107.3156 |  |  |  | -8.7 | [5 empty] | 33.7 | 308 | 42.5 | -9.779 | -4.16 | -7.49 | 5.77 | Cancer | nonToxic
|  | TiO2 |  |  |  |  | -25.3 | [5 empty] | Caco_2 |  |  | Human | Colon |  |  |  | 24 | 1 | MTT |  |  | 116.3194 |  |  |  | -8.7 | [5 empty] | 33.7 | 308 | 42.5 | -9.779 | -4.16 | -7.49 | 5.77 | Cancer | nonToxic
|  | TiO2 |  |  |  |  | -25.3 | [5 empty] | Caco_2 |  |  | Human | Colon |  |  |  | 24 | 10 | MTT |  |  | 90.5247 |  |  |  | -8.7 | [5 empty] | 33.7 | 308 | 42.5 | -9.779 | -4.16 | -7.49 | 5.77 | Cancer | nonToxic
|  | TiO2 |  |  |  |  | -25.3 | [5 empty] | Caco_2 |  |  | Human | Colon |  |  |  | 24 | 100 | MTT |  |  | 116.8061 |  |  |  | -8.7 | [5 empty] | 33.7 | 308 | 42.5 | -9.779 | -4.16 | -7.49 | 5.77 | Cancer | nonToxic
|  | TiO2 |  |  |  |  | -25.3 | [5 empty] | Caco_2 |  |  | Human | Colon |  |  |  | 24 | 0.1 | MTT |  |  | 100.0152 |  |  |  | -8.7 | [5 empty] | 33.7 | 308 | 42.5 | -9.779 | -4.16 | -7.49 | 5.77 | Cancer | nonToxic
|  | TiO2 |  |  |  |  | -25.3 | [5 empty] | Caco_2 |  |  | Human | Colon |  |  |  | 24 | 1 | MTT |  |  | 86.1445 |  |  |  | -8.7 | [5 empty] | 33.7 | 308 | 42.5 | -9.779 | -4.16 | -7.49 | 5.77 | Cancer | nonToxic
|  | TiO2 |  |  |  |  | -25.3 | [5 empty] | Caco_2 |  |  | Human | Colon |  |  |  | 24 | 10 | MTT |  |  | 86.0837 |  |  |  | -8.7 | [5 empty] | 33.7 | 308 | 42.5 | -9.779 | -4.16 | -7.49 | 5.77 | Cancer | nonToxic
|  | TiO2 |  |  |  |  | -25.3 | [5 empty] | Caco_2 |  |  | Human | Colon |  |  |  | 24 | 100 | MTT |  |  | 106.5856 |  |  |  | -8.7 | [5 empty] | 33.7 | 308 | 42.5 | -9.779 | -4.16 | -7.49 | 5.77 | Cancer | nonToxic
|  | TiO2 |  |  |  |  | -25.3 | [5 empty] | SW480 |  |  | Human | Colon |  |  |  | 48 | 0.1 | MTT |  |  | 103.6437 |  |  |  | -8.7 | [5 empty] | 33.7 | 303 | 42.5 | -9.779 | -4.16 | -7.49 | 5.77 | Cancer | nonToxic
|  | TiO2 |  |  |  |  | -25.3 | [5 empty] | SW480 |  |  | Human | Colon |  |  |  | 48 | 1 | MTT |  |  | 99.1734 |  |  |  | -8.7 | [5 empty] | 33.7 | 303 | 42.5 | -9.779 | -4.16 | -7.49 | 5.77 | Cancer | nonToxic
|  | TiO2 |  |  |  |  | -25.3 | [5 empty] | SW480 |  |  | Human | Colon |  |  |  | 48 | 10 | MTT |  |  | 104.3185 |  |  |  | -8.7 | [5 empty] | 33.7 | 303 | 42.5 | -9.779 | -4.16 | -7.49 | 5.77 | Cancer | nonToxic
|  | TiO2 |  |  |  |  | -25.3 | [5 empty] | SW480 |  |  | Human | Colon |  |  |  | 48 | 100 | MTT |  |  | 83.3333 |  |  |  | -8.7 | [5 empty] | 33.7 | 303 | 42.5 | -9.779 | -4.16 | -7.49 | 5.77 | Cancer | nonToxic
|  | TiO2 |  |  |  |  | -25.3 | [5 empty] | SW480 |  |  | Human | Colon |  |  |  | 24 | 0.1 | MTT |  |  | 93.8597 |  |  |  | -8.7 | [5 empty] | 33.7 | 303 | 42.5 | -9.779 | -4.16 | -7.49 | 5.77 | Cancer | nonToxic
|  | TiO2 |  |  |  |  | -25.3 | [5 empty] | SW480 |  |  | Human | Colon |  |  |  | 24 | 1 | MTT |  |  | 90.2159 |  |  |  | -8.7 | [5 empty] | 33.7 | 303 | 42.5 | -9.779 | -4.16 | -7.49 | 5.77 | Cancer | nonToxic
|  | TiO2 |  |  |  |  | -25.3 | [5 empty] | SW480 |  |  | Human | Colon |  |  |  | 24 | 10 | MTT |  |  | 101.9568 |  |  |  | -8.7 | [5 empty] | 33.7 | 303 | 42.5 | -9.779 | -4.16 | -7.49 | 5.77 | Cancer | nonToxic
|  | TiO2 |  |  |  |  | -25.3 | [5 empty] | Caco_2 |  |  | Human | Colon |  |  |  | 48 | 0.1 | MTT |  |  | 106.0908 |  |  |  | -8.7 | [5 empty] | 33.7 | 308 | 42.5 | -9.779 | -4.16 | -7.49 | 5.77 | Cancer | nonToxic
|  | TiO2 |  |  |  |  | -25.3 | [5 empty] | Caco_2 |  |  | Human | Colon |  |  |  | 48 | 1 | MTT |  |  | 101.839 |  |  |  | -8.7 | [5 empty] | 33.7 | 308 | 42.5 | -9.779 | -4.16 | -7.49 | 5.77 | Cancer | nonToxic
|  | TiO2 |  |  |  |  | -25.3 | [5 empty] | Caco_2 |  |  | Human | Colon |  |  |  | 48 | 10 | MTT |  |  | 103.9649 |  |  |  | -8.7 | [5 empty] | 33.7 | 308 | 42.5 | -9.779 | -4.16 | -7.49 | 5.77 | Cancer | nonToxic
|  | TiO2 |  |  |  |  | -25.3 | [5 empty] | Caco_2 |  |  | Human | Colon |  |  |  | 48 | 100 | MTT |  |  | 124.7174 |  |  |  | -8.7 | [5 empty] | 33.7 | 308 | 42.5 | -9.779 | -4.16 | -7.49 | 5.77 | Cancer | nonToxic
|  | TiO2 |  |  |  |  | -25.3 | [5 empty] | Caco_2 |  |  | Human | Colon |  |  |  | 24 | 0.1 | MTT |  |  | 116.2139 |  |  |  | -8.7 | [5 empty] | 33.7 | 308 | 42.5 | -9.779 | -4.16 | -7.49 | 5.77 | Cancer | nonToxic
|  | TiO2 |  |  |  |  | -25.3 | [5 empty] | Caco_2 |  |  | Human | Colon |  |  |  | 24 | 1 | MTT |  |  | 91.4122 |  |  |  | -8.7 | [5 empty] | 33.7 | 308 | 42.5 | -9.779 | -4.16 | -7.49 | 5.77 | Cancer | nonToxic
|  | TiO2 |  |  |  |  | -25.3 | [5 empty] | Caco_2 |  |  | Human | Colon |  |  |  | 24 | 10 | MTT |  |  | 93.0319 |  |  |  | -8.7 | [5 empty] | 33.7 | 308 | 42.5 | -9.779 | -4.16 | -7.49 | 5.77 | Cancer | nonToxic
|  | TiO2 |  |  |  |  | -25.3 | [5 empty] | Caco_2 |  |  | Human | Colon |  |  |  | 24 | 100 | MTT |  |  | 105.9895 |  |  |  | -8.7 | [5 empty] | 33.7 | 308 | 42.5 | -9.779 | -4.16 | -7.49 | 5.77 | Cancer | nonToxic
|  | ZnO |  |  |  |  | 32.7 | [5 empty] | HCMEC |  |  | Human | Blood |  |  |  | 24 | 0.001 | MTT |  |  | 93.5233 |  |  |  | 71.7 | [5 empty] | 45.3 | 310 | 21.3 | -3.608 | -3.89 | -7.2 | 5.67 | Normal | nonToxic
|  | ZnO |  |  |  |  | 32.7 | [5 empty] | HCMEC |  |  | Human | Blood |  |  |  | 24 | 0.01 | MTT |  |  | 98.7047 |  |  |  | 71.7 | [5 empty] | 45.3 | 310 | 21.3 | -3.608 | -3.89 | -7.2 | 5.67 | Normal | nonToxic
|  | ZnO |  |  |  |  | 32.7 | [5 empty] | HCMEC |  |  | Human | Blood |  |  |  | 24 | 0.1 | MTT |  |  | 97.4093 |  |  |  | 71.7 | [5 empty] | 45.3 | 310 | 21.3 | -3.608 | -3.89 | -7.2 | 5.67 | Normal | nonToxic
|  | ZnO |  |  |  |  | 32.7 | [5 empty] | HCMEC |  |  | Human | Blood |  |  |  | 24 | 1 | MTT |  |  | 97.9275 |  |  |  | 71.7 | [5 empty] | 45.3 | 310 | 21.3 | -3.608 | -3.89 | -7.2 | 5.67 | Normal | nonToxic
|  | ZnO |  |  |  |  | 32.7 | [5 empty] | HCMEC |  |  | Human | Blood |  |  |  | 24 | 5 | MTT |  |  | 72.2798 |  |  |  | 71.7 | [5 empty] | 45.3 | 310 | 21.3 | -3.608 | -3.89 | -7.2 | 5.67 | Normal | nonToxic
|  | ZnO |  |  |  |  | 32.7 | [5 empty] | HCMEC |  |  | Human | Blood |  |  |  | 24 | 10 | MTT |  |  | 62.4352 |  |  |  | 71.7 | [5 empty] | 45.3 | 310 | 21.3 | -3.608 | -3.89 | -7.2 | 5.67 | Normal | nonToxic
|  | ZnO |  |  |  |  | 32.7 | [5 empty] | HCMEC |  |  | Human | Blood |  |  |  | 24 | 20 | MTT |  |  | 43.7824 |  |  |  | 71.7 | [5 empty] | 45.3 | 310 | 21.3 | -3.608 | -3.89 | -7.2 | 5.67 | Normal | Toxic
|  | ZnO |  |  |  |  | 32.7 | [5 empty] | HCMEC |  |  | Human | Blood |  |  |  | 24 | 50 | MTT |  |  | 28.7565 |  |  |  | 71.7 | [5 empty] | 45.3 | 310 | 21.3 | -3.608 | -3.89 | -7.2 | 5.67 | Normal | Toxic
|  | ZnO |  |  |  |  | 32.7 | [5 empty] | HCMEC |  |  | Human | Blood |  |  |  | 24 | 100 | MTT |  |  | 22.5389 |  |  |  | 71.7 | [5 empty] | 45.3 | 310 | 21.3 | -3.608 | -3.89 | -7.2 | 5.67 | Normal | Toxic
|  | ZnO |  |  |  |  | 32.7 | [5 empty] | HCMEC |  |  | Human | Blood |  |  |  | 12 | 0.001 | MTT |  |  | 96.1039 |  |  |  | 71.7 | [5 empty] | 45.3 | 310 | 21.3 | -3.608 | -3.89 | -7.2 | 5.67 | Normal | nonToxic
|  | ZnO |  |  |  |  | 32.7 | [5 empty] | HCMEC |  |  | Human | Blood |  |  |  | 12 | 0.01 | MTT |  |  | 98.1818 |  |  |  | 71.7 | [5 empty] | 45.3 | 310 | 21.3 | -3.608 | -3.89 | -7.2 | 5.67 | Normal | nonToxic
|  | ZnO |  |  |  |  | 32.7 | [5 empty] | HCMEC |  |  | Human | Blood |  |  |  | 12 | 0.1 | MTT |  |  | 101.039 |  |  |  | 71.7 | [5 empty] | 45.3 | 310 | 21.3 | -3.608 | -3.89 | -7.2 | 5.67 | Normal | nonToxic
|  | ZnO |  |  |  |  | 32.7 | [5 empty] | HCMEC |  |  | Human | Blood |  |  |  | 12 | 1 | MTT |  |  | 99.2208 |  |  |  | 71.7 | [5 empty] | 45.3 | 310 | 21.3 | -3.608 | -3.89 | -7.2 | 5.67 | Normal | nonToxic
|  | ZnO |  |  |  |  | 32.7 | [5 empty] | HCMEC |  |  | Human | Blood |  |  |  | 12 | 5 | MTT |  |  | 92.7273 |  |  |  | 71.7 | [5 empty] | 45.3 | 310 | 21.3 | -3.608 | -3.89 | -7.2 | 5.67 | Normal | nonToxic
|  | ZnO |  |  |  |  | 32.7 | [5 empty] | HCMEC |  |  | Human | Blood |  |  |  | 12 | 10 | MTT |  |  | 75.3247 |  |  |  | 71.7 | [5 empty] | 45.3 | 310 | 21.3 | -3.608 | -3.89 | -7.2 | 5.67 | Normal | nonToxic
|  | ZnO |  |  |  |  | 32.7 | [5 empty] | HCMEC |  |  | Human | Blood |  |  |  | 12 | 20 | MTT |  |  | 64.1558 |  |  |  | 71.7 | [5 empty] | 45.3 | 310 | 21.3 | -3.608 | -3.89 | -7.2 | 5.67 | Normal | nonToxic
|  | ZnO |  |  |  |  | 32.7 | [5 empty] | HCMEC |  |  | Human | Blood |  |  |  | 12 | 50 | MTT |  |  | 36.6234 |  |  |  | 71.7 | [5 empty] | 45.3 | 310 | 21.3 | -3.608 | -3.89 | -7.2 | 5.67 | Normal | Toxic
|  | ZnO |  |  |  |  | 32.7 | [5 empty] | HCMEC |  |  | Human | Blood |  |  |  | 12 | 100 | MTT |  |  | 33.5065 |  |  |  | 71.7 | [5 empty] | 45.3 | 310 | 21.3 | -3.608 | -3.89 | -7.2 | 5.67 | Normal | Toxic
|  | ZnO |  |  |  |  | -10 | [5 empty] | HONDC |  |  | Human | Nose |  |  |  | 24 | 10 | CyQuant |  |  | 105.62 |  |  |  | 71.7 | [5 empty] | 115 | 360 | 14.4 | -3.608 | -3.89 | -7.2 | 5.67 | Normal | nonToxic
|  | ZnO |  |  |  |  | -10 | [5 empty] | HONDC |  |  | Human | Nose |  |  |  | 24 | 20 | CyQuant |  |  | 108.74 |  |  |  | 71.7 | [5 empty] | 115 | 360 | 14.4 | -3.608 | -3.89 | -7.2 | 5.67 | Normal | nonToxic
|  | ZnO |  |  |  |  | -10 | [5 empty] | HONDC |  |  | Human | Nose |  |  |  | 24 | 30 | CyQuant |  |  | 36.16 |  |  |  | 71.7 | [5 empty] | 115 | 360 | 14.4 | -3.608 | -3.89 | -7.2 | 5.67 | Normal | Toxic
|  | ZnO |  |  |  |  | -10 | [5 empty] | HONDC |  |  | Human | Nose |  |  |  | 24 | 50 | CyQuant |  |  | 27.54 |  |  |  | 71.7 | [5 empty] | 115 | 360 | 14.4 | -3.608 | -3.89 | -7.2 | 5.67 | Normal | Toxic
|  | ZnO |  |  |  |  | -10 | [5 empty] | HONDC |  |  | Human | Nose |  |  |  | 24 | 80 | CyQuant |  |  | 30.17 |  |  |  | 71.7 | [5 empty] | 115 | 360 | 14.4 | -3.608 | -3.89 | -7.2 | 5.67 | Normal | Toxic
|  | ZnO |  |  |  |  | -9 | [5 empty] | HONDC |  |  | Human | Nose |  |  |  | 24 | 10 | CyQuant |  |  | 92.69 |  |  |  | 71.7 | [5 empty] | 115 | 500 | 14.5 | -3.608 | -3.89 | -7.2 | 5.67 | Normal | nonToxic
|  | ZnO |  |  |  |  | -9 | [5 empty] | HONDC |  |  | Human | Nose |  |  |  | 24 | 20 | CyQuant |  |  | 106.1 |  |  |  | 71.7 | [5 empty] | 115 | 500 | 14.5 | -3.608 | -3.89 | -7.2 | 5.67 | Normal | nonToxic
|  | ZnO |  |  |  |  | -9 | [5 empty] | HONDC |  |  | Human | Nose |  |  |  | 24 | 30 | CyQuant |  |  | 52.93 |  |  |  | 71.7 | [5 empty] | 115 | 500 | 14.5 | -3.608 | -3.89 | -7.2 | 5.67 | Normal | nonToxic
|  | ZnO |  |  |  |  | -9 | [5 empty] | HONDC |  |  | Human | Nose |  |  |  | 24 | 50 | CyQuant |  |  | 28.26 |  |  |  | 71.7 | [5 empty] | 115 | 500 | 14.5 | -3.608 | -3.89 | -7.2 | 5.67 | Normal | Toxic
|  | ZnO |  |  |  |  | -9 | [5 empty] | HONDC |  |  | Human | Nose |  |  |  | 24 | 80 | CyQuant |  |  | 29.46 |  |  |  | 71.7 | [5 empty] | 115 | 500 | 14.5 | -3.608 | -3.89 | -7.2 | 5.67 | Normal | Toxic
|  | ZnO |  |  |  |  | -10 | [5 empty] | HONDC |  |  | Human | Nose |  |  |  | 24 | 10 | MTT |  |  | 100 |  |  |  | 71.7 | [5 empty] | 115 | 360 | 14.4 | -3.608 | -3.89 | -7.2 | 5.67 | Normal | nonToxic
|  | ZnO |  |  |  |  | -10 | [5 empty] | HONDC |  |  | Human | Nose |  |  |  | 24 | 20 | MTT |  |  | 98.12 |  |  |  | 71.7 | [5 empty] | 115 | 360 | 14.4 | -3.608 | -3.89 | -7.2 | 5.67 | Normal | nonToxic
|  | ZnO |  |  |  |  | -10 | [5 empty] | HONDC |  |  | Human | Nose |  |  |  | 24 | 30 | MTT |  |  | 20.14 |  |  |  | 71.7 | [5 empty] | 115 | 360 | 14.4 | -3.608 | -3.89 | -7.2 | 5.67 | Normal | Toxic
|  | ZnO |  |  |  |  | -10 | [5 empty] | HONDC |  |  | Human | Nose |  |  |  | 24 | 50 | MTT |  |  | -1.43 |  |  |  | 71.7 | [5 empty] | 115 | 360 | 14.4 | -3.608 | -3.89 | -7.2 | 5.67 | Normal | Toxic
|  | ZnO |  |  |  |  | -10 | [5 empty] | HONDC |  |  | Human | Nose |  |  |  | 24 | 80 | MTT |  |  | 2.877 |  |  |  | 71.7 | [5 empty] | 115 | 360 | 14.4 | -3.608 | -3.89 | -7.2 | 5.67 | Normal | Toxic
|  | ZnO |  |  |  |  | -9 | [5 empty] | HONDC |  |  | Human | Nose |  |  |  | 24 | 10 | MTT |  |  | 106.76 |  |  |  | 71.7 | [5 empty] | 115 | 500 | 14.5 | -3.608 | -3.89 | -7.2 | 5.67 | Normal | nonToxic
|  | ZnO |  |  |  |  | -9 | [5 empty] | HONDC |  |  | Human | Nose |  |  |  | 24 | 20 | MTT |  |  | 101.58 |  |  |  | 71.7 | [5 empty] | 115 | 500 | 14.5 | -3.608 | -3.89 | -7.2 | 5.67 | Normal | nonToxic
|  | ZnO |  |  |  |  | -9 | [5 empty] | HONDC |  |  | Human | Nose |  |  |  | 24 | 30 | MTT |  |  | 26.76 |  |  |  | 71.7 | [5 empty] | 115 | 500 | 14.5 | -3.608 | -3.89 | -7.2 | 5.67 | Normal | Toxic
|  | ZnO |  |  |  |  | -9 | [5 empty] | HONDC |  |  | Human | Nose |  |  |  | 24 | 50 | MTT |  |  | 1.438 |  |  |  | 71.7 | [5 empty] | 115 | 500 | 14.5 | -3.608 | -3.89 | -7.2 | 5.67 | Normal | Toxic
|  | ZnO |  |  |  |  | -9 | [5 empty] | HONDC |  |  | Human | Nose |  |  |  | 24 | 80 | MTT |  |  | 1.35 |  |  |  | 71.7 | [5 empty] | 115 | 500 | 14.5 | -3.608 | -3.89 | -7.2 | 5.67 | Normal | Toxic
|  | ZnO |  |  |  |  | -9.3 | [5 empty] | A549 |  |  | Human | Lung |  |  |  | 24 | 0 | MTT |  |  | 100 |  |  |  | 71.7 | [5 empty] | 60 | 329 | 7.34 | -3.608 | -3.89 | -7.2 | 5.67 | Cancer | nonToxic
|  | ZnO |  |  |  |  | -9.3 | [5 empty] | A549 |  |  | Human | Lung |  |  |  | 24 | 5 | MTT |  |  | 97.2081 |  |  |  | 71.7 | [5 empty] | 60 | 329 | 7.34 | -3.608 | -3.89 | -7.2 | 5.67 | Cancer | nonToxic
|  | ZnO |  |  |  |  | -9.3 | [5 empty] | A549 |  |  | Human | Lung |  |  |  | 24 | 10 | MTT |  |  | 99.3638 |  |  |  | 71.7 | [5 empty] | 60 | 329 | 7.34 | -3.608 | -3.89 | -7.2 | 5.67 | Cancer | nonToxic
|  | ZnO |  |  |  |  | -9.3 | [5 empty] | A549 |  |  | Human | Lung |  |  |  | 24 | 20 | MTT |  |  | 79.7573 |  |  |  | 71.7 | [5 empty] | 60 | 329 | 7.34 | -3.608 | -3.89 | -7.2 | 5.67 | Cancer | nonToxic
|  | ZnO |  |  |  |  | -9.3 | [5 empty] | A549 |  |  | Human | Lung |  |  |  | 24 | 40 | MTT |  |  | 31.6136 |  |  |  | 71.7 | [5 empty] | 60 | 329 | 7.34 | -3.608 | -3.89 | -7.2 | 5.67 | Cancer | Toxic
|  | ZnO |  |  |  |  | -9.3 | [5 empty] | A549 |  |  | Human | Lung |  |  |  | 24 | 80 | MTT |  |  | 15.2919 |  |  |  | 71.7 | [5 empty] | 60 | 329 | 7.34 | -3.608 | -3.89 | -7.2 | 5.67 | Cancer | Toxic
|  | ZnO |  |  |  |  | -7.5 | [5 empty] | A549 |  |  | Human | Lung |  |  |  | 24 | 0 | MTT |  |  | 100 |  |  |  | 71.7 | [5 empty] | 60 | 320 | 7.34 | -3.608 | -3.89 | -7.2 | 5.67 | Cancer | nonToxic
|  | ZnO |  |  |  |  | -7.5 | [5 empty] | A549 |  |  | Human | Lung |  |  |  | 24 | 5 | MTT |  |  | 99.0558 |  |  |  | 71.7 | [5 empty] | 60 | 320 | 7.34 | -3.608 | -3.89 | -7.2 | 5.67 | Cancer | nonToxic
|  | ZnO |  |  |  |  | -7.5 | [5 empty] | A549 |  |  | Human | Lung |  |  |  | 24 | 10 | MTT |  |  | 91.6649 |  |  |  | 71.7 | [5 empty] | 60 | 320 | 7.34 | -3.608 | -3.89 | -7.2 | 5.67 | Cancer | nonToxic
|  | ZnO |  |  |  |  | -7.5 | [5 empty] | A549 |  |  | Human | Lung |  |  |  | 24 | 20 | MTT |  |  | 38.9018 |  |  |  | 71.7 | [5 empty] | 60 | 320 | 7.34 | -3.608 | -3.89 | -7.2 | 5.67 | Cancer | Toxic
|  | ZnO |  |  |  |  | -7.5 | [5 empty] | A549 |  |  | Human | Lung |  |  |  | 24 | 40 | MTT |  |  | 23.9147 |  |  |  | 71.7 | [5 empty] | 60 | 320 | 7.34 | -3.608 | -3.89 | -7.2 | 5.67 | Cancer | Toxic
|  | ZnO |  |  |  |  | -7.5 | [5 empty] | A549 |  |  | Human | Lung |  |  |  | 24 | 80 | MTT |  |  | 10.8779 |  |  |  | 71.7 | [5 empty] | 60 | 320 | 7.34 | -3.608 | -3.89 | -7.2 | 5.67 | Cancer | Toxic
|  | ZnO |  |  |  |  | -2.4 | [5 empty] | A549 |  |  | Human | Lung |  |  |  | 24 | 0 | MTT |  |  | 100 |  |  |  | 71.7 | [5 empty] | 60 | 936 | 7.34 | -3.608 | -3.89 | -7.2 | 5.67 | Cancer | nonToxic
|  | ZnO |  |  |  |  | -2.4 | [5 empty] | A549 |  |  | Human | Lung |  |  |  | 24 | 5 | MTT |  |  | 97.6187 |  |  |  | 71.7 | [5 empty] | 60 | 936 | 7.34 | -3.608 | -3.89 | -7.2 | 5.67 | Cancer | nonToxic
|  | ZnO |  |  |  |  | -2.4 | [5 empty] | A549 |  |  | Human | Lung |  |  |  | 24 | 10 | MTT |  |  | 81.297 |  |  |  | 71.7 | [5 empty] | 60 | 936 | 7.34 | -3.608 | -3.89 | -7.2 | 5.67 | Cancer | nonToxic
|  | ZnO |  |  |  |  | -2.4 | [5 empty] | A549 |  |  | Human | Lung |  |  |  | 24 | 20 | MTT |  |  | 23.4014 |  |  |  | 71.7 | [5 empty] | 60 | 936 | 7.34 | -3.608 | -3.89 | -7.2 | 5.67 | Cancer | Toxic
|  | ZnO |  |  |  |  | -2.4 | [5 empty] | A549 |  |  | Human | Lung |  |  |  | 24 | 40 | MTT |  |  | 9.8514 |  |  |  | 71.7 | [5 empty] | 60 | 936 | 7.34 | -3.608 | -3.89 | -7.2 | 5.67 | Cancer | Toxic
|  | ZnO |  |  |  |  | -2.4 | [5 empty] | A549 |  |  | Human | Lung |  |  |  | 24 | 80 | MTT |  |  | 10.9805 |  |  |  | 71.7 | [5 empty] | 60 | 936 | 7.34 | -3.608 | -3.89 | -7.2 | 5.67 | Cancer | Toxic
|  | ZnO |  |  |  |  | -11.7 | [5 empty] | SH_SY5Y |  |  | Human | Bone |  |  |  | 48 | 0 | NRU |  |  | 100.2654 |  |  |  | 71.7 | [5 empty] | 100 | 273.4 | 20 | -3.608 | -3.89 | -7.2 | 5.67 | Cancer | nonToxic
|  | ZnO |  |  |  |  | -11.7 | [5 empty] | SH_SY5Y |  |  | Human | Bone |  |  |  | 48 | 10 | NRU |  |  | 96.4053 |  |  |  | 71.7 | [5 empty] | 100 | 273.4 | 20 | -3.608 | -3.89 | -7.2 | 5.67 | Cancer | nonToxic
|  | ZnO |  |  |  |  | -11.7 | [5 empty] | SH_SY5Y |  |  | Human | Bone |  |  |  | 48 | 15 | NRU |  |  | 100.5549 |  |  |  | 71.7 | [5 empty] | 100 | 273.4 | 20 | -3.608 | -3.89 | -7.2 | 5.67 | Cancer | nonToxic
|  | ZnO |  |  |  |  | -11.7 | [5 empty] | SH_SY5Y |  |  | Human | Bone |  |  |  | 48 | 20 | NRU |  |  | 82.0748 |  |  |  | 71.7 | [5 empty] | 100 | 273.4 | 20 | -3.608 | -3.89 | -7.2 | 5.67 | Cancer | nonToxic
|  | ZnO |  |  |  |  | -11.7 | [5 empty] | SH_SY5Y |  |  | Human | Bone |  |  |  | 48 | 25 | NRU |  |  | 63.3293 |  |  |  | 71.7 | [5 empty] | 100 | 273.4 | 20 | -3.608 | -3.89 | -7.2 | 5.67 | Cancer | nonToxic
|  | ZnO |  |  |  |  | -11.7 | [5 empty] | SH_SY5Y |  |  | Human | Bone |  |  |  | 48 | 30 | NRU |  |  | 60.0724 |  |  |  | 71.7 | [5 empty] | 100 | 273.4 | 20 | -3.608 | -3.89 | -7.2 | 5.67 | Cancer | nonToxic
|  | ZnO |  |  |  |  | -11.7 | [5 empty] | SH_SY5Y |  |  | Human | Bone |  |  |  | 48 | 35 | NRU |  |  | 59.6381 |  |  |  | 71.7 | [5 empty] | 100 | 273.4 | 20 | -3.608 | -3.89 | -7.2 | 5.67 | Cancer | nonToxic
|  | ZnO |  |  |  |  | -11.7 | [5 empty] | SH_SY5Y |  |  | Human | Bone |  |  |  | 48 | 40 | NRU |  |  | 63.9807 |  |  |  | 71.7 | [5 empty] | 100 | 273.4 | 20 | -3.608 | -3.89 | -7.2 | 5.67 | Cancer | nonToxic
|  | ZnO |  |  |  |  | -11.7 | [5 empty] | SH_SY5Y |  |  | Human | Bone |  |  |  | 48 | 80 | NRU |  |  | 55.6333 |  |  |  | 71.7 | [5 empty] | 100 | 273.4 | 20 | -3.608 | -3.89 | -7.2 | 5.67 | Cancer | nonToxic
|  | ZnO |  |  |  |  | -11.7 | [5 empty] | SH_SY5Y |  |  | Human | Bone |  |  |  | 24 | 0 | NRU |  |  | 100.4584 |  |  |  | 71.7 | [5 empty] | 100 | 273.4 | 20 | -3.608 | -3.89 | -7.2 | 5.67 | Cancer | nonToxic
|  | ZnO |  |  |  |  | -11.7 | [5 empty] | SH_SY5Y |  |  | Human | Bone |  |  |  | 24 | 10 | NRU |  |  | 105.4524 |  |  |  | 71.7 | [5 empty] | 100 | 273.4 | 20 | -3.608 | -3.89 | -7.2 | 5.67 | Cancer | nonToxic
|  | ZnO |  |  |  |  | -11.7 | [5 empty] | SH_SY5Y |  |  | Human | Bone |  |  |  | 24 | 15 | NRU |  |  | 100.6755 |  |  |  | 71.7 | [5 empty] | 100 | 273.4 | 20 | -3.608 | -3.89 | -7.2 | 5.67 | Cancer | nonToxic
|  | ZnO |  |  |  |  | -11.7 | [5 empty] | SH_SY5Y |  |  | Human | Bone |  |  |  | 24 | 20 | NRU |  |  | 93.2207 |  |  |  | 71.7 | [5 empty] | 100 | 273.4 | 20 | -3.608 | -3.89 | -7.2 | 5.67 | Cancer | nonToxic
|  | ZnO |  |  |  |  | -11.7 | [5 empty] | SH_SY5Y |  |  | Human | Bone |  |  |  | 24 | 25 | NRU |  |  | 75.8987 |  |  |  | 71.7 | [5 empty] | 100 | 273.4 | 20 | -3.608 | -3.89 | -7.2 | 5.67 | Cancer | nonToxic
|  | ZnO |  |  |  |  | -11.7 | [5 empty] | SH_SY5Y |  |  | Human | Bone |  |  |  | 24 | 30 | NRU |  |  | 71.2666 |  |  |  | 71.7 | [5 empty] | 100 | 273.4 | 20 | -3.608 | -3.89 | -7.2 | 5.67 | Cancer | nonToxic
|  | ZnO |  |  |  |  | -11.7 | [5 empty] | SH_SY5Y |  |  | Human | Bone |  |  |  | 24 | 35 | NRU |  |  | 69.5296 |  |  |  | 71.7 | [5 empty] | 100 | 273.4 | 20 | -3.608 | -3.89 | -7.2 | 5.67 | Cancer | nonToxic
|  | ZnO |  |  |  |  | -11.7 | [5 empty] | SH_SY5Y |  |  | Human | Bone |  |  |  | 24 | 40 | NRU |  |  | 69.9156 |  |  |  | 71.7 | [5 empty] | 100 | 273.4 | 20 | -3.608 | -3.89 | -7.2 | 5.67 | Cancer | nonToxic
|  | ZnO |  |  |  |  | -11.7 | [5 empty] | SH_SY5Y |  |  | Human | Bone |  |  |  | 24 | 80 | NRU |  |  | 49.9397 |  |  |  | 71.7 | [5 empty] | 100 | 273.4 | 20 | -3.608 | -3.89 | -7.2 | 5.67 | Cancer | Toxic
|  | ZnO |  |  |  |  | -11.7 | [5 empty] | SH_SY5Y |  |  | Human | Bone |  |  |  | 6 | 0 | NRU |  |  | 100.6514 |  |  |  | 71.7 | [5 empty] | 100 | 273.4 | 20 | -3.608 | -3.89 | -7.2 | 5.67 | Cancer | nonToxic
|  | ZnO |  |  |  |  | -11.7 | [5 empty] | SH_SY5Y |  |  | Human | Bone |  |  |  | 6 | 10 | NRU |  |  | 104.994 |  |  |  | 71.7 | [5 empty] | 100 | 273.4 | 20 | -3.608 | -3.89 | -7.2 | 5.67 | Cancer | nonToxic
|  | ZnO |  |  |  |  | -11.7 | [5 empty] | SH_SY5Y |  |  | Human | Bone |  |  |  | 6 | 15 | NRU |  |  | 101.0374 |  |  |  | 71.7 | [5 empty] | 100 | 273.4 | 20 | -3.608 | -3.89 | -7.2 | 5.67 | Cancer | nonToxic
|  | ZnO |  |  |  |  | -11.7 | [5 empty] | SH_SY5Y |  |  | Human | Bone |  |  |  | 6 | 20 | NRU |  |  | 105.38 |  |  |  | 71.7 | [5 empty] | 100 | 273.4 | 20 | -3.608 | -3.89 | -7.2 | 5.67 | Cancer | nonToxic
|  | ZnO |  |  |  |  | -11.7 | [5 empty] | SH_SY5Y |  |  | Human | Bone |  |  |  | 6 | 25 | NRU |  |  | 76.6224 |  |  |  | 71.7 | [5 empty] | 100 | 273.4 | 20 | -3.608 | -3.89 | -7.2 | 5.67 | Cancer | nonToxic
|  | ZnO |  |  |  |  | -11.7 | [5 empty] | SH_SY5Y |  |  | Human | Bone |  |  |  | 6 | 30 | NRU |  |  | 59.8311 |  |  |  | 71.7 | [5 empty] | 100 | 273.4 | 20 | -3.608 | -3.89 | -7.2 | 5.67 | Cancer | nonToxic
|  | ZnO |  |  |  |  | -11.7 | [5 empty] | SH_SY5Y |  |  | Human | Bone |  |  |  | 6 | 35 | NRU |  |  | 55.9711 |  |  |  | 71.7 | [5 empty] | 100 | 273.4 | 20 | -3.608 | -3.89 | -7.2 | 5.67 | Cancer | nonToxic
|  | ZnO |  |  |  |  | -11.7 | [5 empty] | SH_SY5Y |  |  | Human | Bone |  |  |  | 6 | 40 | NRU |  |  | 53.6309 |  |  |  | 71.7 | [5 empty] | 100 | 273.4 | 20 | -3.608 | -3.89 | -7.2 | 5.67 | Cancer | nonToxic
|  | ZnO |  |  |  |  | -11.7 | [5 empty] | SH_SY5Y |  |  | Human | Bone |  |  |  | 6 | 80 | NRU |  |  | 60.2171 |  |  |  | 71.7 | [5 empty] | 100 | 273.4 | 20 | -3.608 | -3.89 | -7.2 | 5.67 | Cancer | nonToxic
|  | ZnO |  |  |  |  | -11.7 | [5 empty] | SH_SY5Y |  |  | Human | Bone |  |  |  | 3 | 0 | NRU |  |  | 100.5066 |  |  |  | 71.7 | [5 empty] | 100 | 273.4 | 20 | -3.608 | -3.89 | -7.2 | 5.67 | Cancer | nonToxic
|  | ZnO |  |  |  |  | -11.7 | [5 empty] | SH_SY5Y |  |  | Human | Bone |  |  |  | 3 | 10 | NRU |  |  | 101.9783 |  |  |  | 71.7 | [5 empty] | 100 | 273.4 | 20 | -3.608 | -3.89 | -7.2 | 5.67 | Cancer | nonToxic
|  | ZnO |  |  |  |  | -11.7 | [5 empty] | SH_SY5Y |  |  | Human | Bone |  |  |  | 3 | 15 | NRU |  |  | 92.5694 |  |  |  | 71.7 | [5 empty] | 100 | 273.4 | 20 | -3.608 | -3.89 | -7.2 | 5.67 | Cancer | nonToxic
|  | ZnO |  |  |  |  | -11.7 | [5 empty] | SH_SY5Y |  |  | Human | Bone |  |  |  | 3 | 20 | NRU |  |  | 86.4897 |  |  |  | 71.7 | [5 empty] | 100 | 273.4 | 20 | -3.608 | -3.89 | -7.2 | 5.67 | Cancer | nonToxic
|  | ZnO |  |  |  |  | -11.7 | [5 empty] | SH_SY5Y |  |  | Human | Bone |  |  |  | 3 | 25 | NRU |  |  | 64.994 |  |  |  | 71.7 | [5 empty] | 100 | 273.4 | 20 | -3.608 | -3.89 | -7.2 | 5.67 | Cancer | nonToxic
|  | ZnO |  |  |  |  | -11.7 | [5 empty] | SH_SY5Y |  |  | Human | Bone |  |  |  | 3 | 30 | NRU |  |  | 57.0808 |  |  |  | 71.7 | [5 empty] | 100 | 273.4 | 20 | -3.608 | -3.89 | -7.2 | 5.67 | Cancer | nonToxic
|  | ZnO |  |  |  |  | -11.7 | [5 empty] | SH_SY5Y |  |  | Human | Bone |  |  |  | 3 | 35 | NRU |  |  | 57.0326 |  |  |  | 71.7 | [5 empty] | 100 | 273.4 | 20 | -3.608 | -3.89 | -7.2 | 5.67 | Cancer | nonToxic
|  | ZnO |  |  |  |  | -11.7 | [5 empty] | SH_SY5Y |  |  | Human | Bone |  |  |  | 3 | 40 | NRU |  |  | 50.2292 |  |  |  | 71.7 | [5 empty] | 100 | 273.4 | 20 | -3.608 | -3.89 | -7.2 | 5.67 | Cancer | nonToxic
|  | ZnO |  |  |  |  | -11.7 | [5 empty] | SH_SY5Y |  |  | Human | Bone |  |  |  | 3 | 80 | NRU |  |  | 61.7732 |  |  |  | 71.7 | [5 empty] | 100 | 273.4 | 20 | -3.608 | -3.89 | -7.2 | 5.67 | Cancer | nonToxic
|  | ZnO |  |  |  |  | -11.7 | [5 empty] | SH_SY5Y |  |  | Human | Bone |  |  |  | 48 | 0 | MTT |  |  | 100.1351 |  |  |  | 71.7 | [5 empty] | 100 | 273.4 | 20 | -3.608 | -3.89 | -7.2 | 5.67 | Cancer | nonToxic
|  | ZnO |  |  |  |  | -11.7 | [5 empty] | SH_SY5Y |  |  | Human | Bone |  |  |  | 48 | 10 | MTT |  |  | 77.2072 |  |  |  | 71.7 | [5 empty] | 100 | 273.4 | 20 | -3.608 | -3.89 | -7.2 | 5.67 | Cancer | nonToxic
|  | ZnO |  |  |  |  | -11.7 | [5 empty] | SH_SY5Y |  |  | Human | Bone |  |  |  | 48 | 15 | MTT |  |  | 71.6667 |  |  |  | 71.7 | [5 empty] | 100 | 273.4 | 20 | -3.608 | -3.89 | -7.2 | 5.67 | Cancer | nonToxic
|  | ZnO |  |  |  |  | -11.7 | [5 empty] | SH_SY5Y |  |  | Human | Bone |  |  |  | 48 | 20 | MTT |  |  | 55.8446 |  |  |  | 71.7 | [5 empty] | 100 | 273.4 | 20 | -3.608 | -3.89 | -7.2 | 5.67 | Cancer | nonToxic
|  | ZnO |  |  |  |  | -11.7 | [5 empty] | SH_SY5Y |  |  | Human | Bone |  |  |  | 48 | 25 | MTT |  |  | 9.8311 |  |  |  | 71.7 | [5 empty] | 100 | 273.4 | 20 | -3.608 | -3.89 | -7.2 | 5.67 | Cancer | Toxic
|  | ZnO |  |  |  |  | -11.7 | [5 empty] | SH_SY5Y |  |  | Human | Bone |  |  |  | 48 | 30 | MTT |  |  | 8.5811 |  |  |  | 71.7 | [5 empty] | 100 | 273.4 | 20 | -3.608 | -3.89 | -7.2 | 5.67 | Cancer | Toxic
|  | ZnO |  |  |  |  | -11.7 | [5 empty] | SH_SY5Y |  |  | Human | Bone |  |  |  | 48 | 35 | MTT |  |  | 7.2973 |  |  |  | 71.7 | [5 empty] | 100 | 273.4 | 20 | -3.608 | -3.89 | -7.2 | 5.67 | Cancer | Toxic
|  | ZnO |  |  |  |  | -11.7 | [5 empty] | SH_SY5Y |  |  | Human | Bone |  |  |  | 48 | 40 | MTT |  |  | 7.0721 |  |  |  | 71.7 | [5 empty] | 100 | 273.4 | 20 | -3.608 | -3.89 | -7.2 | 5.67 | Cancer | Toxic
|  | ZnO |  |  |  |  | -11.7 | [5 empty] | SH_SY5Y |  |  | Human | Bone |  |  |  | 24 | 0 | MTT |  |  | 100.1126 |  |  |  | 71.7 | [5 empty] | 100 | 273.4 | 20 | -3.608 | -3.89 | -7.2 | 5.67 | Cancer | nonToxic
|  | ZnO |  |  |  |  | -11.7 | [5 empty] | SH_SY5Y |  |  | Human | Bone |  |  |  | 24 | 10 | MTT |  |  | 79.8649 |  |  |  | 71.7 | [5 empty] | 100 | 273.4 | 20 | -3.608 | -3.89 | -7.2 | 5.67 | Cancer | nonToxic
|  | ZnO |  |  |  |  | -11.7 | [5 empty] | SH_SY5Y |  |  | Human | Bone |  |  |  | 24 | 15 | MTT |  |  | 80.4054 |  |  |  | 71.7 | [5 empty] | 100 | 273.4 | 20 | -3.608 | -3.89 | -7.2 | 5.67 | Cancer | nonToxic
|  | ZnO |  |  |  |  | -11.7 | [5 empty] | SH_SY5Y |  |  | Human | Bone |  |  |  | 24 | 20 | MTT |  |  | 73.0405 |  |  |  | 71.7 | [5 empty] | 100 | 273.4 | 20 | -3.608 | -3.89 | -7.2 | 5.67 | Cancer | nonToxic
|  | ZnO |  |  |  |  | -11.7 | [5 empty] | SH_SY5Y |  |  | Human | Bone |  |  |  | 24 | 25 | MTT |  |  | 15.1351 |  |  |  | 71.7 | [5 empty] | 100 | 273.4 | 20 | -3.608 | -3.89 | -7.2 | 5.67 | Cancer | Toxic
|  | ZnO |  |  |  |  | -11.7 | [5 empty] | SH_SY5Y |  |  | Human | Bone |  |  |  | 24 | 30 | MTT |  |  | 11.7568 |  |  |  | 71.7 | [5 empty] | 100 | 273.4 | 20 | -3.608 | -3.89 | -7.2 | 5.67 | Cancer | Toxic
|  | ZnO |  |  |  |  | -11.7 | [5 empty] | SH_SY5Y |  |  | Human | Bone |  |  |  | 24 | 35 | MTT |  |  | 9.7973 |  |  |  | 71.7 | [5 empty] | 100 | 273.4 | 20 | -3.608 | -3.89 | -7.2 | 5.67 | Cancer | Toxic
|  | ZnO |  |  |  |  | -11.7 | [5 empty] | SH_SY5Y |  |  | Human | Bone |  |  |  | 24 | 40 | MTT |  |  | 8.8514 |  |  |  | 71.7 | [5 empty] | 100 | 273.4 | 20 | -3.608 | -3.89 | -7.2 | 5.67 | Cancer | Toxic
|  | ZnO |  |  |  |  | -11.7 | [5 empty] | SH_SY5Y |  |  | Human | Bone |  |  |  | 24 | 80 | MTT |  |  | -3.8739 |  |  |  | 71.7 | [5 empty] | 100 | 273.4 | 20 | -3.608 | -3.89 | -7.2 | 5.67 | Cancer | Toxic
|  | ZnO |  |  |  |  | -11.7 | [5 empty] | SH_SY5Y |  |  | Human | Bone |  |  |  | 6 | 0 | MTT |  |  | 100.2027 |  |  |  | 71.7 | [5 empty] | 100 | 273.4 | 20 | -3.608 | -3.89 | -7.2 | 5.67 | Cancer | nonToxic
|  | ZnO |  |  |  |  | -11.7 | [5 empty] | SH_SY5Y |  |  | Human | Bone |  |  |  | 6 | 10 | MTT |  |  | 95.6081 |  |  |  | 71.7 | [5 empty] | 100 | 273.4 | 20 | -3.608 | -3.89 | -7.2 | 5.67 | Cancer | nonToxic
|  | ZnO |  |  |  |  | -11.7 | [5 empty] | SH_SY5Y |  |  | Human | Bone |  |  |  | 6 | 15 | MTT |  |  | 86.2162 |  |  |  | 71.7 | [5 empty] | 100 | 273.4 | 20 | -3.608 | -3.89 | -7.2 | 5.67 | Cancer | nonToxic
|  | ZnO |  |  |  |  | -11.7 | [5 empty] | SH_SY5Y |  |  | Human | Bone |  |  |  | 6 | 20 | MTT |  |  | 81.0811 |  |  |  | 71.7 | [5 empty] | 100 | 273.4 | 20 | -3.608 | -3.89 | -7.2 | 5.67 | Cancer | nonToxic
|  | ZnO |  |  |  |  | -11.7 | [5 empty] | SH_SY5Y |  |  | Human | Bone |  |  |  | 6 | 25 | MTT |  |  | 72.3649 |  |  |  | 71.7 | [5 empty] | 100 | 273.4 | 20 | -3.608 | -3.89 | -7.2 | 5.67 | Cancer | nonToxic
|  | ZnO |  |  |  |  | -11.7 | [5 empty] | SH_SY5Y |  |  | Human | Bone |  |  |  | 6 | 30 | MTT |  |  | 68.0405 |  |  |  | 71.7 | [5 empty] | 100 | 273.4 | 20 | -3.608 | -3.89 | -7.2 | 5.67 | Cancer | nonToxic
|  | ZnO |  |  |  |  | -11.7 | [5 empty] | SH_SY5Y |  |  | Human | Bone |  |  |  | 6 | 35 | MTT |  |  | 60.7432 |  |  |  | 71.7 | [5 empty] | 100 | 273.4 | 20 | -3.608 | -3.89 | -7.2 | 5.67 | Cancer | nonToxic
|  | ZnO |  |  |  |  | -11.7 | [5 empty] | SH_SY5Y |  |  | Human | Bone |  |  |  | 6 | 40 | MTT |  |  | 56.6892 |  |  |  | 71.7 | [5 empty] | 100 | 273.4 | 20 | -3.608 | -3.89 | -7.2 | 5.67 | Cancer | nonToxic
|  | ZnO |  |  |  |  | -11.7 | [5 empty] | SH_SY5Y |  |  | Human | Bone |  |  |  | 6 | 80 | MTT |  |  | 30 |  |  |  | 71.7 | [5 empty] | 100 | 273.4 | 20 | -3.608 | -3.89 | -7.2 | 5.67 | Cancer | Toxic
|  | ZnO |  |  |  |  | -11.7 | [5 empty] | SH_SY5Y |  |  | Human | Bone |  |  |  | 3 | 0 | MTT |  |  | 100.2703 |  |  |  | 71.7 | [5 empty] | 100 | 273.4 | 20 | -3.608 | -3.89 | -7.2 | 5.67 | Cancer | nonToxic
|  | ZnO |  |  |  |  | -11.7 | [5 empty] | SH_SY5Y |  |  | Human | Bone |  |  |  | 3 | 10 | MTT |  |  | 97.3649 |  |  |  | 71.7 | [5 empty] | 100 | 273.4 | 20 | -3.608 | -3.89 | -7.2 | 5.67 | Cancer | nonToxic
|  | ZnO |  |  |  |  | -11.7 | [5 empty] | SH_SY5Y |  |  | Human | Bone |  |  |  | 3 | 15 | MTT |  |  | 90.8784 |  |  |  | 71.7 | [5 empty] | 100 | 273.4 | 20 | -3.608 | -3.89 | -7.2 | 5.67 | Cancer | nonToxic
|  | ZnO |  |  |  |  | -11.7 | [5 empty] | SH_SY5Y |  |  | Human | Bone |  |  |  | 3 | 20 | MTT |  |  | 89.6622 |  |  |  | 71.7 | [5 empty] | 100 | 273.4 | 20 | -3.608 | -3.89 | -7.2 | 5.67 | Cancer | nonToxic
|  | ZnO |  |  |  |  | -11.7 | [5 empty] | SH_SY5Y |  |  | Human | Bone |  |  |  | 3 | 25 | MTT |  |  | 76.8018 |  |  |  | 71.7 | [5 empty] | 100 | 273.4 | 20 | -3.608 | -3.89 | -7.2 | 5.67 | Cancer | nonToxic
|  | ZnO |  |  |  |  | -11.7 | [5 empty] | SH_SY5Y |  |  | Human | Bone |  |  |  | 3 | 30 | MTT |  |  | 71.036 |  |  |  | 71.7 | [5 empty] | 100 | 273.4 | 20 | -3.608 | -3.89 | -7.2 | 5.67 | Cancer | nonToxic
|  | ZnO |  |  |  |  | -11.7 | [5 empty] | SH_SY5Y |  |  | Human | Bone |  |  |  | 3 | 35 | MTT |  |  | 64.6396 |  |  |  | 71.7 | [5 empty] | 100 | 273.4 | 20 | -3.608 | -3.89 | -7.2 | 5.67 | Cancer | nonToxic
|  | ZnO |  |  |  |  | -11.7 | [5 empty] | SH_SY5Y |  |  | Human | Bone |  |  |  | 3 | 40 | MTT |  |  | 61.6667 |  |  |  | 71.7 | [5 empty] | 100 | 273.4 | 20 | -3.608 | -3.89 | -7.2 | 5.67 | Cancer | nonToxic
|  | ZnO |  |  |  |  | -11.7 | [5 empty] | SH_SY5Y |  |  | Human | Bone |  |  |  | 3 | 80 | MTT |  |  | 48.2432 |  |  |  | 71.7 | [5 empty] | 100 | 273.4 | 20 | -3.608 | -3.89 | -7.2 | 5.67 | Cancer | Toxic
|  | ZnO |  |  |  |  | 31.3 | [5 empty] | A549 |  |  | Human | Lung |  |  |  | 72 | 0 | MTT |  |  | 101.5007 |  |  |  | 71.7 | [5 empty] | 86 | 687 | 7 | -3.608 | -3.89 | -7.2 | 5.67 | Cancer | nonToxic
|  | ZnO |  |  |  |  | 31.3 | [5 empty] | A549 |  |  | Human | Lung |  |  |  | 72 | 1.56 | MTT |  |  | 91.678 |  |  |  | 71.7 | [5 empty] | 86 | 687 | 7 | -3.608 | -3.89 | -7.2 | 5.67 | Cancer | nonToxic
|  | ZnO |  |  |  |  | 31.3 | [5 empty] | A549 |  |  | Human | Lung |  |  |  | 72 | 3.13 | MTT |  |  | 87.4215 |  |  |  | 71.7 | [5 empty] | 86 | 687 | 7 | -3.608 | -3.89 | -7.2 | 5.67 | Cancer | nonToxic
|  | ZnO |  |  |  |  | 31.3 | [5 empty] | A549 |  |  | Human | Lung |  |  |  | 72 | 6.25 | MTT |  |  | 67.94 |  |  |  | 71.7 | [5 empty] | 86 | 687 | 7 | -3.608 | -3.89 | -7.2 | 5.67 | Cancer | nonToxic
|  | ZnO |  |  |  |  | 31.3 | [5 empty] | A549 |  |  | Human | Lung |  |  |  | 72 | 12.5 | MTT |  |  | 4.7476 |  |  |  | 71.7 | [5 empty] | 86 | 687 | 7 | -3.608 | -3.89 | -7.2 | 5.67 | Cancer | Toxic
|  | ZnO |  |  |  |  | 31.3 | [5 empty] | A549 |  |  | Human | Lung |  |  |  | 72 | 25 | MTT |  |  | 2.292 |  |  |  | 71.7 | [5 empty] | 86 | 687 | 7 | -3.608 | -3.89 | -7.2 | 5.67 | Cancer | Toxic
|  | ZnO |  |  |  |  | 31.3 | [5 empty] | A549 |  |  | Human | Lung |  |  |  | 72 | 50 | MTT |  |  | 7.367 |  |  |  | 71.7 | [5 empty] | 86 | 687 | 7 | -3.608 | -3.89 | -7.2 | 5.67 | Cancer | Toxic
|  | ZnO |  |  |  |  | 31.3 | [5 empty] | A549 |  |  | Human | Lung |  |  |  | 24 | 0 | MTT |  |  | 101.3115 |  |  |  | 71.7 | [5 empty] | 86 | 687 | 7 | -3.608 | -3.89 | -7.2 | 5.67 | Cancer | nonToxic
|  | ZnO |  |  |  |  | 31.3 | [5 empty] | A549 |  |  | Human | Lung |  |  |  | 24 | 1.56 | MTT |  |  | 98.0328 |  |  |  | 71.7 | [5 empty] | 86 | 687 | 7 | -3.608 | -3.89 | -7.2 | 5.67 | Cancer | nonToxic
|  | ZnO |  |  |  |  | 31.3 | [5 empty] | A549 |  |  | Human | Lung |  |  |  | 24 | 3.13 | MTT |  |  | 86.7213 |  |  |  | 71.7 | [5 empty] | 86 | 687 | 7 | -3.608 | -3.89 | -7.2 | 5.67 | Cancer | nonToxic
|  | ZnO |  |  |  |  | 31.3 | [5 empty] | A549 |  |  | Human | Lung |  |  |  | 24 | 6.25 | MTT |  |  | 78.8525 |  |  |  | 71.7 | [5 empty] | 86 | 687 | 7 | -3.608 | -3.89 | -7.2 | 5.67 | Cancer | nonToxic
|  | ZnO |  |  |  |  | 31.3 | [5 empty] | A549 |  |  | Human | Lung |  |  |  | 24 | 12.5 | MTT |  |  | 25.082 |  |  |  | 71.7 | [5 empty] | 86 | 687 | 7 | -3.608 | -3.89 | -7.2 | 5.67 | Cancer | Toxic
|  | ZnO |  |  |  |  | 31.3 | [5 empty] | A549 |  |  | Human | Lung |  |  |  | 24 | 25 | MTT |  |  | 5.2459 |  |  |  | 71.7 | [5 empty] | 86 | 687 | 7 | -3.608 | -3.89 | -7.2 | 5.67 | Cancer | Toxic
|  | ZnO |  |  |  |  | 31.3 | [5 empty] | A549 |  |  | Human | Lung |  |  |  | 24 | 50 | MTT |  |  | 8.6066 |  |  |  | 71.7 | [5 empty] | 86 | 687 | 7 | -3.608 | -3.89 | -7.2 | 5.67 | Cancer | Toxic
|  | ZnO |  |  |  |  | 31.3 | [5 empty] | A549 |  |  | Human | Lung |  |  |  | 12 | 0 | MTT |  |  | 101.3115 |  |  |  | 71.7 | [5 empty] | 86 | 687 | 7 | -3.608 | -3.89 | -7.2 | 5.67 | Cancer | nonToxic
|  | ZnO |  |  |  |  | 31.3 | [5 empty] | A549 |  |  | Human | Lung |  |  |  | 12 | 1.56 | MTT |  |  | 111.3115 |  |  |  | 71.7 | [5 empty] | 86 | 687 | 7 | -3.608 | -3.89 | -7.2 | 5.67 | Cancer | nonToxic
|  | ZnO |  |  |  |  | 31.3 | [5 empty] | A549 |  |  | Human | Lung |  |  |  | 12 | 3.13 | MTT |  |  | 91.3115 |  |  |  | 71.7 | [5 empty] | 86 | 687 | 7 | -3.608 | -3.89 | -7.2 | 5.67 | Cancer | nonToxic
|  | ZnO |  |  |  |  | 31.3 | [5 empty] | A549 |  |  | Human | Lung |  |  |  | 12 | 6.25 | MTT |  |  | 88.0328 |  |  |  | 71.7 | [5 empty] | 86 | 687 | 7 | -3.608 | -3.89 | -7.2 | 5.67 | Cancer | nonToxic
|  | ZnO |  |  |  |  | 31.3 | [5 empty] | A549 |  |  | Human | Lung |  |  |  | 12 | 12.5 | MTT |  |  | 89.0164 |  |  |  | 71.7 | [5 empty] | 86 | 687 | 7 | -3.608 | -3.89 | -7.2 | 5.67 | Cancer | nonToxic
|  | ZnO |  |  |  |  | 31.3 | [5 empty] | A549 |  |  | Human | Lung |  |  |  | 12 | 25 | MTT |  |  | 55.9016 |  |  |  | 71.7 | [5 empty] | 86 | 687 | 7 | -3.608 | -3.89 | -7.2 | 5.67 | Cancer | nonToxic
|  | ZnO |  |  |  |  | 31.3 | [5 empty] | A549 |  |  | Human | Lung |  |  |  | 12 | 50 | MTT |  |  | 51.9672 |  |  |  | 71.7 | [5 empty] | 86 | 687 | 7 | -3.608 | -3.89 | -7.2 | 5.67 | Cancer | nonToxic
|  | ZnO |  |  |  |  | 29.4 | [5 empty] | A549 |  |  | Human | Lung |  |  |  | 72 | 0 | MTT |  |  | 101.337 |  |  |  | 71.7 | [5 empty] | 52 | 640 | 15 | -3.608 | -3.89 | -7.2 | 5.67 | Cancer | nonToxic
|  | ZnO |  |  |  |  | 29.4 | [5 empty] | A549 |  |  | Human | Lung |  |  |  | 72 | 1.56 | MTT |  |  | 85.457 |  |  |  | 71.7 | [5 empty] | 52 | 640 | 15 | -3.608 | -3.89 | -7.2 | 5.67 | Cancer | nonToxic
|  | ZnO |  |  |  |  | 29.4 | [5 empty] | A549 |  |  | Human | Lung |  |  |  | 72 | 3.13 | MTT |  |  | 83.8199 |  |  |  | 71.7 | [5 empty] | 52 | 640 | 15 | -3.608 | -3.89 | -7.2 | 5.67 | Cancer | nonToxic
|  | ZnO |  |  |  |  | 29.4 | [5 empty] | A549 |  |  | Human | Lung |  |  |  | 72 | 6.25 | MTT |  |  | 64.0109 |  |  |  | 71.7 | [5 empty] | 52 | 640 | 15 | -3.608 | -3.89 | -7.2 | 5.67 | Cancer | nonToxic
|  | ZnO |  |  |  |  | 29.4 | [5 empty] | A549 |  |  | Human | Lung |  |  |  | 72 | 12.5 | MTT |  |  | 2.4557 |  |  |  | 71.7 | [5 empty] | 52 | 640 | 15 | -3.608 | -3.89 | -7.2 | 5.67 | Cancer | Toxic
|  | ZnO |  |  |  |  | 29.4 | [5 empty] | A549 |  |  | Human | Lung |  |  |  | 72 | 25 | MTT |  |  | 1.9645 |  |  |  | 71.7 | [5 empty] | 52 | 640 | 15 | -3.608 | -3.89 | -7.2 | 5.67 | Cancer | Toxic
|  | ZnO |  |  |  |  | 29.4 | [5 empty] | A549 |  |  | Human | Lung |  |  |  | 72 | 50 | MTT |  |  | 4.2565 |  |  |  | 71.7 | [5 empty] | 52 | 640 | 15 | -3.608 | -3.89 | -7.2 | 5.67 | Cancer | Toxic
|  | ZnO |  |  |  |  | 29.4 | [5 empty] | A549 |  |  | Human | Lung |  |  |  | 24 | 0 | MTT |  |  | 101.3115 |  |  |  | 71.7 | [5 empty] | 52 | 640 | 15 | -3.608 | -3.89 | -7.2 | 5.67 | Cancer | nonToxic
|  | ZnO |  |  |  |  | 29.4 | [5 empty] | A549 |  |  | Human | Lung |  |  |  | 24 | 1.56 | MTT |  |  | 99.1803 |  |  |  | 71.7 | [5 empty] | 52 | 640 | 15 | -3.608 | -3.89 | -7.2 | 5.67 | Cancer | nonToxic
|  | ZnO |  |  |  |  | 29.4 | [5 empty] | A549 |  |  | Human | Lung |  |  |  | 24 | 3.13 | MTT |  |  | 88.6885 |  |  |  | 71.7 | [5 empty] | 52 | 640 | 15 | -3.608 | -3.89 | -7.2 | 5.67 | Cancer | nonToxic
|  | ZnO |  |  |  |  | 29.4 | [5 empty] | A549 |  |  | Human | Lung |  |  |  | 24 | 6.25 | MTT |  |  | 81.4754 |  |  |  | 71.7 | [5 empty] | 52 | 640 | 15 | -3.608 | -3.89 | -7.2 | 5.67 | Cancer | nonToxic
|  | ZnO |  |  |  |  | 29.4 | [5 empty] | A549 |  |  | Human | Lung |  |  |  | 24 | 12.5 | MTT |  |  | 17.8688 |  |  |  | 71.7 | [5 empty] | 52 | 640 | 15 | -3.608 | -3.89 | -7.2 | 5.67 | Cancer | Toxic
|  | ZnO |  |  |  |  | 29.4 | [5 empty] | A549 |  |  | Human | Lung |  |  |  | 24 | 25 | MTT |  |  | 4.7541 |  |  |  | 71.7 | [5 empty] | 52 | 640 | 15 | -3.608 | -3.89 | -7.2 | 5.67 | Cancer | Toxic
|  | ZnO |  |  |  |  | 29.4 | [5 empty] | A549 |  |  | Human | Lung |  |  |  | 24 | 50 | MTT |  |  | 4.4262 |  |  |  | 71.7 | [5 empty] | 52 | 640 | 15 | -3.608 | -3.89 | -7.2 | 5.67 | Cancer | Toxic
|  | ZnO |  |  |  |  | 29.4 | [5 empty] | A549 |  |  | Human | Lung |  |  |  | 12 | 0 | MTT |  |  | 101.1475 |  |  |  | 71.7 | [5 empty] | 52 | 640 | 15 | -3.608 | -3.89 | -7.2 | 5.67 | Cancer | nonToxic
|  | ZnO |  |  |  |  | 29.4 | [5 empty] | A549 |  |  | Human | Lung |  |  |  | 12 | 1.56 | MTT |  |  | 111.2295 |  |  |  | 71.7 | [5 empty] | 52 | 640 | 15 | -3.608 | -3.89 | -7.2 | 5.67 | Cancer | nonToxic
|  | ZnO |  |  |  |  | 29.4 | [5 empty] | A549 |  |  | Human | Lung |  |  |  | 12 | 3.13 | MTT |  |  | 106.3115 |  |  |  | 71.7 | [5 empty] | 52 | 640 | 15 | -3.608 | -3.89 | -7.2 | 5.67 | Cancer | nonToxic
|  | ZnO |  |  |  |  | 29.4 | [5 empty] | A549 |  |  | Human | Lung |  |  |  | 12 | 6.25 | MTT |  |  | 106.5574 |  |  |  | 71.7 | [5 empty] | 52 | 640 | 15 | -3.608 | -3.89 | -7.2 | 5.67 | Cancer | nonToxic
|  | ZnO |  |  |  |  | 29.4 | [5 empty] | A549 |  |  | Human | Lung |  |  |  | 12 | 12.5 | MTT |  |  | 73.4426 |  |  |  | 71.7 | [5 empty] | 52 | 640 | 15 | -3.608 | -3.89 | -7.2 | 5.67 | Cancer | nonToxic
|  | ZnO |  |  |  |  | 29.4 | [5 empty] | A549 |  |  | Human | Lung |  |  |  | 12 | 25 | MTT |  |  | 55.6557 |  |  |  | 71.7 | [5 empty] | 52 | 640 | 15 | -3.608 | -3.89 | -7.2 | 5.67 | Cancer | nonToxic
|  | ZnO |  |  |  |  | 29.4 | [5 empty] | A549 |  |  | Human | Lung |  |  |  | 12 | 50 | MTT |  |  | 54.5902 |  |  |  | 71.7 | [5 empty] | 52 | 640 | 15 | -3.608 | -3.89 | -7.2 | 5.67 | Cancer | nonToxic
|  | ZnO |  |  |  |  | 27.4 | [5 empty] | A549 |  |  | Human | Lung |  |  |  | 72 | 0 | MTT |  |  | 101.4501 |  |  |  | 71.7 | [5 empty] | 7.5 | 795 | 90 | -3.608 | -3.89 | -7.2 | 5.67 | Cancer | nonToxic
|  | ZnO |  |  |  |  | 27.4 | [5 empty] | A549 |  |  | Human | Lung |  |  |  | 72 | 1.56 | MTT |  |  | 78.3037 |  |  |  | 71.7 | [5 empty] | 7.5 | 795 | 90 | -3.608 | -3.89 | -7.2 | 5.67 | Cancer | nonToxic
|  | ZnO |  |  |  |  | 27.4 | [5 empty] | A549 |  |  | Human | Lung |  |  |  | 72 | 3.13 | MTT |  |  | 68.7825 |  |  |  | 71.7 | [5 empty] | 7.5 | 795 | 90 | -3.608 | -3.89 | -7.2 | 5.67 | Cancer | nonToxic
|  | ZnO |  |  |  |  | 27.4 | [5 empty] | A549 |  |  | Human | Lung |  |  |  | 72 | 6.25 | MTT |  |  | 58.6046 |  |  |  | 71.7 | [5 empty] | 7.5 | 795 | 90 | -3.608 | -3.89 | -7.2 | 5.67 | Cancer | nonToxic
|  | ZnO |  |  |  |  | 27.4 | [5 empty] | A549 |  |  | Human | Lung |  |  |  | 72 | 12.5 | MTT |  |  | 34.6375 |  |  |  | 71.7 | [5 empty] | 7.5 | 795 | 90 | -3.608 | -3.89 | -7.2 | 5.67 | Cancer | Toxic
|  | ZnO |  |  |  |  | 27.4 | [5 empty] | A549 |  |  | Human | Lung |  |  |  | 72 | 25 | MTT |  |  | 1.4364 |  |  |  | 71.7 | [5 empty] | 7.5 | 795 | 90 | -3.608 | -3.89 | -7.2 | 5.67 | Cancer | Toxic
|  | ZnO |  |  |  |  | 27.4 | [5 empty] | A549 |  |  | Human | Lung |  |  |  | 72 | 50 | MTT |  |  | 3.2832 |  |  |  | 71.7 | [5 empty] | 7.5 | 795 | 90 | -3.608 | -3.89 | -7.2 | 5.67 | Cancer | Toxic
|  | ZnO |  |  |  |  | 27.4 | [5 empty] | A549 |  |  | Human | Lung |  |  |  | 24 | 0 | MTT |  |  | 101.6644 |  |  |  | 71.7 | [5 empty] | 7.5 | 795 | 90 | -3.608 | -3.89 | -7.2 | 5.67 | Cancer | nonToxic
|  | ZnO |  |  |  |  | 27.4 | [5 empty] | A549 |  |  | Human | Lung |  |  |  | 24 | 1.56 | MTT |  |  | 99.3724 |  |  |  | 71.7 | [5 empty] | 7.5 | 795 | 90 | -3.608 | -3.89 | -7.2 | 5.67 | Cancer | nonToxic
|  | ZnO |  |  |  |  | 27.4 | [5 empty] | A549 |  |  | Human | Lung |  |  |  | 24 | 3.13 | MTT |  |  | 90.8595 |  |  |  | 71.7 | [5 empty] | 7.5 | 795 | 90 | -3.608 | -3.89 | -7.2 | 5.67 | Cancer | nonToxic
|  | ZnO |  |  |  |  | 27.4 | [5 empty] | A549 |  |  | Human | Lung |  |  |  | 24 | 6.25 | MTT |  |  | 78.7449 |  |  |  | 71.7 | [5 empty] | 7.5 | 795 | 90 | -3.608 | -3.89 | -7.2 | 5.67 | Cancer | nonToxic
|  | ZnO |  |  |  |  | 27.4 | [5 empty] | A549 |  |  | Human | Lung |  |  |  | 24 | 12.5 | MTT |  |  | 63.8472 |  |  |  | 71.7 | [5 empty] | 7.5 | 795 | 90 | -3.608 | -3.89 | -7.2 | 5.67 | Cancer | nonToxic
|  | ZnO |  |  |  |  | 27.4 | [5 empty] | A549 |  |  | Human | Lung |  |  |  | 24 | 25 | MTT |  |  | 15.5525 |  |  |  | 71.7 | [5 empty] | 7.5 | 795 | 90 | -3.608 | -3.89 | -7.2 | 5.67 | Cancer | Toxic
|  | ZnO |  |  |  |  | 27.4 | [5 empty] | A549 |  |  | Human | Lung |  |  |  | 24 | 50 | MTT |  |  | 2.292 |  |  |  | 71.7 | [5 empty] | 7.5 | 795 | 90 | -3.608 | -3.89 | -7.2 | 5.67 | Cancer | Toxic
|  | ZnO |  |  |  |  | 27.4 | [5 empty] | A549 |  |  | Human | Lung |  |  |  | 12 | 0 | MTT |  |  | 100.9756 |  |  |  | 71.7 | [5 empty] | 7.5 | 795 | 90 | -3.608 | -3.89 | -7.2 | 5.67 | Cancer | nonToxic
|  | ZnO |  |  |  |  | 27.4 | [5 empty] | A549 |  |  | Human | Lung |  |  |  | 12 | 1.56 | MTT |  |  | 99.8374 |  |  |  | 71.7 | [5 empty] | 7.5 | 795 | 90 | -3.608 | -3.89 | -7.2 | 5.67 | Cancer | nonToxic
|  | ZnO |  |  |  |  | 27.4 | [5 empty] | A549 |  |  | Human | Lung |  |  |  | 12 | 3.13 | MTT |  |  | 84.878 |  |  |  | 71.7 | [5 empty] | 7.5 | 795 | 90 | -3.608 | -3.89 | -7.2 | 5.67 | Cancer | nonToxic
|  | ZnO |  |  |  |  | 27.4 | [5 empty] | A549 |  |  | Human | Lung |  |  |  | 12 | 6.25 | MTT |  |  | 84.065 |  |  |  | 71.7 | [5 empty] | 7.5 | 795 | 90 | -3.608 | -3.89 | -7.2 | 5.67 | Cancer | nonToxic
|  | ZnO |  |  |  |  | 27.4 | [5 empty] | A549 |  |  | Human | Lung |  |  |  | 12 | 12.5 | MTT |  |  | 79.187 |  |  |  | 71.7 | [5 empty] | 7.5 | 795 | 90 | -3.608 | -3.89 | -7.2 | 5.67 | Cancer | nonToxic
|  | ZnO |  |  |  |  | 27.4 | [5 empty] | A549 |  |  | Human | Lung |  |  |  | 12 | 25 | MTT |  |  | 35.6098 |  |  |  | 71.7 | [5 empty] | 7.5 | 795 | 90 | -3.608 | -3.89 | -7.2 | 5.67 | Cancer | Toxic
|  | ZnO |  |  |  |  | 27.4 | [5 empty] | A549 |  |  | Human | Lung |  |  |  | 12 | 50 | MTT |  |  | 21.626 |  |  |  | 71.7 | [5 empty] | 7.5 | 795 | 90 | -3.608 | -3.89 | -7.2 | 5.67 | Cancer | Toxic
|  | ZnO |  |  |  |  | 21.6 | [5 empty] | A549 |  |  | Human | Lung |  |  |  | 72 | 0 | MTT |  |  | 102.2896 |  |  |  | 71.7 | [5 empty] | 32 | 1093 | 37 | -3.608 | -3.89 | -7.2 | 5.67 | Cancer | nonToxic
|  | ZnO |  |  |  |  | 21.6 | [5 empty] | A549 |  |  | Human | Lung |  |  |  | 72 | 1.56 | MTT |  |  | 80.6069 |  |  |  | 71.7 | [5 empty] | 32 | 1093 | 37 | -3.608 | -3.89 | -7.2 | 5.67 | Cancer | nonToxic
|  | ZnO |  |  |  |  | 21.6 | [5 empty] | A549 |  |  | Human | Lung |  |  |  | 72 | 3.13 | MTT |  |  | 72 |  |  |  | 71.7 | [5 empty] | 32 | 1093 | 37 | -3.608 | -3.89 | -7.2 | 5.67 | Cancer | nonToxic
|  | ZnO |  |  |  |  | 21.6 | [5 empty] | A549 |  |  | Human | Lung |  |  |  | 72 | 6.25 | MTT |  |  | 69.3517 |  |  |  | 71.7 | [5 empty] | 32 | 1093 | 37 | -3.608 | -3.89 | -7.2 | 5.67 | Cancer | nonToxic
|  | ZnO |  |  |  |  | 21.6 | [5 empty] | A549 |  |  | Human | Lung |  |  |  | 72 | 12.5 | MTT |  |  | 11.7517 |  |  |  | 71.7 | [5 empty] | 32 | 1093 | 37 | -3.608 | -3.89 | -7.2 | 5.67 | Cancer | Toxic
|  | ZnO |  |  |  |  | 21.6 | [5 empty] | A549 |  |  | Human | Lung |  |  |  | 72 | 25 | MTT |  |  | 3.5586 |  |  |  | 71.7 | [5 empty] | 32 | 1093 | 37 | -3.608 | -3.89 | -7.2 | 5.67 | Cancer | Toxic
|  | ZnO |  |  |  |  | 21.6 | [5 empty] | A549 |  |  | Human | Lung |  |  |  | 72 | 50 | MTT |  |  | 4.3035 |  |  |  | 71.7 | [5 empty] | 32 | 1093 | 37 | -3.608 | -3.89 | -7.2 | 5.67 | Cancer | Toxic
|  | ZnO |  |  |  |  | 21.6 | [5 empty] | A549 |  |  | Human | Lung |  |  |  | 24 | 0 | MTT |  |  | 101.4433 |  |  |  | 71.7 | [5 empty] | 32 | 1093 | 37 | -3.608 | -3.89 | -7.2 | 5.67 | Cancer | nonToxic
|  | ZnO |  |  |  |  | 21.6 | [5 empty] | A549 |  |  | Human | Lung |  |  |  | 24 | 1.56 | MTT |  |  | 88.0825 |  |  |  | 71.7 | [5 empty] | 32 | 1093 | 37 | -3.608 | -3.89 | -7.2 | 5.67 | Cancer | nonToxic
|  | ZnO |  |  |  |  | 21.6 | [5 empty] | A549 |  |  | Human | Lung |  |  |  | 24 | 3.13 | MTT |  |  | 80.6598 |  |  |  | 71.7 | [5 empty] | 32 | 1093 | 37 | -3.608 | -3.89 | -7.2 | 5.67 | Cancer | nonToxic
|  | ZnO |  |  |  |  | 21.6 | [5 empty] | A549 |  |  | Human | Lung |  |  |  | 24 | 6.25 | MTT |  |  | 79.4227 |  |  |  | 71.7 | [5 empty] | 32 | 1093 | 37 | -3.608 | -3.89 | -7.2 | 5.67 | Cancer | nonToxic
|  | ZnO |  |  |  |  | 21.6 | [5 empty] | A549 |  |  | Human | Lung |  |  |  | 24 | 12.5 | MTT |  |  | 76.4536 |  |  |  | 71.7 | [5 empty] | 32 | 1093 | 37 | -3.608 | -3.89 | -7.2 | 5.67 | Cancer | nonToxic
|  | ZnO |  |  |  |  | 21.6 | [5 empty] | A549 |  |  | Human | Lung |  |  |  | 24 | 25 | MTT |  |  | 45.2784 |  |  |  | 71.7 | [5 empty] | 32 | 1093 | 37 | -3.608 | -3.89 | -7.2 | 5.67 | Cancer | Toxic
|  | ZnO |  |  |  |  | 21.6 | [5 empty] | A549 |  |  | Human | Lung |  |  |  | 24 | 50 | MTT |  |  | 6.6804 |  |  |  | 71.7 | [5 empty] | 32 | 1093 | 37 | -3.608 | -3.89 | -7.2 | 5.67 | Cancer | Toxic
|  | ZnO |  |  |  |  | 21.6 | [5 empty] | A549 |  |  | Human | Lung |  |  |  | 12 | 0 | MTT |  |  | 100.8197 |  |  |  | 71.7 | [5 empty] | 32 | 1093 | 37 | -3.608 | -3.89 | -7.2 | 5.67 | Cancer | nonToxic
|  | ZnO |  |  |  |  | 21.6 | [5 empty] | A549 |  |  | Human | Lung |  |  |  | 12 | 1.56 | MTT |  |  | 102.2951 |  |  |  | 71.7 | [5 empty] | 32 | 1093 | 37 | -3.608 | -3.89 | -7.2 | 5.67 | Cancer | nonToxic
|  | ZnO |  |  |  |  | 21.6 | [5 empty] | A549 |  |  | Human | Lung |  |  |  | 12 | 3.13 | MTT |  |  | 93.4426 |  |  |  | 71.7 | [5 empty] | 32 | 1093 | 37 | -3.608 | -3.89 | -7.2 | 5.67 | Cancer | nonToxic
|  | ZnO |  |  |  |  | 21.6 | [5 empty] | A549 |  |  | Human | Lung |  |  |  | 12 | 6.25 | MTT |  |  | 94.918 |  |  |  | 71.7 | [5 empty] | 32 | 1093 | 37 | -3.608 | -3.89 | -7.2 | 5.67 | Cancer | nonToxic
|  | ZnO |  |  |  |  | 21.6 | [5 empty] | A549 |  |  | Human | Lung |  |  |  | 12 | 12.5 | MTT |  |  | 98.1148 |  |  |  | 71.7 | [5 empty] | 32 | 1093 | 37 | -3.608 | -3.89 | -7.2 | 5.67 | Cancer | nonToxic
|  | ZnO |  |  |  |  | 21.6 | [5 empty] | A549 |  |  | Human | Lung |  |  |  | 12 | 25 | MTT |  |  | 55.8197 |  |  |  | 71.7 | [5 empty] | 32 | 1093 | 37 | -3.608 | -3.89 | -7.2 | 5.67 | Cancer | nonToxic
|  | ZnO |  |  |  |  | 21.6 | [5 empty] | A549 |  |  | Human | Lung |  |  |  | 12 | 50 | MTT |  |  | 24.3443 |  |  |  | 71.7 | [5 empty] | 32 | 1093 | 37 | -3.608 | -3.89 | -7.2 | 5.67 | Cancer | Toxic
|  | ZnO |  |  |  |  | -41.6 | [5 empty] | SW480 |  |  | Human | Colon |  |  |  | 24 | 0.1 | MTT |  |  | 99.3899 |  |  |  | 71.7 | [5 empty] | 35.6 | 295.5 | 27.9 | -3.608 | -3.89 | -7.2 | 5.67 | Cancer | nonToxic
|  | ZnO |  |  |  |  | -41.6 | [5 empty] | SW480 |  |  | Human | Colon |  |  |  | 24 | 10 | MTT |  |  | 16.6812 |  |  |  | 71.7 | [5 empty] | 35.6 | 295.5 | 27.9 | -3.608 | -3.89 | -7.2 | 5.67 | Cancer | Toxic
|  | ZnO |  |  |  |  | -41.6 | [5 empty] | SW480 |  |  | Human | Colon |  |  |  | 24 | 100 | MTT |  |  | 15.3939 |  |  |  | 71.7 | [5 empty] | 35.6 | 295.5 | 27.9 | -3.608 | -3.89 | -7.2 | 5.67 | Cancer | Toxic
|  | ZnO |  |  |  |  | -41.6 | [5 empty] | SW480 |  |  | Human | Colon |  |  |  | 24 | 0.1 | MTT |  |  | 83.9423 |  |  |  | 71.7 | [5 empty] | 35.6 | 295.5 | 27.9 | -3.608 | -3.89 | -7.2 | 5.67 | Cancer | nonToxic
|  | ZnO |  |  |  |  | -41.6 | [5 empty] | SW480 |  |  | Human | Colon |  |  |  | 24 | 10 | MTT |  |  | 26.3359 |  |  |  | 71.7 | [5 empty] | 35.6 | 295.5 | 27.9 | -3.608 | -3.89 | -7.2 | 5.67 | Cancer | Toxic
|  | ZnO |  |  |  |  | -41.6 | [5 empty] | SW480 |  |  | Human | Colon |  |  |  | 24 | 100 | MTT |  |  | 18.6121 |  |  |  | 71.7 | [5 empty] | 35.6 | 295.5 | 27.9 | -3.608 | -3.89 | -7.2 | 5.67 | Cancer | Toxic
|  | ZnO |  |  |  |  | -41.6 | [5 empty] | Caco_2 |  |  | Human | Colon |  |  |  | 24 | 0.1 | MTT |  |  | 111.7895 |  |  |  | 71.7 | [5 empty] | 35.6 | 236 | 27.9 | -3.608 | -3.89 | -7.2 | 5.67 | Cancer | nonToxic
|  | ZnO |  |  |  |  | -41.6 | [5 empty] | Caco_2 |  |  | Human | Colon |  |  |  | 24 | 1 | MTT |  |  | 109.2632 |  |  |  | 71.7 | [5 empty] | 35.6 | 236 | 27.9 | -3.608 | -3.89 | -7.2 | 5.67 | Cancer | nonToxic
|  | ZnO |  |  |  |  | -41.6 | [5 empty] | Caco_2 |  |  | Human | Colon |  |  |  | 24 | 0.1 | MTT |  |  | 87.2481 |  |  |  | 71.7 | [5 empty] | 35.6 | 236 | 27.9 | -3.608 | -3.89 | -7.2 | 5.67 | Cancer | nonToxic
|  | ZnO |  |  |  |  | -41.6 | [5 empty] | Caco_2 |  |  | Human | Colon |  |  |  | 24 | 1 | MTT |  |  | 65.2331 |  |  |  | 71.7 | [5 empty] | 35.6 | 236 | 27.9 | -3.608 | -3.89 | -7.2 | 5.67 | Cancer | nonToxic
|  | ZnO |  |  |  |  | -41.6 | [5 empty] | SW480 |  |  | Human | Colon |  |  |  | 48 | 0.1 | MTT |  |  | 114.2285 |  |  |  | 71.7 | [5 empty] | 35.6 | 295.5 | 27.9 | -3.608 | -3.89 | -7.2 | 5.67 | Cancer | nonToxic
|  | ZnO |  |  |  |  | -41.6 | [5 empty] | SW480 |  |  | Human | Colon |  |  |  | 48 | 1 | MTT |  |  | 107.8156 |  |  |  | 71.7 | [5 empty] | 35.6 | 295.5 | 27.9 | -3.608 | -3.89 | -7.2 | 5.67 | Cancer | nonToxic
|  | ZnO |  |  |  |  | -41.6 | [5 empty] | SW480 |  |  | Human | Colon |  |  |  | 48 | 10 | MTT |  |  | 3.3066 |  |  |  | 71.7 | [5 empty] | 35.6 | 295.5 | 27.9 | -3.608 | -3.89 | -7.2 | 5.67 | Cancer | Toxic
|  | ZnO |  |  |  |  | -41.6 | [5 empty] | SW480 |  |  | Human | Colon |  |  |  | 48 | 100 | MTT |  |  | 4.8096 |  |  |  | 71.7 | [5 empty] | 35.6 | 295.5 | 27.9 | -3.608 | -3.89 | -7.2 | 5.67 | Cancer | Toxic
|  | ZnO |  |  |  |  | -41.6 | [5 empty] | SW480 |  |  | Human | Colon |  |  |  | 24 | 0.1 | MTT |  |  | 102.2712 |  |  |  | 71.7 | [5 empty] | 35.6 | 295.5 | 27.9 | -3.608 | -3.89 | -7.2 | 5.67 | Cancer | nonToxic
|  | ZnO |  |  |  |  | -41.6 | [5 empty] | SW480 |  |  | Human | Colon |  |  |  | 24 | 10 | MTT |  |  | 2.004 |  |  |  | 71.7 | [5 empty] | 35.6 | 295.5 | 27.9 | -3.608 | -3.89 | -7.2 | 5.67 | Cancer | Toxic
|  | ZnO |  |  |  |  | -41.6 | [5 empty] | SW480 |  |  | Human | Colon |  |  |  | 24 | 100 | MTT |  |  | 0.4008 |  |  |  | 71.7 | [5 empty] | 35.6 | 295.5 | 27.9 | -3.608 | -3.89 | -7.2 | 5.67 | Cancer | Toxic
|  | ZnO |  |  |  |  | -41.6 | [5 empty] | Caco_2 |  |  | Human | Colon |  |  |  | 48 | 0.1 | MTT |  |  | 119.2404 |  |  |  | 71.7 | [5 empty] | 35.6 | 236 | 27.9 | -3.608 | -3.89 | -7.2 | 5.67 | Cancer | nonToxic
|  | ZnO |  |  |  |  | -41.6 | [5 empty] | Caco_2 |  |  | Human | Colon |  |  |  | 48 | 1 | MTT |  |  | 127.4363 |  |  |  | 71.7 | [5 empty] | 35.6 | 236 | 27.9 | -3.608 | -3.89 | -7.2 | 5.67 | Cancer | nonToxic
|  | ZnO |  |  |  |  | -41.6 | [5 empty] | Caco_2 |  |  | Human | Colon |  |  |  | 48 | 10 | MTT |  |  | 116.3751 |  |  |  | 71.7 | [5 empty] | 35.6 | 236 | 27.9 | -3.608 | -3.89 | -7.2 | 5.67 | Cancer | nonToxic
|  | ZnO |  |  |  |  | -41.6 | [5 empty] | Caco_2 |  |  | Human | Colon |  |  |  | 48 | 100 | MTT |  |  | 40.8796 |  |  |  | 71.7 | [5 empty] | 35.6 | 236 | 27.9 | -3.608 | -3.89 | -7.2 | 5.67 | Cancer | Toxic
|  | ZnO |  |  |  |  | -41.6 | [5 empty] | Caco_2 |  |  | Human | Colon |  |  |  | 24 | 0.1 | MTT |  |  | 86.8566 |  |  |  | 71.7 | [5 empty] | 35.6 | 236 | 27.9 | -3.608 | -3.89 | -7.2 | 5.67 | Cancer | nonToxic
|  | ZnO |  |  |  |  | -41.6 | [5 empty] | Caco_2 |  |  | Human | Colon |  |  |  | 24 | 1 | MTT |  |  | 84.4578 |  |  |  | 71.7 | [5 empty] | 35.6 | 236 | 27.9 | -3.608 | -3.89 | -7.2 | 5.67 | Cancer | nonToxic
|  | CuO |  |  |  |  | 7.6 | [14 empty] | 200 |  |  |  | 9.1 |  |  |  | 70.76 | [5 empty] | 12.8 | 313.8 | 74.2 | [6 empty] | 1.9 | 73 | 2 | 79.545 | 17.1 | 4.685 | 3.423 | 5.132 | 90 | 99.5 | 90 | 5.94
|  | ZnO |  |  |  |  | 28.8 | [14 empty] | 200 |  |  |  | 9.5 |  |  |  | 71.7 | [5 empty] | 22.6 | 114.7 | 47.4 | [6 empty] | 1.65 | 74 | 2 | 81.38 | 17.1 | 3.249 | 3.249 | 5.206 | 90 | 90 | 120 | 5.44
|  | ZnO |  |  |  |  | 28.8 | [14 empty] | 100 |  |  |  | 10.2 |  |  |  | 71.7 | [5 empty] | 22.6 | 114.7 | 47.4 | [6 empty] | 1.65 | 74 | 2 | 81.38 | 17.1 | 3.249 | 3.249 | 5.206 | 90 | 90 | 120 | 5.44
|  | ZnO |  |  |  |  | 28.8 | [14 empty] | 100 |  |  |  | 11 |  |  |  | 71.7 | [5 empty] | 22.6 | 69.4 | 47.4 | [6 empty] | 1.65 | 74 | 2 | 81.38 | 17.1 | 3.249 | 3.249 | 5.206 | 90 | 90 | 120 | 5.44
|  | Mn2O3 |  |  |  |  | -46.1 | [14 empty] | 200 |  |  |  | 11.3 |  |  |  | 23.5 | [5 empty] | 51.5 | 291.7 | 25.9 | [6 empty] | 1.55 | 58 | 5 | 157.8743 | 43.4 | 5.752 | 5.752 | 9.426 | 90 | 90 | 90 | 4.59
|  | ZnO |  |  |  |  | 28.8 | [14 empty] | 50 |  |  |  | 11.8 |  |  |  | 71.7 | [5 empty] | 22.6 | 114.7 | 47.4 | [6 empty] | 1.65 | 74 | 2 | 81.38 | 17.1 | 3.249 | 3.249 | 5.206 | 90 | 90 | 120 | 5.44
|  | ZnO |  |  |  |  | 28.8 | [14 empty] | 50 |  |  |  | 12.6 |  |  |  | 71.7 | [5 empty] | 22.6 | 69.4 | 47.4 | [6 empty] | 1.65 | 74 | 2 | 81.38 | 17.1 | 3.249 | 3.249 | 5.206 | 90 | 90 | 120 | 5.44
|  | ZnO |  |  |  |  | 28.8 | [14 empty] | 25 |  |  |  | 12.7 |  |  |  | 71.7 | [5 empty] | 22.6 | 114.7 | 47.4 | [6 empty] | 1.65 | 74 | 2 | 81.38 | 17.1 | 3.249 | 3.249 | 5.206 | 90 | 90 | 120 | 5.44
|  | CoO |  |  |  |  | 21.6 | [14 empty] | 200 |  |  |  | 13.1 |  |  |  | 72 | [5 empty] | 71.8 | 208.3 | 13 | [6 empty] | 1.88 | 65 | 2 | 74.9326 | 17.1 | 4.24 | 4.24 | 4.24 | 90 | 90 | 90 | 6.31
|  | ZnO |  |  |  |  | 28.8 | [14 empty] | 200 |  |  |  | 13.6 |  |  |  | 71.7 | [5 empty] | 22.6 | 69.4 | 47.4 | [6 empty] | 1.65 | 74 | 2 | 81.38 | 17.1 | 3.249 | 3.249 | 5.206 | 90 | 90 | 120 | 5.44
|  | CuO |  |  |  |  | 7.6 | [14 empty] | 100 |  |  |  | 14.3 |  |  |  | 70.76 | [5 empty] | 12.8 | 313.8 | 74.2 | [6 empty] | 1.9 | 73 | 2 | 79.545 | 17.1 | 4.685 | 3.423 | 5.132 | 90 | 99.5 | 90 | 5.94
|  | ZnO |  |  |  |  | 28.8 | [14 empty] | 12.5 |  |  |  | 14.3 |  |  |  | 71.7 | [5 empty] | 22.6 | 114.7 | 47.4 | [6 empty] | 1.65 | 74 | 2 | 81.38 | 17.1 | 3.249 | 3.249 | 5.206 | 90 | 90 | 120 | 5.44
|  | CuO |  |  |  |  | 7.6 | [14 empty] | 200 |  |  |  | 14.8 |  |  |  | 70.76 | [5 empty] | 12.8 | 305.3 | 74.2 | [6 empty] | 1.9 | 73 | 2 | 79.545 | 17.1 | 4.685 | 3.423 | 5.132 | 90 | 99.5 | 90 | 5.94
|  | Mn2O3 |  |  |  |  | -46.1 | [14 empty] | 200 |  |  |  | 15.7 |  |  |  | 23.5 | [5 empty] | 51.5 | 298.4 | 25.9 | [6 empty] | 1.55 | 58 | 5 | 157.8743 | 43.4 | 5.752 | 5.752 | 9.426 | 90 | 90 | 90 | 4.59
|  | CuO |  |  |  |  | 7.6 | [14 empty] | 50 |  |  |  | 16.7 |  |  |  | 70.76 | [5 empty] | 12.8 | 313.8 | 74.2 | [6 empty] | 1.9 | 73 | 2 | 79.545 | 17.1 | 4.685 | 3.423 | 5.132 | 90 | 99.5 | 90 | 5.94
|  | Mn2O3 |  |  |  |  | -46.1 | [14 empty] | 100 |  |  |  | 17.3 |  |  |  | 23.5 | [5 empty] | 51.5 | 291.7 | 25.9 | [6 empty] | 1.55 | 58 | 5 | 157.8743 | 43.4 | 5.752 | 5.752 | 9.426 | 90 | 90 | 90 | 4.59
|  | Mn2O3 |  |  |  |  | -46.1 | [14 empty] | 100 |  |  |  | 18.7 |  |  |  | 23.5 | [5 empty] | 51.5 | 298.4 | 25.9 | [6 empty] | 1.55 | 58 | 5 | 157.8743 | 43.4 | 5.752 | 5.752 | 9.426 | 90 | 90 | 90 | 4.59
|  | ZnO |  |  |  |  | 28.8 | [14 empty] | 25 |  |  |  | 19.2 |  |  |  | 71.7 | [5 empty] | 22.6 | 69.4 | 47.4 | [6 empty] | 1.65 | 74 | 2 | 81.38 | 17.1 | 3.249 | 3.249 | 5.206 | 90 | 90 | 120 | 5.44
|  | Mn2O3 |  |  |  |  | -46.1 | [14 empty] | 200 |  |  |  | 21.3 |  |  |  | 23.5 | [5 empty] | 51.5 | 298.4 | 25.9 | [6 empty] | 1.55 | 58 | 5 | 157.8743 | 43.4 | 5.752 | 5.752 | 9.426 | 90 | 90 | 90 | 4.59
|  | CoO |  |  |  |  | 21.6 | [14 empty] | 200 |  |  |  | 21.9 |  |  |  | 72 | [5 empty] | 71.8 | 191.6 | 13 | [6 empty] | 1.88 | 65 | 2 | 74.9326 | 17.1 | 4.24 | 4.24 | 4.24 | 90 | 90 | 90 | 6.31
|  | Mn2O3 |  |  |  |  | -46.1 | [14 empty] | 50 |  |  |  | 23.3 |  |  |  | 23.5 | [5 empty] | 51.5 | 298.4 | 25.9 | [6 empty] | 1.55 | 58 | 5 | 157.8743 | 43.4 | 5.752 | 5.752 | 9.426 | 90 | 90 | 90 | 4.59
|  | Mn2O3 |  |  |  |  | -46.1 | [14 empty] | 50 |  |  |  | 23.6 |  |  |  | 23.5 | [5 empty] | 51.5 | 291.7 | 25.9 | [6 empty] | 1.55 | 58 | 5 | 157.8743 | 43.4 | 5.752 | 5.752 | 9.426 | 90 | 90 | 90 | 4.59
|  | CuO |  |  |  |  | 7.6 | [14 empty] | 100 |  |  |  | 23.9 |  |  |  | 70.76 | [5 empty] | 12.8 | 305.3 | 74.2 | [6 empty] | 1.9 | 73 | 2 | 79.545 | 17.1 | 4.685 | 3.423 | 5.132 | 90 | 99.5 | 90 | 5.94
|  | CuO |  |  |  |  | 7.6 | [14 empty] | 200 |  |  |  | 25.8 |  |  |  | 70.76 | [5 empty] | 12.8 | 305.3 | 74.2 | [6 empty] | 1.9 | 73 | 2 | 79.545 | 17.1 | 4.685 | 3.423 | 5.132 | 90 | 99.5 | 90 | 5.94
|  | ZnO |  |  |  |  | 28.8 | [14 empty] | 200 |  |  |  | 26.3 |  |  |  | 71.7 | [5 empty] | 22.6 | 114.7 | 47.4 | [6 empty] | 1.65 | 74 | 2 | 81.38 | 17.1 | 3.249 | 3.249 | 5.206 | 90 | 90 | 120 | 5.44
|  | CoO |  |  |  |  | 21.6 | [14 empty] | 200 |  |  |  | 27.8 |  |  |  | 72 | [5 empty] | 71.8 | 208.3 | 13 | [6 empty] | 1.88 | 65 | 2 | 74.9326 | 17.1 | 4.24 | 4.24 | 4.24 | 90 | 90 | 90 | 6.31
|  | Mn2O3 |  |  |  |  | -46.1 | [14 empty] | 25 |  |  |  | 30.5 |  |  |  | 23.5 | [5 empty] | 51.5 | 291.7 | 25.9 | [6 empty] | 1.55 | 58 | 5 | 157.8743 | 43.4 | 5.752 | 5.752 | 9.426 | 90 | 90 | 90 | 4.59
|  | ZnO |  |  |  |  | 28.8 | [14 empty] | 200 |  |  |  | 30.7 |  |  |  | 71.7 | [5 empty] | 22.6 | 69.4 | 47.4 | [6 empty] | 1.65 | 74 | 2 | 81.38 | 17.1 | 3.249 | 3.249 | 5.206 | 90 | 90 | 120 | 5.44
|  | ZnO |  |  |  |  | 28.8 | [14 empty] | 100 |  |  |  | 30.7 |  |  |  | 71.7 | [5 empty] | 22.6 | 114.7 | 47.4 | [6 empty] | 1.65 | 74 | 2 | 81.38 | 17.1 | 3.249 | 3.249 | 5.206 | 90 | 90 | 120 | 5.44
|  | CuO |  |  |  |  | 7.6 | [14 empty] | 200 |  |  |  | 30.8 |  |  |  | 70.76 | [5 empty] | 12.8 | 313.8 | 74.2 | [6 empty] | 1.9 | 73 | 2 | 79.545 | 17.1 | 4.685 | 3.423 | 5.132 | 90 | 99.5 | 90 | 5.94
|  | CuO |  |  |  |  | 7.6 | [14 empty] | 50 |  |  |  | 31.7 |  |  |  | 70.76 | [5 empty] | 12.8 | 305.3 | 74.2 | [6 empty] | 1.9 | 73 | 2 | 79.545 | 17.1 | 4.685 | 3.423 | 5.132 | 90 | 99.5 | 90 | 5.94
|  | Mn2O3 |  |  |  |  | -46.1 | [14 empty] | 100 |  |  |  | 32.1 |  |  |  | 23.5 | [5 empty] | 51.5 | 298.4 | 25.9 | [6 empty] | 1.55 | 58 | 5 | 157.8743 | 43.4 | 5.752 | 5.752 | 9.426 | 90 | 90 | 90 | 4.59
|  | CuO |  |  |  |  | 7.6 | [14 empty] | 25 |  |  |  | 32.2 |  |  |  | 70.76 | [5 empty] | 12.8 | 313.8 | 74.2 | [6 empty] | 1.9 | 73 | 2 | 79.545 | 17.1 | 4.685 | 3.423 | 5.132 | 90 | 99.5 | 90 | 5.94
|  | CoO |  |  |  |  | 21.6 | [14 empty] | 100 |  |  |  | 32.6 |  |  |  | 72 | [5 empty] | 71.8 | 191.6 | 13 | [6 empty] | 1.88 | 65 | 2 | 74.9326 | 17.1 | 4.24 | 4.24 | 4.24 | 90 | 90 | 90 | 6.31
|  | Mn2O3 |  |  |  |  | -46.1 | [14 empty] | 200 |  |  |  | 32.8 |  |  |  | 23.5 | [5 empty] | 51.5 | 291.7 | 25.9 | [6 empty] | 1.55 | 58 | 5 | 157.8743 | 43.4 | 5.752 | 5.752 | 9.426 | 90 | 90 | 90 | 4.59
|  | CoO |  |  |  |  | 21.6 | [14 empty] | 100 |  |  |  | 32.9 |  |  |  | 72 | [5 empty] | 71.8 | 208.3 | 13 | [6 empty] | 1.88 | 65 | 2 | 74.9326 | 17.1 | 4.24 | 4.24 | 4.24 | 90 | 90 | 90 | 6.31
|  | ZnO |  |  |  |  | 28.8 | [14 empty] | 6.3 |  |  |  | 33.8 |  |  |  | 71.7 | [5 empty] | 22.6 | 114.7 | 47.4 | [6 empty] | 1.65 | 74 | 2 | 81.38 | 17.1 | 3.249 | 3.249 | 5.206 | 90 | 90 | 120 | 5.44
|  | CoO |  |  |  |  | 21.6 | [14 empty] | 200 |  |  |  | 33.9 |  |  |  | 72 | [5 empty] | 71.8 | 191.6 | 13 | [6 empty] | 1.88 | 65 | 2 | 74.9326 | 17.1 | 4.24 | 4.24 | 4.24 | 90 | 90 | 90 | 6.31
|  | ZnO |  |  |  |  | 28.8 | [14 empty] | 100 |  |  |  | 35.2 |  |  |  | 71.7 | [5 empty] | 22.6 | 69.4 | 47.4 | [6 empty] | 1.65 | 74 | 2 | 81.38 | 17.1 | 3.249 | 3.249 | 5.206 | 90 | 90 | 120 | 5.44
|  | Mn2O3 |  |  |  |  | -46.1 | [14 empty] | 25 |  |  |  | 36.9 |  |  |  | 23.5 | [5 empty] | 51.5 | 298.4 | 25.9 | [6 empty] | 1.55 | 58 | 5 | 157.8743 | 43.4 | 5.752 | 5.752 | 9.426 | 90 | 90 | 90 | 4.59
|  | ZnO |  |  |  |  | 28.8 | [14 empty] | 12.5 |  |  |  | 38.4 |  |  |  | 71.7 | [5 empty] | 22.6 | 69.4 | 47.4 | [6 empty] | 1.65 | 74 | 2 | 81.38 | 17.1 | 3.249 | 3.249 | 5.206 | 90 | 90 | 120 | 5.44
|  | ZnO |  |  |  |  | 28.8 | [14 empty] | 50 |  |  |  | 39.3 |  |  |  | 71.7 | [5 empty] | 22.6 | 114.7 | 47.4 | [6 empty] | 1.65 | 74 | 2 | 81.38 | 17.1 | 3.249 | 3.249 | 5.206 | 90 | 90 | 120 | 5.44
|  | ZnO |  |  |  |  | 28.8 | [14 empty] | 50 |  |  |  | 39.9 |  |  |  | 71.7 | [5 empty] | 22.6 | 69.4 | 47.4 | [6 empty] | 1.65 | 74 | 2 | 81.38 | 17.1 | 3.249 | 3.249 | 5.206 | 90 | 90 | 120 | 5.44
|  | CuO |  |  |  |  | 7.6 | [14 empty] | 100 |  |  |  | 41 |  |  |  | 70.76 | [5 empty] | 12.8 | 305.3 | 74.2 | [6 empty] | 1.9 | 73 | 2 | 79.545 | 17.1 | 4.685 | 3.423 | 5.132 | 90 | 99.5 | 90 | 5.94
|  | CuO |  |  |  |  | 7.6 | [14 empty] | 100 |  |  |  | 42.1 |  |  |  | 70.76 | [5 empty] | 12.8 | 313.8 | 74.2 | [6 empty] | 1.9 | 73 | 2 | 79.545 | 17.1 | 4.685 | 3.423 | 5.132 | 90 | 99.5 | 90 | 5.94
|  | Mn2O3 |  |  |  |  | -46.1 | [14 empty] | 12.5 |  |  |  | 44.4 |  |  |  | 23.5 | [5 empty] | 51.5 | 291.7 | 25.9 | [6 empty] | 1.55 | 58 | 5 | 157.8743 | 43.4 | 5.752 | 5.752 | 9.426 | 90 | 90 | 90 | 4.59
|  | CuO |  |  |  |  | 7.6 | [14 empty] | 25 |  |  |  | 45.3 |  |  |  | 70.76 | [5 empty] | 12.8 | 305.3 | 74.2 | [6 empty] | 1.9 | 73 | 2 | 79.545 | 17.1 | 4.685 | 3.423 | 5.132 | 90 | 99.5 | 90 | 5.94
|  | Mn2O3 |  |  |  |  | -46.1 | [14 empty] | 100 |  |  |  | 46.1 |  |  |  | 23.5 | [5 empty] | 51.5 | 291.7 | 25.9 | [6 empty] | 1.55 | 58 | 5 | 157.8743 | 43.4 | 5.752 | 5.752 | 9.426 | 90 | 90 | 90 | 4.59
|  | CoO |  |  |  |  | 21.6 | [14 empty] | 50 |  |  |  | 46.5 |  |  |  | 72 | [5 empty] | 71.8 | 191.6 | 13 | [6 empty] | 1.88 | 65 | 2 | 74.9326 | 17.1 | 4.24 | 4.24 | 4.24 | 90 | 90 | 90 | 6.31
|  | CoO |  |  |  |  | 21.6 | [14 empty] | 50 |  |  |  | 48.2 |  |  |  | 72 | [5 empty] | 71.8 | 208.3 | 13 | [6 empty] | 1.88 | 65 | 2 | 74.9326 | 17.1 | 4.24 | 4.24 | 4.24 | 90 | 90 | 90 | 6.31
|  | CuO |  |  |  |  | 7.6 | [14 empty] | 50 |  |  |  | 49.4 |  |  |  | 70.76 | [5 empty] | 12.8 | 313.8 | 74.2 | [6 empty] | 1.9 | 73 | 2 | 79.545 | 17.1 | 4.685 | 3.423 | 5.132 | 90 | 99.5 | 90 | 5.94
|  | CoO |  |  |  |  | 21.6 | [14 empty] | 100 |  |  |  | 50.2 |  |  |  | 72 | [5 empty] | 71.8 | 191.6 | 13 | [6 empty] | 1.88 | 65 | 2 | 74.9326 | 17.1 | 4.24 | 4.24 | 4.24 | 90 | 90 | 90 | 6.31
|  | CoO |  |  |  |  | 21.6 | [14 empty] | 100 |  |  |  | 50.8 |  |  |  | 72 | [5 empty] | 71.8 | 208.3 | 13 | [6 empty] | 1.88 | 65 | 2 | 74.9326 | 17.1 | 4.24 | 4.24 | 4.24 | 90 | 90 | 90 | 6.31
|  | ZnO |  |  |  |  | 28.8 | [14 empty] | 25 |  |  |  | 52.4 |  |  |  | 71.7 | [5 empty] | 22.6 | 69.4 | 47.4 | [6 empty] | 1.65 | 74 | 2 | 81.38 | 17.1 | 3.249 | 3.249 | 5.206 | 90 | 90 | 120 | 5.44
|  | CuO |  |  |  |  | 7.6 | [14 empty] | 50 |  |  |  | 52.5 |  |  |  | 70.76 | [5 empty] | 12.8 | 305.3 | 74.2 | [6 empty] | 1.9 | 73 | 2 | 79.545 | 17.1 | 4.685 | 3.423 | 5.132 | 90 | 99.5 | 90 | 5.94
|  | ZnO |  |  |  |  | 28.8 | [14 empty] | 25 |  |  |  | 53.9 |  |  |  | 71.7 | [5 empty] | 22.6 | 114.7 | 47.4 | [6 empty] | 1.65 | 74 | 2 | 81.38 | 17.1 | 3.249 | 3.249 | 5.206 | 90 | 90 | 120 | 5.44
|  | Mn2O3 |  |  |  |  | -46.1 | [14 empty] | 12.5 |  |  |  | 54.5 |  |  |  | 23.5 | [5 empty] | 51.5 | 298.4 | 25.9 | [6 empty] | 1.55 | 58 | 5 | 157.8743 | 43.4 | 5.752 | 5.752 | 9.426 | 90 | 90 | 90 | 4.59
|  | Mn2O3 |  |  |  |  | -46.1 | [14 empty] | 6.3 |  |  |  | 54.9 |  |  |  | 23.5 | [5 empty] | 51.5 | 291.7 | 25.9 | [6 empty] | 1.55 | 58 | 5 | 157.8743 | 43.4 | 5.752 | 5.752 | 9.426 | 90 | 90 | 90 | 4.59
|  | Mn2O3 |  |  |  |  | -46.1 | [14 empty] | 50 |  |  |  | 55 |  |  |  | 23.5 | [5 empty] | 51.5 | 298.4 | 25.9 | [6 empty] | 1.55 | 58 | 5 | 157.8743 | 43.4 | 5.752 | 5.752 | 9.426 | 90 | 90 | 90 | 4.59
|  | Mn2O3 |  |  |  |  | -46.1 | [14 empty] | 50 |  |  |  | 55.5 |  |  |  | 23.5 | [5 empty] | 51.5 | 291.7 | 25.9 | [6 empty] | 1.55 | 58 | 5 | 157.8743 | 43.4 | 5.752 | 5.752 | 9.426 | 90 | 90 | 90 | 4.59
|  | ZnO |  |  |  |  | 28.8 | [14 empty] | 6.3 |  |  |  | 57.5 |  |  |  | 71.7 | [5 empty] | 22.6 | 69.4 | 47.4 | [6 empty] | 1.65 | 74 | 2 | 81.38 | 17.1 | 3.249 | 3.249 | 5.206 | 90 | 90 | 120 | 5.44
|  | CuO |  |  |  |  | 7.6 | [14 empty] | 12.5 |  |  |  | 57.8 |  |  |  | 70.76 | [5 empty] | 12.8 | 313.8 | 74.2 | [6 empty] | 1.9 | 73 | 2 | 79.545 | 17.1 | 4.685 | 3.423 | 5.132 | 90 | 99.5 | 90 | 5.94
|  | ZnO |  |  |  |  | 28.8 | [14 empty] | 3.2 |  |  |  | 58.8 |  |  |  | 71.7 | [5 empty] | 22.6 | 114.7 | 47.4 | [6 empty] | 1.65 | 74 | 2 | 81.38 | 17.1 | 3.249 | 3.249 | 5.206 | 90 | 90 | 120 | 5.44
|  | CoO |  |  |  |  | 21.6 | [14 empty] | 25 |  |  |  | 59.9 |  |  |  | 72 | [5 empty] | 71.8 | 208.3 | 13 | [6 empty] | 1.88 | 65 | 2 | 74.9326 | 17.1 | 4.24 | 4.24 | 4.24 | 90 | 90 | 90 | 6.31
|  | CoO |  |  |  |  | 21.6 | [14 empty] | 50 |  |  |  | 62.6 |  |  |  | 72 | [5 empty] | 71.8 | 208.3 | 13 | [6 empty] | 1.88 | 65 | 2 | 74.9326 | 17.1 | 4.24 | 4.24 | 4.24 | 90 | 90 | 90 | 6.31
|  | CuO |  |  |  |  | 7.6 | [14 empty] | 6.3 |  |  |  | 63.2 |  |  |  | 70.76 | [5 empty] | 12.8 | 313.8 | 74.2 | [6 empty] | 1.9 | 73 | 2 | 79.545 | 17.1 | 4.685 | 3.423 | 5.132 | 90 | 99.5 | 90 | 5.94
|  | CuO |  |  |  |  | 7.6 | [14 empty] | 25 |  |  |  | 66.2 |  |  |  | 70.76 | [5 empty] | 12.8 | 313.8 | 74.2 | [6 empty] | 1.9 | 73 | 2 | 79.545 | 17.1 | 4.685 | 3.423 | 5.132 | 90 | 99.5 | 90 | 5.94
|  | CuO |  |  |  |  | 7.6 | [14 empty] | 12.5 |  |  |  | 66.2 |  |  |  | 70.76 | [5 empty] | 12.8 | 305.3 | 74.2 | [6 empty] | 1.9 | 73 | 2 | 79.545 | 17.1 | 4.685 | 3.423 | 5.132 | 90 | 99.5 | 90 | 5.94
|  | CoO |  |  |  |  | 21.6 | [14 empty] | 25 |  |  |  | 67.6 |  |  |  | 72 | [5 empty] | 71.8 | 191.6 | 13 | [6 empty] | 1.88 | 65 | 2 | 74.9326 | 17.1 | 4.24 | 4.24 | 4.24 | 90 | 90 | 90 | 6.31
|  | CoO |  |  |  |  | 21.6 | [14 empty] | 50 |  |  |  | 67.8 |  |  |  | 72 | [5 empty] | 71.8 | 191.6 | 13 | [6 empty] | 1.88 | 65 | 2 | 74.9326 | 17.1 | 4.24 | 4.24 | 4.24 | 90 | 90 | 90 | 6.31
|  | CoO |  |  |  |  | 21.6 | [14 empty] | 12.5 |  |  |  | 67.8 |  |  |  | 72 | [5 empty] | 71.8 | 208.3 | 13 | [6 empty] | 1.88 | 65 | 2 | 74.9326 | 17.1 | 4.24 | 4.24 | 4.24 | 90 | 90 | 90 | 6.31
|  | CuO |  |  |  |  | 7.6 | [14 empty] | 25 |  |  |  | 68.5 |  |  |  | 70.76 | [5 empty] | 12.8 | 305.3 | 74.2 | [6 empty] | 1.9 | 73 | 2 | 79.545 | 17.1 | 4.685 | 3.423 | 5.132 | 90 | 99.5 | 90 | 5.94
|  | Mn2O3 |  |  |  |  | -46.1 | [14 empty] | 6.3 |  |  |  | 71.8 |  |  |  | 23.5 | [5 empty] | 51.5 | 298.4 | 25.9 | [6 empty] | 1.55 | 58 | 5 | 157.8743 | 43.4 | 5.752 | 5.752 | 9.426 | 90 | 90 | 90 | 4.59
|  | ZnO |  |  |  |  | 28.8 | [14 empty] | 12.5 |  |  |  | 72.5 |  |  |  | 71.7 | [5 empty] | 22.6 | 69.4 | 47.4 | [6 empty] | 1.65 | 74 | 2 | 81.38 | 17.1 | 3.249 | 3.249 | 5.206 | 90 | 90 | 120 | 5.44
|  | ZnO |  |  |  |  | 28.8 | [14 empty] | 3.2 |  |  |  | 73.9 |  |  |  | 71.7 | [5 empty] | 22.6 | 69.4 | 47.4 | [6 empty] | 1.65 | 74 | 2 | 81.38 | 17.1 | 3.249 | 3.249 | 5.206 | 90 | 90 | 120 | 5.44
|  | Mn2O3 |  |  |  |  | -46.1 | [14 empty] | 25 |  |  |  | 76.5 |  |  |  | 23.5 | [5 empty] | 51.5 | 298.4 | 25.9 | [6 empty] | 1.55 | 58 | 5 | 157.8743 | 43.4 | 5.752 | 5.752 | 9.426 | 90 | 90 | 90 | 4.59
|  | Mn2O3 |  |  |  |  | -46.1 | [14 empty] | 25 |  |  |  | 76.8 |  |  |  | 23.5 | [5 empty] | 51.5 | 291.7 | 25.9 | [6 empty] | 1.55 | 58 | 5 | 157.8743 | 43.4 | 5.752 | 5.752 | 9.426 | 90 | 90 | 90 | 4.59
|  | Mn2O3 |  |  |  |  | -46.1 | [14 empty] | 3.2 |  |  |  | 78.1 |  |  |  | 23.5 | [5 empty] | 51.5 | 298.4 | 25.9 | [6 empty] | 1.55 | 58 | 5 | 157.8743 | 43.4 | 5.752 | 5.752 | 9.426 | 90 | 90 | 90 | 4.59
|  | CuO |  |  |  |  | 7.6 | [14 empty] | 12.5 |  |  |  | 79.1 |  |  |  | 70.76 | [5 empty] | 12.8 | 313.8 | 74.2 | [6 empty] | 1.9 | 73 | 2 | 79.545 | 17.1 | 4.685 | 3.423 | 5.132 | 90 | 99.5 | 90 | 5.94
|  | ZnO |  |  |  |  | 28.8 | [14 empty] | 12.5 |  |  |  | 79.6 |  |  |  | 71.7 | [5 empty] | 22.6 | 114.7 | 47.4 | [6 empty] | 1.65 | 74 | 2 | 81.38 | 17.1 | 3.249 | 3.249 | 5.206 | 90 | 90 | 120 | 5.44
|  | CeO2 |  |  |  |  | 21.4 | [14 empty] | 3.2 |  |  |  | 80 |  |  |  | 20.02 | [5 empty] | 18.3 | 248.4 | 44 | [6 empty] | 1.12 | 87 | 3 | 172.115 | 34.1 | 5.41 | 5.41 | 5.41 | 90 | 90 | 90 | 6.99
|  | CeO2 |  |  |  |  | 21.4 | [14 empty] | 3.2 |  |  |  | 80 |  |  |  | 20.02 | [5 empty] | 18.3 | 248.4 | 44 | [6 empty] | 1.12 | 87 | 3 | 172.115 | 34.1 | 5.41 | 5.41 | 5.41 | 90 | 90 | 90 | 6.99
|  | Fe2O3 |  |  |  |  | -2.1 | [14 empty] | 0.8 |  |  |  | 80 |  |  |  | 23.56 | [5 empty] | 12.3 | 196.6 | 93.1 | [6 empty] | 1.83 | 55 | 5 | 159.69 | 43.4 | 5.028 | 5.028 | 13.728 | 90 | 90 | 120 | 5.07
|  | Gd2O3 |  |  |  |  | 6.5 | [14 empty] | 0.8 |  |  |  | 80 |  |  |  | 53.84 | [5 empty] | 43.8 | 227.4 | 40 | [6 empty] | 1.2 | 93.5 | 5 | 362.5 | 43.4 | 10.796 | 10.796 | 10.796 | 90 | 90 | 90 | 7.51
|  | HfO2 |  |  |  |  | 33.5 | [14 empty] | 3.2 |  |  |  | 80 |  |  |  | 3.18 | [5 empty] | 28.4 | 307.7 | 21.8 | [6 empty] | 1.3 | 71 | 3 | 210.49 | 34.1 | 5.12 | 5.18 | 5.25 | 90 | 90 | 90 | 9.97
|  | HfO2 |  |  |  |  | 33.5 | [14 empty] | 200 |  |  |  | 80 |  |  |  | 3.18 | [5 empty] | 28.4 | 307.7 | 21.8 | [6 empty] | 1.3 | 71 | 3 | 210.49 | 34.1 | 5.12 | 5.18 | 5.25 | 90 | 90 | 90 | 9.97
|  | HfO2 |  |  |  |  | 33.5 | [14 empty] | 6.3 |  |  |  | 80 |  |  |  | 3.18 | [5 empty] | 28.4 | 280.6 | 21.8 | [6 empty] | 1.3 | 71 | 3 | 210.49 | 34.1 | 5.12 | 5.18 | 5.25 | 90 | 90 | 90 | 9.97
|  | In2O3 |  |  |  |  | 61.9 | [14 empty] | 3.2 |  |  |  | 80 |  |  |  | 41.23 | [5 empty] | 59.6 | 259.8 | 14 | [6 empty] | 1.78 | 80 | 5 | 277.64 | 43.4 | 10.118 | 10.118 | 10.118 | 90 | 90 | 90 | 6.75
|  | In2O3 |  |  |  |  | 61.9 | [14 empty] | 25 |  |  |  | 80 |  |  |  | 41.23 | [5 empty] | 59.6 | 259.8 | 14 | [6 empty] | 1.78 | 80 | 5 | 277.64 | 43.4 | 10.118 | 10.118 | 10.118 | 90 | 90 | 90 | 6.75
|  | In2O3 |  |  |  |  | 61.9 | [14 empty] | 0.4 |  |  |  | 80 |  |  |  | 41.23 | [5 empty] | 59.6 | 244.5 | 14 | [6 empty] | 1.78 | 80 | 5 | 277.64 | 43.4 | 10.118 | 10.118 | 10.118 | 90 | 90 | 90 | 6.75
|  | In2O3 |  |  |  |  | 61.9 | [14 empty] | 3.2 |  |  |  | 80 |  |  |  | 41.23 | [5 empty] | 59.6 | 244.5 | 14 | [6 empty] | 1.78 | 80 | 5 | 277.64 | 43.4 | 10.118 | 10.118 | 10.118 | 90 | 90 | 90 | 6.75
|  | In2O3 |  |  |  |  | 61.9 | [14 empty] | 1.6 |  |  |  | 80 |  |  |  | 41.23 | [5 empty] | 59.6 | 244.5 | 14 | [6 empty] | 1.78 | 80 | 5 | 277.64 | 43.4 | 10.118 | 10.118 | 10.118 | 90 | 90 | 90 | 6.75
|  | La2O3 |  |  |  |  | 54.3 | [14 empty] | 0.8 |  |  |  | 80 |  |  |  | 61.6 | [5 empty] | 24.6 | 155.1 | 30 | [6 empty] | 1.1 | 103.2 | 5 | 325.81 | 43.4 | 3.945 | 3.945 | 6.151 | 90 | 90 | 120 | 6.52
|  | La2O3 |  |  |  |  | 54.3 | [14 empty] | 0.8 |  |  |  | 80 |  |  |  | 61.6 | [5 empty] | 24.6 | 155.1 | 30 | [6 empty] | 1.1 | 103.2 | 5 | 325.81 | 43.4 | 3.945 | 3.945 | 6.151 | 90 | 90 | 120 | 6.52
|  | La2O3 |  |  |  |  | 54.3 | [14 empty] | 6.3 |  |  |  | 80 |  |  |  | 61.6 | [5 empty] | 24.6 | 155.1 | 30 | [6 empty] | 1.1 | 103.2 | 5 | 325.81 | 43.4 | 3.945 | 3.945 | 6.151 | 90 | 90 | 120 | 6.52
|  | La2O3 |  |  |  |  | 54.3 | [14 empty] | 12.5 |  |  |  | 80 |  |  |  | 61.6 | [5 empty] | 24.6 | 162.6 | 30 | [6 empty] | 1.1 | 103.2 | 5 | 325.81 | 43.4 | 3.945 | 3.945 | 6.151 | 90 | 90 | 120 | 6.52
|  | NiO |  |  |  |  | 27.6 | [14 empty] | 200 |  |  |  | 80 |  |  |  | 56.74 | [5 empty] | 13.1 | 202.8 | 68.7 | [6 empty] | 1.91 | 69 | 2 | 74.6928 | 17.1 | 4.171 | 4.171 | 4.171 | 90 | 90 | 90 | 6.62
|  | Sb2O3 |  |  |  |  | -35.3 | [14 empty] | 1.6 |  |  |  | 80 |  |  |  | 37.03 | [5 empty] | 11.8 | 195.5 | 93.6 | [6 empty] | 2.05 | 76 | 5 | 291.52 | 43.4 | 4.92 | 12.46 | 5.42 | 90 | 90 | 90 | 5.36
|  | Sb2O3 |  |  |  |  | -35.3 | [14 empty] | 200 |  |  |  | 80 |  |  |  | 37.03 | [5 empty] | 11.8 | 195.5 | 93.6 | [6 empty] | 2.05 | 76 | 5 | 291.52 | 43.4 | 4.92 | 12.46 | 5.42 | 90 | 90 | 90 | 5.36
|  | SiO2 |  |  |  |  | -31.8 | [14 empty] | 0.4 |  |  |  | 80 | [9 empty] | 13.5 | 46.4 | 640 | [6 empty] | 1.9 | 40 | 3 | 60.08 | 34.1 | 0 | 0 | 0 | 0 | 0 | 0 | 0
|  | ZnO |  |  |  |  | 28.8 | [14 empty] | 1.6 |  |  |  | 80.5 |  |  |  | 71.7 | [5 empty] | 22.6 | 114.7 | 47.4 | [6 empty] | 1.65 | 74 | 2 | 81.38 | 17.1 | 3.249 | 3.249 | 5.206 | 90 | 90 | 120 | 5.44
|  | CoO |  |  |  |  | 21.6 | [14 empty] | 6.3 |  |  |  | 80.9 |  |  |  | 72 | [5 empty] | 71.8 | 208.3 | 13 | [6 empty] | 1.88 | 65 | 2 | 74.9326 | 17.1 | 4.24 | 4.24 | 4.24 | 90 | 90 | 90 | 6.31
|  | Al2O3 |  |  |  |  | 0 | [14 empty] | 0.4 |  |  |  | 81 |  |  |  | 8.66 | [5 empty] | 14.7 | 260.4 | 101.4 | [6 empty] | 1.61 | 53.5 | 5 | 101.96 | 43.4 | 4.75 | 4.75 | 12.97 | 90 | 90 | 120 | 3.87
|  | Al2O3 |  |  |  |  | 0 | [14 empty] | 50 |  |  |  | 81 |  |  |  | 8.66 | [5 empty] | 14.7 | 260.4 | 101.4 | [6 empty] | 1.61 | 53.5 | 5 | 101.96 | 43.4 | 4.75 | 4.75 | 12.97 | 90 | 90 | 120 | 3.87
|  | Al2O3 |  |  |  |  | 0 | [14 empty] | 1.6 |  |  |  | 81 |  |  |  | 8.66 | [5 empty] | 14.7 | 230.5 | 101.4 | [6 empty] | 1.61 | 53.5 | 5 | 101.96 | 43.4 | 4.75 | 4.75 | 12.97 | 90 | 90 | 120 | 3.87
|  | CeO2 |  |  |  |  | 21.4 | [14 empty] | 25 |  |  |  | 81 |  |  |  | 20.02 | [5 empty] | 18.3 | 261.6 | 44 | [6 empty] | 1.12 | 87 | 3 | 172.115 | 34.1 | 5.41 | 5.41 | 5.41 | 90 | 90 | 90 | 6.99
|  | CeO2 |  |  |  |  | 21.4 | [14 empty] | 0.8 |  |  |  | 81 |  |  |  | 20.02 | [5 empty] | 18.3 | 248.4 | 44 | [6 empty] | 1.12 | 87 | 3 | 172.115 | 34.1 | 5.41 | 5.41 | 5.41 | 90 | 90 | 90 | 6.99
|  | Fe2O3 |  |  |  |  | -2.1 | [14 empty] | 6.3 |  |  |  | 81 |  |  |  | 23.56 | [5 empty] | 12.3 | 196.6 | 93.1 | [6 empty] | 1.83 | 55 | 5 | 159.69 | 43.4 | 5.028 | 5.028 | 13.728 | 90 | 90 | 120 | 5.07
|  | Fe2O3 |  |  |  |  | -2.1 | [14 empty] | 0.4 |  |  |  | 81 |  |  |  | 23.56 | [5 empty] | 12.3 | 196.6 | 93.1 | [6 empty] | 1.83 | 55 | 5 | 159.69 | 43.4 | 5.028 | 5.028 | 13.728 | 90 | 90 | 120 | 5.07
|  | HfO2 |  |  |  |  | 33.5 | [14 empty] | 0.8 |  |  |  | 81 |  |  |  | 3.18 | [5 empty] | 28.4 | 280.6 | 21.8 | [6 empty] | 1.3 | 71 | 3 | 210.49 | 34.1 | 5.12 | 5.18 | 5.25 | 90 | 90 | 90 | 9.97
|  | HfO2 |  |  |  |  | 33.5 | [14 empty] | 200 |  |  |  | 81 |  |  |  | 3.18 | [5 empty] | 28.4 | 280.6 | 21.8 | [6 empty] | 1.3 | 71 | 3 | 210.49 | 34.1 | 5.12 | 5.18 | 5.25 | 90 | 90 | 90 | 9.97
|  | In2O3 |  |  |  |  | 61.9 | [14 empty] | 100 |  |  |  | 81 |  |  |  | 41.23 | [5 empty] | 59.6 | 244.5 | 14 | [6 empty] | 1.78 | 80 | 5 | 277.64 | 43.4 | 10.118 | 10.118 | 10.118 | 90 | 90 | 90 | 6.75
|  | In2O3 |  |  |  |  | 61.9 | [14 empty] | 50 |  |  |  | 81 |  |  |  | 41.23 | [5 empty] | 59.6 | 244.5 | 14 | [6 empty] | 1.78 | 80 | 5 | 277.64 | 43.4 | 10.118 | 10.118 | 10.118 | 90 | 90 | 90 | 6.75
|  | La2O3 |  |  |  |  | 54.3 | [14 empty] | 0.4 |  |  |  | 81 |  |  |  | 61.6 | [5 empty] | 24.6 | 162.6 | 30 | [6 empty] | 1.1 | 103.2 | 5 | 325.81 | 43.4 | 3.945 | 3.945 | 6.151 | 90 | 90 | 120 | 6.52
|  | NiO |  |  |  |  | 27.6 | [14 empty] | 0.8 |  |  |  | 81 |  |  |  | 56.6 | [5 empty] | 13.1 | 202.8 | 68.7 | [6 empty] | 1.91 | 69 | 2 | 74.6928 | 17.1 | 4.171 | 4.171 | 4.171 | 90 | 90 | 90 | 6.62
|  | NiO |  |  |  |  | 27.6 | [14 empty] | 50 |  |  |  | 81 |  |  |  | 56.6 | [5 empty] | 13.1 | 202.8 | 68.7 | [6 empty] | 1.91 | 69 | 2 | 74.6928 | 17.1 | 4.171 | 4.171 | 4.171 | 90 | 90 | 90 | 6.62
|  | NiO |  |  |  |  | 27.6 | [14 empty] | 0.4 |  |  |  | 81 |  |  |  | 56.6 | [5 empty] | 13.1 | 189.5 | 68.7 | [6 empty] | 1.91 | 69 | 2 | 74.6928 | 17.1 | 4.171 | 4.171 | 4.171 | 90 | 90 | 90 | 6.62
|  | Sb2O3 |  |  |  |  | -35.3 | [14 empty] | 0.4 |  |  |  | 81 |  |  |  | 37.03 | [5 empty] | 11.8 | 274.9 | 93.6 | [6 empty] | 2.05 | 76 | 5 | 291.52 | 43.4 | 4.92 | 12.46 | 5.42 | 90 | 90 | 90 | 5.36
|  | Sb2O3 |  |  |  |  | -35.3 | [14 empty] | 12.5 |  |  |  | 81 |  |  |  | 37.03 | [5 empty] | 11.8 | 274.9 | 93.6 | [6 empty] | 2.05 | 76 | 5 | 291.52 | 43.4 | 4.92 | 12.46 | 5.42 | 90 | 90 | 90 | 5.36
|  | SiO2 |  |  |  |  | -31.8 | [14 empty] | 50 |  |  |  | 81 | [9 empty] | 13.5 | 181.9 | 640 | [6 empty] | 1.9 | 40 | 3 | 60.08 | 34.1 | 0 | 0 | 0 | 0 | 0 | 0 | 0
|  | SiO2 |  |  |  |  | -31.8 | [14 empty] | 0.4 |  |  |  | 81 | [9 empty] | 13.5 | 181.9 | 640 | [6 empty] | 1.9 | 40 | 3 | 60.08 | 34.1 | 0 | 0 | 0 | 0 | 0 | 0 | 0
|  | SiO2 |  |  |  |  | -31.8 | [14 empty] | 12.5 |  |  |  | 81 | [9 empty] | 13.5 | 46.4 | 640 | [6 empty] | 1.9 | 40 | 3 | 60.08 | 34.1 | 0 | 0 | 0 | 0 | 0 | 0 | 0
|  | SiO2 |  |  |  |  | -31.8 | [14 empty] | 100 |  |  |  | 81 | [9 empty] | 13.5 | 46.4 | 640 | [6 empty] | 1.9 | 40 | 3 | 60.08 | 34.1 | 0 | 0 | 0 | 0 | 0 | 0 | 0
|  | CoO |  |  |  |  | 21.6 | [14 empty] | 25 |  |  |  | 81.5 |  |  |  | 72 | [5 empty] | 71.8 | 191.6 | 13 | [6 empty] | 1.88 | 65 | 2 | 74.9326 | 17.1 | 4.24 | 4.24 | 4.24 | 90 | 90 | 90 | 6.31
|  | CuO |  |  |  |  | 7.6 | [14 empty] | 6.3 |  |  |  | 81.7 |  |  |  | 70.6 | [5 empty] | 12.8 | 305.3 | 74.2 | [6 empty] | 1.9 | 73 | 2 | 79.545 | 17.1 | 4.685 | 3.423 | 5.132 | 90 | 99.5 | 90 | 5.94
|  | Mn2O3 |  |  |  |  | -46.1 | [14 empty] | 12.5 |  |  |  | 81.8 |  |  |  | 23.6 | [5 empty] | 51.5 | 298.4 | 25.9 | [6 empty] | 1.55 | 58 | 5 | 157.8743 | 43.4 | 5.752 | 5.752 | 9.426 | 90 | 90 | 90 | 4.59
|  | Al2O3 |  |  |  |  | 0 | [14 empty] | 200 |  |  |  | 82 |  |  |  | 8.66 | [5 empty] | 14.7 | 260.4 | 101.4 | [6 empty] | 1.61 | 53.5 | 5 | 101.96 | 43.4 | 4.75 | 4.75 | 12.97 | 90 | 90 | 120 | 3.87
|  | Al2O3 |  |  |  |  | 0 | [14 empty] | 0.8 |  |  |  | 82 |  |  |  | 8.66 | [5 empty] | 14.7 | 230.5 | 101.4 | [6 empty] | 1.61 | 53.5 | 5 | 101.96 | 43.4 | 4.75 | 4.75 | 12.97 | 90 | 90 | 120 | 3.87
|  | CeO2 |  |  |  |  | 21.4 | [14 empty] | 1.6 |  |  |  | 82 |  |  |  | 20.02 | [5 empty] | 18.3 | 261.6 | 44 | [6 empty] | 1.12 | 87 | 3 | 172.115 | 34.1 | 5.41 | 5.41 | 5.41 | 90 | 90 | 90 | 6.99
|  | CeO2 |  |  |  |  | 21.4 | [14 empty] | 6.3 |  |  |  | 82 |  |  |  | 20.02 | [5 empty] | 18.3 | 261.6 | 44 | [6 empty] | 1.12 | 87 | 3 | 172.115 | 34.1 | 5.41 | 5.41 | 5.41 | 90 | 90 | 90 | 6.99
|  | CeO2 |  |  |  |  | 21.4 | [14 empty] | 50 |  |  |  | 82 |  |  |  | 20.02 | [5 empty] | 18.3 | 261.6 | 44 | [6 empty] | 1.12 | 87 | 3 | 172.115 | 34.1 | 5.41 | 5.41 | 5.41 | 90 | 90 | 90 | 6.99
|  | CeO2 |  |  |  |  | 21.4 | [14 empty] | 200 |  |  |  | 82 |  |  |  | 20.02 | [5 empty] | 18.3 | 248.4 | 44 | [6 empty] | 1.12 | 87 | 3 | 172.115 | 34.1 | 5.41 | 5.41 | 5.41 | 90 | 90 | 90 | 6.99
|  | Fe2O3 |  |  |  |  | -2.1 | [14 empty] | 0.4 |  |  |  | 82 |  |  |  | 23.56 | [5 empty] | 12.3 | 206.3 | 93.1 | [6 empty] | 1.83 | 55 | 5 | 159.69 | 43.4 | 5.028 | 5.028 | 13.728 | 90 | 90 | 120 | 5.07
|  | Fe2O3 |  |  |  |  | -2.1 | [14 empty] | 50 |  |  |  | 82 |  |  |  | 23.56 | [5 empty] | 12.3 | 206.3 | 93.1 | [6 empty] | 1.83 | 55 | 5 | 159.69 | 43.4 | 5.028 | 5.028 | 13.728 | 90 | 90 | 120 | 5.07
|  | Fe2O3 |  |  |  |  | -2.1 | [14 empty] | 200 |  |  |  | 82 |  |  |  | 23.56 | [5 empty] | 12.3 | 206.3 | 93.1 | [6 empty] | 1.83 | 55 | 5 | 159.69 | 43.4 | 5.028 | 5.028 | 13.728 | 90 | 90 | 120 | 5.07
|  | Gd2O3 |  |  |  |  | 6.5 | [14 empty] | 3.2 |  |  |  | 82 |  |  |  | 53.84 | [5 empty] | 43.8 | 227.4 | 40 | [6 empty] | 1.2 | 93.5 | 5 | 362.5 | 43.4 | 10.796 | 10.796 | 10.796 | 90 | 90 | 90 | 7.51
|  | Gd2O3 |  |  |  |  | 6.5 | [14 empty] | 50 |  |  |  | 82 |  |  |  | 53.84 | [5 empty] | 43.8 | 222 | 40 | [6 empty] | 1.2 | 93.5 | 5 | 362.5 | 43.4 | 10.796 | 10.796 | 10.796 | 90 | 90 | 90 | 7.51
|  | HfO2 |  |  |  |  | 33.5 | [14 empty] | 12.5 |  |  |  | 82 |  |  |  | 3.18 | [5 empty] | 28.4 | 307.7 | 21.8 | [6 empty] | 1.3 | 71 | 3 | 210.49 | 34.1 | 5.12 | 5.18 | 5.25 | 90 | 90 | 90 | 9.97
|  | HfO2 |  |  |  |  | 33.5 | [14 empty] | 200 |  |  |  | 82 |  |  |  | 3.18 | [5 empty] | 28.4 | 280.6 | 21.8 | [6 empty] | 1.3 | 71 | 3 | 210.49 | 34.1 | 5.12 | 5.18 | 5.25 | 90 | 90 | 90 | 9.97
|  | In2O3 |  |  |  |  | 61.9 | [14 empty] | 100 |  |  |  | 82 |  |  |  | 41.23 | [5 empty] | 59.6 | 259.8 | 14 | [6 empty] | 1.78 | 80 | 5 | 277.64 | 43.4 | 10.118 | 10.118 | 10.118 | 90 | 90 | 90 | 6.75
|  | In2O3 |  |  |  |  | 61.9 | [14 empty] | 0.8 |  |  |  | 82 |  |  |  | 41.23 | [5 empty] | 59.6 | 244.5 | 14 | [6 empty] | 1.78 | 80 | 5 | 277.64 | 43.4 | 10.118 | 10.118 | 10.118 | 90 | 90 | 90 | 6.75
|  | La2O3 |  |  |  |  | 54.3 | [14 empty] | 200 |  |  |  | 82 |  |  |  | 61.6 | [5 empty] | 24.6 | 155.1 | 30 | [6 empty] | 1.1 | 103.2 | 5 | 325.81 | 43.4 | 3.945 | 3.945 | 6.151 | 90 | 90 | 120 | 6.52
|  | NiO |  |  |  |  | 27.6 | [14 empty] | 100 |  |  |  | 82 |  |  |  | 56 | [5 empty] | 13.1 | 189.5 | 68.7 | [6 empty] | 1.91 | 69 | 2 | 74.6928 | 17.1 | 4.171 | 4.171 | 4.171 | 90 | 90 | 90 | 6.62
|  | NiO |  |  |  |  | 27.6 | [14 empty] | 12.5 |  |  |  | 82 |  |  |  | 56 | [5 empty] | 13.1 | 189.5 | 68.7 | [6 empty] | 1.91 | 69 | 2 | 74.6928 | 17.1 | 4.171 | 4.171 | 4.171 | 90 | 90 | 90 | 6.62
|  | NiO |  |  |  |  | 27.6 | [14 empty] | 200 |  |  |  | 82 |  |  |  | 56 | [5 empty] | 13.1 | 189.5 | 68.7 | [6 empty] | 1.91 | 69 | 2 | 74.6928 | 17.1 | 4.171 | 4.171 | 4.171 | 90 | 90 | 90 | 6.62
|  | Sb2O3 |  |  |  |  | -35.3 | [14 empty] | 0.8 |  |  |  | 82 |  |  |  | 37.03 | [5 empty] | 11.8 | 274.9 | 93.6 | [6 empty] | 2.05 | 76 | 5 | 291.52 | 43.4 | 4.92 | 12.46 | 5.42 | 90 | 90 | 90 | 5.36
|  | Sb2O3 |  |  |  |  | -35.3 | [14 empty] | 6.3 |  |  |  | 82 |  |  |  | 37.03 | [5 empty] | 11.8 | 195.5 | 93.6 | [6 empty] | 2.05 | 76 | 5 | 291.52 | 43.4 | 4.92 | 12.46 | 5.42 | 90 | 90 | 90 | 5.36
|  | SiO2 |  |  |  |  | -31.8 | [14 empty] | 6.3 |  |  |  | 82 | [9 empty] | 13.5 | 181.9 | 640 | [6 empty] | 1.9 | 40 | 3 | 60.08 | 34.1 | 0 | 0 | 0 | 0 | 0 | 0 | 0
|  | SiO2 |  |  |  |  | -31.8 | [14 empty] | 0.8 |  |  |  | 82 | [9 empty] | 13.5 | 46.4 | 640 | [6 empty] | 1.9 | 40 | 3 | 60.08 | 34.1 | 0 | 0 | 0 | 0 | 0 | 0 | 0
|  | CeO2 |  |  |  |  | 21.4 | [14 empty] | 6.3 |  |  |  | 83 |  |  |  | 20 | [5 empty] | 18.3 | 261.6 | 44 | [6 empty] | 1.12 | 87 | 3 | 172.115 | 34.1 | 5.41 | 5.41 | 5.41 | 90 | 90 | 90 | 6.99
|  | CeO2 |  |  |  |  | 21.4 | [14 empty] | 0.8 |  |  |  | 83 |  |  |  | 20 | [5 empty] | 18.3 | 248.4 | 44 | [6 empty] | 1.12 | 87 | 3 | 172.115 | 34.1 | 5.41 | 5.41 | 5.41 | 90 | 90 | 90 | 6.99
|  | Fe2O3 |  |  |  |  | -2.1 | [14 empty] | 12.5 |  |  |  | 83 |  |  |  | 23.5 | [5 empty] | 12.3 | 206.3 | 93.1 | [6 empty] | 1.83 | 55 | 5 | 159.69 | 43.4 | 5.028 | 5.028 | 13.728 | 90 | 90 | 120 | 5.07
|  | Fe2O3 |  |  |  |  | -2.1 | [14 empty] | 25 |  |  |  | 83 |  |  |  | 23.5 | [5 empty] | 12.3 | 206.3 | 93.1 | [6 empty] | 1.83 | 55 | 5 | 159.69 | 43.4 | 5.028 | 5.028 | 13.728 | 90 | 90 | 120 | 5.07
|  | Fe2O3 |  |  |  |  | -2.1 | [14 empty] | 1.6 |  |  |  | 83 |  |  |  | 23.5 | [5 empty] | 12.3 | 206.3 | 93.1 | [6 empty] | 1.83 | 55 | 5 | 159.69 | 43.4 | 5.028 | 5.028 | 13.728 | 90 | 90 | 120 | 5.07
|  | Fe2O3 |  |  |  |  | -2.1 | [14 empty] | 50 |  |  |  | 83 |  |  |  | 23.5 | [5 empty] | 12.3 | 196.6 | 93.1 | [6 empty] | 1.83 | 55 | 5 | 159.69 | 43.4 | 5.028 | 5.028 | 13.728 | 90 | 90 | 120 | 5.07
|  | Gd2O3 |  |  |  |  | 6.5 | [14 empty] | 0.8 |  |  |  | 83 |  |  |  | 53.84 | [5 empty] | 43.8 | 222 | 40 | [6 empty] | 1.2 | 93.5 | 5 | 362.5 | 43.4 | 10.796 | 10.796 | 10.796 | 90 | 90 | 90 | 7.51
|  | Gd2O3 |  |  |  |  | 6.5 | [14 empty] | 3.2 |  |  |  | 83 |  |  |  | 53.84 | [5 empty] | 43.8 | 222 | 40 | [6 empty] | 1.2 | 93.5 | 5 | 362.5 | 43.4 | 10.796 | 10.796 | 10.796 | 90 | 90 | 90 | 7.51
|  | HfO2 |  |  |  |  | 33.5 | [14 empty] | 6.3 |  |  |  | 83 |  |  |  | 3.18 | [5 empty] | 28.4 | 307.7 | 21.8 | [6 empty] | 1.3 | 71 | 3 | 210.49 | 34.1 | 5.12 | 5.18 | 5.25 | 90 | 90 | 90 | 9.97
|  | HfO2 |  |  |  |  | 33.5 | [14 empty] | 0.8 |  |  |  | 83 |  |  |  | 3.18 | [5 empty] | 28.4 | 280.6 | 21.8 | [6 empty] | 1.3 | 71 | 3 | 210.49 | 34.1 | 5.12 | 5.18 | 5.25 | 90 | 90 | 90 | 9.97
|  | HfO2 |  |  |  |  | 33.5 | [14 empty] | 100 |  |  |  | 83 |  |  |  | 3.18 | [5 empty] | 28.4 | 280.6 | 21.8 | [6 empty] | 1.3 | 71 | 3 | 210.49 | 34.1 | 5.12 | 5.18 | 5.25 | 90 | 90 | 90 | 9.97
|  | NiO |  |  |  |  | 27.6 | [14 empty] | 25 |  |  |  | 83 |  |  |  | 56 | [5 empty] | 13.1 | 202.8 | 68.7 | [6 empty] | 1.91 | 69 | 2 | 74.6928 | 17.1 | 4.171 | 4.171 | 4.171 | 90 | 90 | 90 | 6.62
|  | Sb2O3 |  |  |  |  | -35.3 | [14 empty] | 0.4 |  |  |  | 83 |  |  |  | 37.03 | [5 empty] | 11.8 | 195.5 | 93.6 | [6 empty] | 2.05 | 76 | 5 | 291.52 | 43.4 | 4.92 | 12.46 | 5.42 | 90 | 90 | 90 | 5.36
|  | Sb2O3 |  |  |  |  | -35.3 | [14 empty] | 200 |  |  |  | 83 |  |  |  | 37.03 | [5 empty] | 11.8 | 195.5 | 93.6 | [6 empty] | 2.05 | 76 | 5 | 291.52 | 43.4 | 4.92 | 12.46 | 5.42 | 90 | 90 | 90 | 5.36
|  | CuO |  |  |  |  | 7.6 | [14 empty] | 12.5 |  |  |  | 83.1 |  |  |  | 70.6 | [5 empty] | 12.8 | 305.3 | 74.2 | [6 empty] | 1.9 | 73 | 2 | 79.545 | 17.1 | 4.685 | 3.423 | 5.132 | 90 | 99.5 | 90 | 5.94
|  | CoO |  |  |  |  | 21.6 | [14 empty] | 3.2 |  |  |  | 83.5 |  |  |  | 72 | [5 empty] | 71.8 | 208.3 | 13 | [6 empty] | 1.88 | 65 | 2 | 74.9326 | 17.1 | 4.24 | 4.24 | 4.24 | 90 | 90 | 90 | 6.31
|  | Al2O3 |  |  |  |  | 0 | [14 empty] | 3.2 |  |  |  | 84 |  |  |  | 8.66 | [5 empty] | 14.7 | 230.5 | 101.4 | [6 empty] | 1.61 | 53.5 | 5 | 101.96 | 43.4 | 4.75 | 4.75 | 12.97 | 90 | 90 | 120 | 3.87
|  | Al2O3 |  |  |  |  | 0 | [14 empty] | 100 |  |  |  | 84 |  |  |  | 8.66 | [5 empty] | 14.7 | 230.5 | 101.4 | [6 empty] | 1.61 | 53.5 | 5 | 101.96 | 43.4 | 4.75 | 4.75 | 12.97 | 90 | 90 | 120 | 3.87
|  | Fe2O3 |  |  |  |  | -2.1 | [14 empty] | 100 |  |  |  | 84 |  |  |  | 23.5 | [5 empty] | 12.3 | 206.3 | 93.1 | [6 empty] | 1.83 | 55 | 5 | 159.69 | 43.4 | 5.028 | 5.028 | 13.728 | 90 | 90 | 120 | 5.07
|  | Fe2O3 |  |  |  |  | -2.1 | [14 empty] | 200 |  |  |  | 84 |  |  |  | 23.5 | [5 empty] | 12.3 | 206.3 | 93.1 | [6 empty] | 1.83 | 55 | 5 | 159.69 | 43.4 | 5.028 | 5.028 | 13.728 | 90 | 90 | 120 | 5.07
|  | Fe2O3 |  |  |  |  | -2.1 | [14 empty] | 0.4 |  |  |  | 84 |  |  |  | 23.5 | [5 empty] | 12.3 | 196.6 | 93.1 | [6 empty] | 1.83 | 55 | 5 | 159.69 | 43.4 | 5.028 | 5.028 | 13.728 | 90 | 90 | 120 | 5.07
|  | Fe2O3 |  |  |  |  | -2.1 | [14 empty] | 1.6 |  |  |  | 84 |  |  |  | 23.5 | [5 empty] | 12.3 | 196.6 | 93.1 | [6 empty] | 1.83 | 55 | 5 | 159.69 | 43.4 | 5.028 | 5.028 | 13.728 | 90 | 90 | 120 | 5.07
|  | HfO2 |  |  |  |  | 33.5 | [14 empty] | 12.5 |  |  |  | 84 |  |  |  | 3.18 | [5 empty] | 28.4 | 280.6 | 21.8 | [6 empty] | 1.3 | 71 | 3 | 210.49 | 34.1 | 5.12 | 5.18 | 5.25 | 90 | 90 | 90 | 9.97
|  | HfO2 |  |  |  |  | 33.5 | [14 empty] | 50 |  |  |  | 84 |  |  |  | 3.18 | [5 empty] | 28.4 | 280.6 | 21.8 | [6 empty] | 1.3 | 71 | 3 | 210.49 | 34.1 | 5.12 | 5.18 | 5.25 | 90 | 90 | 90 | 9.97
|  | In2O3 |  |  |  |  | 61.9 | [14 empty] | 50 |  |  |  | 84 |  |  |  | 41.23 | [5 empty] | 59.6 | 259.8 | 14 | [6 empty] | 1.78 | 80 | 5 | 277.64 | 43.4 | 10.118 | 10.118 | 10.118 | 90 | 90 | 90 | 6.75
|  | In2O3 |  |  |  |  | 61.9 | [14 empty] | 6.3 |  |  |  | 84 |  |  |  | 41.23 | [5 empty] | 59.6 | 244.5 | 14 | [6 empty] | 1.78 | 80 | 5 | 277.64 | 43.4 | 10.118 | 10.118 | 10.118 | 90 | 90 | 90 | 6.75
|  | La2O3 |  |  |  |  | 54.3 | [14 empty] | 3.2 |  |  |  | 84 |  |  |  | 61.6 | [5 empty] | 24.6 | 155.1 | 30 | [6 empty] | 1.1 | 103.2 | 5 | 325.81 | 43.4 | 3.945 | 3.945 | 6.151 | 90 | 90 | 120 | 6.52
|  | La2O3 |  |  |  |  | 54.3 | [14 empty] | 1.6 |  |  |  | 84 |  |  |  | 61.6 | [5 empty] | 24.6 | 155.1 | 30 | [6 empty] | 1.1 | 103.2 | 5 | 325.81 | 43.4 | 3.945 | 3.945 | 6.151 | 90 | 90 | 120 | 6.52
|  | La2O3 |  |  |  |  | 54.3 | [14 empty] | 200 |  |  |  | 84 |  |  |  | 61.6 | [5 empty] | 24.6 | 162.6 | 30 | [6 empty] | 1.1 | 103.2 | 5 | 325.81 | 43.4 | 3.945 | 3.945 | 6.151 | 90 | 90 | 120 | 6.52
|  | NiO |  |  |  |  | 27.6 | [14 empty] | 6.3 |  |  |  | 84 |  |  |  | 56 | [5 empty] | 13.1 | 189.5 | 68.7 | [6 empty] | 1.91 | 69 | 2 | 74.6928 | 17.1 | 4.171 | 4.171 | 4.171 | 90 | 90 | 90 | 6.62
|  | Sb2O3 |  |  |  |  | -35.3 | [14 empty] | 3.2 |  |  |  | 84 |  |  |  | 37.03 | [5 empty] | 11.8 | 274.9 | 93.6 | [6 empty] | 2.05 | 76 | 5 | 291.52 | 43.4 | 4.92 | 12.46 | 5.42 | 90 | 90 | 90 | 5.36
|  | SiO2 |  |  |  |  | -31.8 | [14 empty] | 6.3 |  |  |  | 84 | [9 empty] | 13.5 | 181.9 | 640 | [6 empty] | 1.9 | 40 | 3 | 60.08 | 34.1 | 0 | 0 | 0 | 0 | 0 | 0 | 0
|  | SiO2 |  |  |  |  | -31.8 | [14 empty] | 25 |  |  |  | 84 | [9 empty] | 13.5 | 181.9 | 640 | [6 empty] | 1.9 | 40 | 3 | 60.08 | 34.1 | 0 | 0 | 0 | 0 | 0 | 0 | 0
|  | SiO2 |  |  |  |  | -31.8 | [14 empty] | 1.6 |  |  |  | 84 | [9 empty] | 13.5 | 46.4 | 640 | [6 empty] | 1.9 | 40 | 3 | 60.08 | 34.1 | 0 | 0 | 0 | 0 | 0 | 0 | 0
|  | SiO2 |  |  |  |  | -31.8 | [14 empty] | 50 |  |  |  | 84 | [9 empty] | 13.5 | 46.4 | 640 | [6 empty] | 1.9 | 40 | 3 | 60.08 | 34.1 | 0 | 0 | 0 | 0 | 0 | 0 | 0
|  | SiO2 |  |  |  |  | -31.8 | [14 empty] | 50 |  |  |  | 84 | [9 empty] | 13.5 | 46.4 | 640 | [6 empty] | 1.9 | 40 | 3 | 60.08 | 34.1 | 0 | 0 | 0 | 0 | 0 | 0 | 0
|  | SiO2 |  |  |  |  | -31.8 | [14 empty] | 100 |  |  |  | 84 | [9 empty] | 13.5 | 46.4 | 640 | [6 empty] | 1.9 | 40 | 3 | 60.08 | 34.1 | 0 | 0 | 0 | 0 | 0 | 0 | 0
|  | Al2O3 |  |  |  |  | 0 | [14 empty] | 12.5 |  |  |  | 85 |  |  |  | 8.66 | [5 empty] | 14.7 | 260.4 | 101.4 | [6 empty] | 1.61 | 53.5 | 5 | 101.96 | 43.4 | 4.75 | 4.75 | 12.97 | 90 | 90 | 120 | 3.87
|  | Al2O3 |  |  |  |  | 0 | [14 empty] | 100 |  |  |  | 85 |  |  |  | 8.66 | [5 empty] | 14.7 | 260.4 | 101.4 | [6 empty] | 1.61 | 53.5 | 5 | 101.96 | 43.4 | 4.75 | 4.75 | 12.97 | 90 | 90 | 120 | 3.87
|  | Al2O3 |  |  |  |  | 0 | [14 empty] | 6.3 |  |  |  | 85 |  |  |  | 8.66 | [5 empty] | 14.7 | 230.5 | 101.4 | [6 empty] | 1.61 | 53.5 | 5 | 101.96 | 43.4 | 4.75 | 4.75 | 12.97 | 90 | 90 | 120 | 3.87
|  | Al2O3 |  |  |  |  | 0 | [14 empty] | 50 |  |  |  | 85 |  |  |  | 8.66 | [5 empty] | 14.7 | 230.5 | 101.4 | [6 empty] | 1.61 | 53.5 | 5 | 101.96 | 43.4 | 4.75 | 4.75 | 12.97 | 90 | 90 | 120 | 3.87
|  | Al2O3 |  |  |  |  | 0 | [14 empty] | 200 |  |  |  | 85 |  |  |  | 8.66 | [5 empty] | 14.7 | 230.5 | 101.4 | [6 empty] | 1.61 | 53.5 | 5 | 101.96 | 43.4 | 4.75 | 4.75 | 12.97 | 90 | 90 | 120 | 3.87
|  | CeO2 |  |  |  |  | 21.4 | [14 empty] | 0.4 |  |  |  | 85 |  |  |  | 20 | [5 empty] | 18.3 | 261.6 | 44 | [6 empty] | 1.12 | 87 | 3 | 172.115 | 34.1 | 5.41 | 5.41 | 5.41 | 90 | 90 | 90 | 6.99
|  | CeO2 |  |  |  |  | 21.4 | [14 empty] | 50 |  |  |  | 85 |  |  |  | 20 | [5 empty] | 18.3 | 248.4 | 44 | [6 empty] | 1.12 | 87 | 3 | 172.115 | 34.1 | 5.41 | 5.41 | 5.41 | 90 | 90 | 90 | 6.99
|  | CeO2 |  |  |  |  | 21.4 | [14 empty] | 0.4 |  |  |  | 85 |  |  |  | 20 | [5 empty] | 18.3 | 248.4 | 44 | [6 empty] | 1.12 | 87 | 3 | 172.115 | 34.1 | 5.41 | 5.41 | 5.41 | 90 | 90 | 90 | 6.99
|  | Fe2O3 |  |  |  |  | -2.1 | [14 empty] | 100 |  |  |  | 85 |  |  |  | 23.5 | [5 empty] | 12.3 | 206.3 | 93.1 | [6 empty] | 1.83 | 55 | 5 | 159.69 | 43.4 | 5.028 | 5.028 | 13.728 | 90 | 90 | 120 | 5.07
|  | Gd2O3 |  |  |  |  | 6.5 | [14 empty] | 50 |  |  |  | 85 |  |  |  | 53.84 | [5 empty] | 43.8 | 227.4 | 40 | [6 empty] | 1.2 | 93.5 | 5 | 362.5 | 43.4 | 10.796 | 10.796 | 10.796 | 90 | 90 | 90 | 7.51
|  | HfO2 |  |  |  |  | 33.5 | [14 empty] | 1.6 |  |  |  | 85 |  |  |  | 3.18 | [5 empty] | 28.4 | 307.7 | 21.8 | [6 empty] | 1.3 | 71 | 3 | 210.49 | 34.1 | 5.12 | 5.18 | 5.25 | 90 | 90 | 90 | 9.97
|  | In2O3 |  |  |  |  | 61.9 | [14 empty] | 0.4 |  |  |  | 85 |  |  |  | 41.23 | [5 empty] | 59.6 | 259.8 | 14 | [6 empty] | 1.78 | 80 | 5 | 277.64 | 43.4 | 10.118 | 10.118 | 10.118 | 90 | 90 | 90 | 6.75
|  | In2O3 |  |  |  |  | 61.9 | [14 empty] | 6.3 |  |  |  | 85 |  |  |  | 41.23 | [5 empty] | 59.6 | 259.8 | 14 | [6 empty] | 1.78 | 80 | 5 | 277.64 | 43.4 | 10.118 | 10.118 | 10.118 | 90 | 90 | 90 | 6.75
|  | La2O3 |  |  |  |  | 54.3 | [14 empty] | 100 |  |  |  | 85 |  |  |  | 61.6 | [5 empty] | 24.6 | 162.6 | 30 | [6 empty] | 1.1 | 103.2 | 5 | 325.81 | 43.4 | 3.945 | 3.945 | 6.151 | 90 | 90 | 120 | 6.52
|  | La2O3 |  |  |  |  | 54.3 | [14 empty] | 3.2 |  |  |  | 85 |  |  |  | 61.6 | [5 empty] | 24.6 | 162.6 | 30 | [6 empty] | 1.1 | 103.2 | 5 | 325.81 | 43.4 | 3.945 | 3.945 | 6.151 | 90 | 90 | 120 | 6.52
|  | NiO |  |  |  |  | 27.6 | [14 empty] | 1.6 |  |  |  | 85 |  |  |  | 56 | [5 empty] | 13.1 | 202.8 | 68.7 | [6 empty] | 1.91 | 69 | 2 | 74.6928 | 17.1 | 4.171 | 4.171 | 4.171 | 90 | 90 | 90 | 6.62
|  | NiO |  |  |  |  | 27.6 | [14 empty] | 25 |  |  |  | 85 |  |  |  | 56 | [5 empty] | 13.1 | 202.8 | 68.7 | [6 empty] | 1.91 | 69 | 2 | 74.6928 | 17.1 | 4.171 | 4.171 | 4.171 | 90 | 90 | 90 | 6.62
|  | NiO |  |  |  |  | 27.6 | [14 empty] | 25 |  |  |  | 85 |  |  |  | 56 | [5 empty] | 13.1 | 189.5 | 68.7 | [6 empty] | 1.91 | 69 | 2 | 74.6928 | 17.1 | 4.171 | 4.171 | 4.171 | 90 | 90 | 90 | 6.62
|  | Sb2O3 |  |  |  |  | -35.3 | [14 empty] | 6.3 |  |  |  | 85 |  |  |  | 37.03 | [5 empty] | 11.8 | 195.5 | 93.6 | [6 empty] | 2.05 | 76 | 5 | 291.52 | 43.4 | 4.92 | 12.46 | 5.42 | 90 | 90 | 90 | 5.36
|  | CoO |  |  |  |  | 21.6 | [14 empty] | 25 |  |  |  | 85.7 |  |  |  | 70.6 | [5 empty] | 71.8 | 208.3 | 13 | [6 empty] | 1.88 | 65 | 2 | 74.9326 | 17.1 | 4.24 | 4.24 | 4.24 | 90 | 90 | 90 | 6.31
|  | CuO |  |  |  |  | 7.6 | [14 empty] | 3.2 |  |  |  | 85.9 |  |  |  | 72 | [5 empty] | 12.8 | 313.8 | 74.2 | [6 empty] | 1.9 | 73 | 2 | 79.545 | 17.1 | 4.685 | 3.423 | 5.132 | 90 | 99.5 | 90 | 5.94
|  | Mn2O3 |  |  |  |  | -46.1 | [14 empty] | 12.5 |  |  |  | 85.9 |  |  |  | 23.6 | [5 empty] | 51.5 | 291.7 | 25.9 | [6 empty] | 1.55 | 58 | 5 | 157.8743 | 43.4 | 5.752 | 5.752 | 9.426 | 90 | 90 | 90 | 4.59
|  | Al2O3 |  |  |  |  | 0 | [14 empty] | 50 |  |  |  | 86 |  |  |  | 8.66 | [5 empty] | 14.7 | 260.4 | 101.4 | [6 empty] | 1.61 | 53.5 | 5 | 101.96 | 43.4 | 4.75 | 4.75 | 12.97 | 90 | 90 | 120 | 3.87
|  | Al2O3 |  |  |  |  | 0 | [14 empty] | 3.2 |  |  |  | 86 |  |  |  | 8.66 | [5 empty] | 14.7 | 260.4 | 101.4 | [6 empty] | 1.61 | 53.5 | 5 | 101.96 | 43.4 | 4.75 | 4.75 | 12.97 | 90 | 90 | 120 | 3.87
|  | Al2O3 |  |  |  |  | 0 | [14 empty] | 12.5 |  |  |  | 86 |  |  |  | 8.66 | [5 empty] | 14.7 | 260.4 | 101.4 | [6 empty] | 1.61 | 53.5 | 5 | 101.96 | 43.4 | 4.75 | 4.75 | 12.97 | 90 | 90 | 120 | 3.87
|  | Al2O3 |  |  |  |  | 0 | [14 empty] | 100 |  |  |  | 86 |  |  |  | 8.66 | [5 empty] | 14.7 | 230.5 | 101.4 | [6 empty] | 1.61 | 53.5 | 5 | 101.96 | 43.4 | 4.75 | 4.75 | 12.97 | 90 | 90 | 120 | 3.87
|  | CeO2 |  |  |  |  | 21.4 | [14 empty] | 50 |  |  |  | 86 |  |  |  | 20 | [5 empty] | 18.3 | 261.6 | 44 | [6 empty] | 1.12 | 87 | 3 | 172.115 | 34.1 | 5.41 | 5.41 | 5.41 | 90 | 90 | 90 | 6.99
|  | CeO2 |  |  |  |  | 21.4 | [14 empty] | 200 |  |  |  | 86 |  |  |  | 20 | [5 empty] | 18.3 | 261.6 | 44 | [6 empty] | 1.12 | 87 | 3 | 172.115 | 34.1 | 5.41 | 5.41 | 5.41 | 90 | 90 | 90 | 6.99
|  | CeO2 |  |  |  |  | 21.4 | [14 empty] | 12.5 |  |  |  | 86 |  |  |  | 20 | [5 empty] | 18.3 | 261.6 | 44 | [6 empty] | 1.12 | 87 | 3 | 172.115 | 34.1 | 5.41 | 5.41 | 5.41 | 90 | 90 | 90 | 6.99
|  | CeO2 |  |  |  |  | 21.4 | [14 empty] | 100 |  |  |  | 86 |  |  |  | 20 | [5 empty] | 18.3 | 248.4 | 44 | [6 empty] | 1.12 | 87 | 3 | 172.115 | 34.1 | 5.41 | 5.41 | 5.41 | 90 | 90 | 90 | 6.99
|  | Gd2O3 |  |  |  |  | 6.5 | [14 empty] | 25 |  |  |  | 86 |  |  |  | 53.84 | [5 empty] | 43.8 | 227.4 | 40 | [6 empty] | 1.2 | 93.5 | 5 | 362.5 | 43.4 | 10.796 | 10.796 | 10.796 | 90 | 90 | 90 | 7.51
|  | Gd2O3 |  |  |  |  | 6.5 | [14 empty] | 100 |  |  |  | 86 |  |  |  | 53.84 | [5 empty] | 43.8 | 227.4 | 40 | [6 empty] | 1.2 | 93.5 | 5 | 362.5 | 43.4 | 10.796 | 10.796 | 10.796 | 90 | 90 | 90 | 7.51
|  | Gd2O3 |  |  |  |  | 6.5 | [14 empty] | 0.4 |  |  |  | 86 |  |  |  | 53.84 | [5 empty] | 43.8 | 222 | 40 | [6 empty] | 1.2 | 93.5 | 5 | 362.5 | 43.4 | 10.796 | 10.796 | 10.796 | 90 | 90 | 90 | 7.51
|  | HfO2 |  |  |  |  | 33.5 | [14 empty] | 200 |  |  |  | 86 |  |  |  | 3.18 | [5 empty] | 28.4 | 307.7 | 21.8 | [6 empty] | 1.3 | 71 | 3 | 210.49 | 34.1 | 5.12 | 5.18 | 5.25 | 90 | 90 | 90 | 9.97
|  | HfO2 |  |  |  |  | 33.5 | [14 empty] | 6.3 |  |  |  | 86 |  |  |  | 3.18 | [5 empty] | 28.4 | 280.6 | 21.8 | [6 empty] | 1.3 | 71 | 3 | 210.49 | 34.1 | 5.12 | 5.18 | 5.25 | 90 | 90 | 90 | 9.97
|  | In2O3 |  |  |  |  | 61.9 | [14 empty] | 0.8 |  |  |  | 86 |  |  |  | 41.23 | [5 empty] | 59.6 | 244.5 | 14 | [6 empty] | 1.78 | 80 | 5 | 277.64 | 43.4 | 10.118 | 10.118 | 10.118 | 90 | 90 | 90 | 6.75
|  | La2O3 |  |  |  |  | 54.3 | [14 empty] | 3.2 |  |  |  | 86 |  |  |  | 61.6 | [5 empty] | 24.6 | 162.6 | 30 | [6 empty] | 1.1 | 103.2 | 5 | 325.81 | 43.4 | 3.945 | 3.945 | 6.151 | 90 | 90 | 120 | 6.52
|  | La2O3 |  |  |  |  | 54.3 | [14 empty] | 25 |  |  |  | 86 |  |  |  | 61.6 | [5 empty] | 24.6 | 162.6 | 30 | [6 empty] | 1.1 | 103.2 | 5 | 325.81 | 43.4 | 3.945 | 3.945 | 6.151 | 90 | 90 | 120 | 6.52
|  | La2O3 |  |  |  |  | 54.3 | [14 empty] | 6.3 |  |  |  | 86 |  |  |  | 61.6 | [5 empty] | 24.6 | 162.6 | 30 | [6 empty] | 1.1 | 103.2 | 5 | 325.81 | 43.4 | 3.945 | 3.945 | 6.151 | 90 | 90 | 120 | 6.52
|  | NiO |  |  |  |  | 27.6 | [14 empty] | 3.2 |  |  |  | 86 |  |  |  | 56 | [5 empty] | 13.1 | 189.5 | 68.7 | [6 empty] | 1.91 | 69 | 2 | 74.6928 | 17.1 | 4.171 | 4.171 | 4.171 | 90 | 90 | 90 | 6.62
|  | NiO |  |  |  |  | 27.6 | [14 empty] | 0.8 |  |  |  | 86 |  |  |  | 56 | [5 empty] | 13.1 | 189.5 | 68.7 | [6 empty] | 1.91 | 69 | 2 | 74.6928 | 17.1 | 4.171 | 4.171 | 4.171 | 90 | 90 | 90 | 6.62
|  | Sb2O3 |  |  |  |  | -35.3 | [14 empty] | 6.3 |  |  |  | 86 |  |  |  | 37.03 | [5 empty] | 11.8 | 274.9 | 93.6 | [6 empty] | 2.05 | 76 | 5 | 291.52 | 43.4 | 4.92 | 12.46 | 5.42 | 90 | 90 | 90 | 5.36
|  | Sb2O3 |  |  |  |  | -35.3 | [14 empty] | 1.6 |  |  |  | 86 |  |  |  | 37.03 | [5 empty] | 11.8 | 274.9 | 93.6 | [6 empty] | 2.05 | 76 | 5 | 291.52 | 43.4 | 4.92 | 12.46 | 5.42 | 90 | 90 | 90 | 5.36
|  | Sb2O3 |  |  |  |  | -35.3 | [14 empty] | 50 |  |  |  | 86 |  |  |  | 37.03 | [5 empty] | 11.8 | 274.9 | 93.6 | [6 empty] | 2.05 | 76 | 5 | 291.52 | 43.4 | 4.92 | 12.46 | 5.42 | 90 | 90 | 90 | 5.36
|  | Sb2O3 |  |  |  |  | -35.3 | [14 empty] | 1.6 |  |  |  | 86 |  |  |  | 37.03 | [5 empty] | 11.8 | 195.5 | 93.6 | [6 empty] | 2.05 | 76 | 5 | 291.52 | 43.4 | 4.92 | 12.46 | 5.42 | 90 | 90 | 90 | 5.36
|  | SiO2 |  |  |  |  | -31.8 | [14 empty] | 200 |  |  |  | 86 | [9 empty] | 13.5 | 181.9 | 640 | [6 empty] | 1.9 | 40 | 3 | 60.08 | 34.1 | 0 | 0 | 0 | 0 | 0 | 0 | 0
|  | SiO2 |  |  |  |  | -31.8 | [14 empty] | 12.5 |  |  |  | 86 | [9 empty] | 13.5 | 46.4 | 640 | [6 empty] | 1.9 | 40 | 3 | 60.08 | 34.1 | 0 | 0 | 0 | 0 | 0 | 0 | 0
|  | CeO2 |  |  |  |  | 21.4 | [14 empty] | 100 |  |  |  | 87 |  |  |  | 20 | [5 empty] | 18.3 | 261.6 | 44 | [6 empty] | 1.12 | 87 | 3 | 172.115 | 34.1 | 5.41 | 5.41 | 5.41 | 90 | 90 | 90 | 6.99
|  | CeO2 |  |  |  |  | 21.4 | [14 empty] | 1.6 |  |  |  | 87 |  |  |  | 20 | [5 empty] | 18.3 | 248.4 | 44 | [6 empty] | 1.12 | 87 | 3 | 172.115 | 34.1 | 5.41 | 5.41 | 5.41 | 90 | 90 | 90 | 6.99
|  | Fe2O3 |  |  |  |  | -2.1 | [14 empty] | 200 |  |  |  | 87 |  |  |  | 23.6 | [5 empty] | 12.3 | 196.6 | 93.1 | [6 empty] | 1.83 | 55 | 5 | 159.69 | 43.4 | 5.028 | 5.028 | 13.728 | 90 | 90 | 120 | 5.07
|  | Fe2O3 |  |  |  |  | -2.1 | [14 empty] | 12.5 |  |  |  | 87 |  |  |  | 23.6 | [5 empty] | 12.3 | 196.6 | 93.1 | [6 empty] | 1.83 | 55 | 5 | 159.69 | 43.4 | 5.028 | 5.028 | 13.728 | 90 | 90 | 120 | 5.07
|  | Fe2O3 |  |  |  |  | -2.1 | [14 empty] | 100 |  |  |  | 87 |  |  |  | 23.6 | [5 empty] | 12.3 | 196.6 | 93.1 | [6 empty] | 1.83 | 55 | 5 | 159.69 | 43.4 | 5.028 | 5.028 | 13.728 | 90 | 90 | 120 | 5.07
|  | Gd2O3 |  |  |  |  | 6.5 | [14 empty] | 100 |  |  |  | 87 |  |  |  | 53.84 | [5 empty] | 43.8 | 227.4 | 40 | [6 empty] | 1.2 | 93.5 | 5 | 362.5 | 43.4 | 10.796 | 10.796 | 10.796 | 90 | 90 | 90 | 7.51
|  | Gd2O3 |  |  |  |  | 6.5 | [14 empty] | 6.3 |  |  |  | 87 |  |  |  | 53.84 | [5 empty] | 43.8 | 227.4 | 40 | [6 empty] | 1.2 | 93.5 | 5 | 362.5 | 43.4 | 10.796 | 10.796 | 10.796 | 90 | 90 | 90 | 7.51
|  | HfO2 |  |  |  |  | 33.5 | [14 empty] | 3.2 |  |  |  | 87 |  |  |  | 3.18 | [5 empty] | 28.4 | 307.7 | 21.8 | [6 empty] | 1.3 | 71 | 3 | 210.49 | 34.1 | 5.12 | 5.18 | 5.25 | 90 | 90 | 90 | 9.97
|  | HfO2 |  |  |  |  | 33.5 | [14 empty] | 12.5 |  |  |  | 87 |  |  |  | 3.18 | [5 empty] | 28.4 | 307.7 | 21.8 | [6 empty] | 1.3 | 71 | 3 | 210.49 | 34.1 | 5.12 | 5.18 | 5.25 | 90 | 90 | 90 | 9.97
|  | HfO2 |  |  |  |  | 33.5 | [14 empty] | 25 |  |  |  | 87 |  |  |  | 3.18 | [5 empty] | 28.4 | 307.7 | 21.8 | [6 empty] | 1.3 | 71 | 3 | 210.49 | 34.1 | 5.12 | 5.18 | 5.25 | 90 | 90 | 90 | 9.97
|  | In2O3 |  |  |  |  | 61.9 | [14 empty] | 12.5 |  |  |  | 87 |  |  |  | 41.23 | [5 empty] | 59.6 | 244.5 | 14 | [6 empty] | 1.78 | 80 | 5 | 277.64 | 43.4 | 10.118 | 10.118 | 10.118 | 90 | 90 | 90 | 6.75
|  | NiO |  |  |  |  | 27.6 | [14 empty] | 3.2 |  |  |  | 87 |  |  |  | 56 | [5 empty] | 13.1 | 202.8 | 68.7 | [6 empty] | 1.91 | 69 | 2 | 74.6928 | 17.1 | 4.171 | 4.171 | 4.171 | 90 | 90 | 90 | 6.62
|  | NiO |  |  |  |  | 27.6 | [14 empty] | 3.2 |  |  |  | 87 |  |  |  | 56 | [5 empty] | 13.1 | 189.5 | 68.7 | [6 empty] | 1.91 | 69 | 2 | 74.6928 | 17.1 | 4.171 | 4.171 | 4.171 | 90 | 90 | 90 | 6.62
|  | NiO |  |  |  |  | 27.6 | [14 empty] | 50 |  |  |  | 87 |  |  |  | 56 | [5 empty] | 13.1 | 189.5 | 68.7 | [6 empty] | 1.91 | 69 | 2 | 74.6928 | 17.1 | 4.171 | 4.171 | 4.171 | 90 | 90 | 90 | 6.62
|  | Sb2O3 |  |  |  |  | -35.3 | [14 empty] | 100 |  |  |  | 87 |  |  |  | 37.03 | [5 empty] | 11.8 | 274.9 | 93.6 | [6 empty] | 2.05 | 76 | 5 | 291.52 | 43.4 | 4.92 | 12.46 | 5.42 | 90 | 90 | 90 | 5.36
|  | Sb2O3 |  |  |  |  | -35.3 | [14 empty] | 0.8 |  |  |  | 87 |  |  |  | 37.03 | [5 empty] | 11.8 | 195.5 | 93.6 | [6 empty] | 2.05 | 76 | 5 | 291.52 | 43.4 | 4.92 | 12.46 | 5.42 | 90 | 90 | 90 | 5.36
|  | Sb2O3 |  |  |  |  | -35.3 | [14 empty] | 100 |  |  |  | 87 |  |  |  | 37.03 | [5 empty] | 11.8 | 195.5 | 93.6 | [6 empty] | 2.05 | 76 | 5 | 291.52 | 43.4 | 4.92 | 12.46 | 5.42 | 90 | 90 | 90 | 5.36
|  | SiO2 |  |  |  |  | -31.8 | [14 empty] | 0.4 |  |  |  | 87 | [9 empty] | 13.5 | 181.9 | 640 | [6 empty] | 1.9 | 40 | 3 | 60.08 | 34.1 | 0 | 0 | 0 | 0 | 0 | 0 | 0
|  | CoO |  |  |  |  | 21.6 | [14 empty] | 12.5 |  |  |  | 87.3 |  |  |  | 72 | [5 empty] | 71.8 | 191.6 | 13 | [6 empty] | 1.88 | 65 | 2 | 74.9326 | 17.1 | 4.24 | 4.24 | 4.24 | 90 | 90 | 90 | 6.31
|  | CuO |  |  |  |  | 7.6 | [14 empty] | 6.3 |  |  |  | 87.6 |  |  |  | 70.6 | [5 empty] | 12.8 | 305.3 | 74.2 | [6 empty] | 1.9 | 73 | 2 | 79.545 | 17.1 | 4.685 | 3.423 | 5.132 | 90 | 99.5 | 90 | 5.94
|  | CuO |  |  |  |  | 7.6 | [14 empty] | 6.3 |  |  |  | 87.9 |  |  |  | 70.6 | [5 empty] | 12.8 | 313.8 | 74.2 | [6 empty] | 1.9 | 73 | 2 | 79.545 | 17.1 | 4.685 | 3.423 | 5.132 | 90 | 99.5 | 90 | 5.94
|  | Al2O3 |  |  |  |  | 0 | [14 empty] | 0.4 |  |  |  | 88 |  |  |  | 8.66 | [5 empty] | 14.7 | 260.4 | 101.4 | [6 empty] | 1.61 | 53.5 | 5 | 101.96 | 43.4 | 4.75 | 4.75 | 12.97 | 90 | 90 | 120 | 3.87
|  | CeO2 |  |  |  |  | 21.4 | [14 empty] | 3.2 |  |  |  | 88 |  |  |  | 20 | [5 empty] | 18.3 | 261.6 | 44 | [6 empty] | 1.12 | 87 | 3 | 172.115 | 34.1 | 5.41 | 5.41 | 5.41 | 90 | 90 | 90 | 6.99
|  | CeO2 |  |  |  |  | 21.4 | [14 empty] | 100 |  |  |  | 88 |  |  |  | 20 | [5 empty] | 18.3 | 248.4 | 44 | [6 empty] | 1.12 | 87 | 3 | 172.115 | 34.1 | 5.41 | 5.41 | 5.41 | 90 | 90 | 90 | 6.99
|  | Fe2O3 |  |  |  |  | -2.1 | [14 empty] | 3.2 |  |  |  | 88 |  |  |  | 23.6 | [5 empty] | 12.3 | 196.6 | 93.1 | [6 empty] | 1.83 | 55 | 5 | 159.69 | 43.4 | 5.028 | 5.028 | 13.728 | 90 | 90 | 120 | 5.07
|  | Fe2O3 |  |  |  |  | -2.1 | [14 empty] | 6.3 |  |  |  | 88 |  |  |  | 23.6 | [5 empty] | 12.3 | 196.6 | 93.1 | [6 empty] | 1.83 | 55 | 5 | 159.69 | 43.4 | 5.028 | 5.028 | 13.728 | 90 | 90 | 120 | 5.07
|  | Gd2O3 |  |  |  |  | 6.5 | [14 empty] | 1.6 |  |  |  | 88 |  |  |  | 53.84 | [5 empty] | 43.8 | 227.4 | 40 | [6 empty] | 1.2 | 93.5 | 5 | 362.5 | 43.4 | 10.796 | 10.796 | 10.796 | 90 | 90 | 90 | 7.51
|  | In2O3 |  |  |  |  | 61.9 | [14 empty] | 0.4 |  |  |  | 88 |  |  |  | 41.23 | [5 empty] | 59.6 | 259.8 | 14 | [6 empty] | 1.78 | 80 | 5 | 277.64 | 43.4 | 10.118 | 10.118 | 10.118 | 90 | 90 | 90 | 6.75
|  | In2O3 |  |  |  |  | 61.9 | [14 empty] | 50 |  |  |  | 88 |  |  |  | 41.23 | [5 empty] | 59.6 | 244.5 | 14 | [6 empty] | 1.78 | 80 | 5 | 277.64 | 43.4 | 10.118 | 10.118 | 10.118 | 90 | 90 | 90 | 6.75
|  | In2O3 |  |  |  |  | 61.9 | [14 empty] | 0.4 |  |  |  | 88 |  |  |  | 41.23 | [5 empty] | 59.6 | 244.5 | 14 | [6 empty] | 1.78 | 80 | 5 | 277.64 | 43.4 | 10.118 | 10.118 | 10.118 | 90 | 90 | 90 | 6.75
|  | In2O3 |  |  |  |  | 61.9 | [14 empty] | 25 |  |  |  | 88 |  |  |  | 41.23 | [5 empty] | 59.6 | 244.5 | 14 | [6 empty] | 1.78 | 80 | 5 | 277.64 | 43.4 | 10.118 | 10.118 | 10.118 | 90 | 90 | 90 | 6.75
|  | La2O3 |  |  |  |  | 54.3 | [14 empty] | 12.5 |  |  |  | 88 |  |  |  | 61.6 | [5 empty] | 24.6 | 155.1 | 30 | [6 empty] | 1.1 | 103.2 | 5 | 325.81 | 43.4 | 3.945 | 3.945 | 6.151 | 90 | 90 | 120 | 6.52
|  | La2O3 |  |  |  |  | 54.3 | [14 empty] | 25 |  |  |  | 88 |  |  |  | 61.6 | [5 empty] | 24.6 | 155.1 | 30 | [6 empty] | 1.1 | 103.2 | 5 | 325.81 | 43.4 | 3.945 | 3.945 | 6.151 | 90 | 90 | 120 | 6.52
|  | La2O3 |  |  |  |  | 54.3 | [14 empty] | 200 |  |  |  | 88 |  |  |  | 61.6 | [5 empty] | 24.6 | 155.1 | 30 | [6 empty] | 1.1 | 103.2 | 5 | 325.81 | 43.4 | 3.945 | 3.945 | 6.151 | 90 | 90 | 120 | 6.52
|  | La2O3 |  |  |  |  | 54.3 | [14 empty] | 0.8 |  |  |  | 88 |  |  |  | 61.6 | [5 empty] | 24.6 | 162.6 | 30 | [6 empty] | 1.1 | 103.2 | 5 | 325.81 | 43.4 | 3.945 | 3.945 | 6.151 | 90 | 90 | 120 | 6.52
|  | NiO |  |  |  |  | 27.6 | [14 empty] | 50 |  |  |  | 88 |  |  |  | 56 | [5 empty] | 13.1 | 202.8 | 68.7 | [6 empty] | 1.91 | 69 | 2 | 74.6928 | 17.1 | 4.171 | 4.171 | 4.171 | 90 | 90 | 90 | 6.62
|  | NiO |  |  |  |  | 27.6 | [14 empty] | 0.4 |  |  |  | 88 |  |  |  | 56 | [5 empty] | 13.1 | 202.8 | 68.7 | [6 empty] | 1.91 | 69 | 2 | 74.6928 | 17.1 | 4.171 | 4.171 | 4.171 | 90 | 90 | 90 | 6.62
|  | Sb2O3 |  |  |  |  | -35.3 | [14 empty] | 50 |  |  |  | 88 |  |  |  | 37.03 | [5 empty] | 11.8 | 195.5 | 93.6 | [6 empty] | 2.05 | 76 | 5 | 291.52 | 43.4 | 4.92 | 12.46 | 5.42 | 90 | 90 | 90 | 5.36
|  | SiO2 |  |  |  |  | -31.8 | [14 empty] | 12.5 |  |  |  | 88 | [9 empty] | 13.5 | 181.9 | 640 | [6 empty] | 1.9 | 40 | 3 | 60.08 | 34.1 | 0 | 0 | 0 | 0 | 0 | 0 | 0
|  | SiO2 |  |  |  |  | -31.8 | [14 empty] | 200 |  |  |  | 88 | [9 empty] | 13.5 | 181.9 | 640 | [6 empty] | 1.9 | 40 | 3 | 60.08 | 34.1 | 0 | 0 | 0 | 0 | 0 | 0 | 0
|  | ZnO |  |  |  |  | 28.8 | [14 empty] | 6.3 |  |  |  | 88.3 |  |  |  | 71.7 | [5 empty] | 22.6 | 69.4 | 47.4 | [6 empty] | 1.65 | 74 | 2 | 81.38 | 17.1 | 3.249 | 3.249 | 5.206 | 90 | 90 | 120 | 5.44
|  | CoO |  |  |  |  | 21.6 | [14 empty] | 12.5 |  |  |  | 88.6 |  |  |  | 72 | [5 empty] | 71.8 | 191.6 | 13 | [6 empty] | 1.88 | 65 | 2 | 74.9326 | 17.1 | 4.24 | 4.24 | 4.24 | 90 | 90 | 90 | 6.31
|  | ZnO |  |  |  |  | 28.8 | [14 empty] | 6.3 |  |  |  | 88.7 |  |  |  | 71.7 | [5 empty] | 22.6 | 114.7 | 47.4 | [6 empty] | 1.65 | 74 | 2 | 81.38 | 17.1 | 3.249 | 3.249 | 5.206 | 90 | 90 | 120 | 5.44
|  | Al2O3 |  |  |  |  | 0 | [14 empty] | 0.8 |  |  |  | 89 |  |  |  | 8.66 | [5 empty] | 14.7 | 260.4 | 101.4 | [6 empty] | 1.61 | 53.5 | 5 | 101.96 | 43.4 | 4.75 | 4.75 | 12.97 | 90 | 90 | 120 | 3.87
|  | Al2O3 |  |  |  |  | 0 | [14 empty] | 12.5 |  |  |  | 89 |  |  |  | 8.66 | [5 empty] | 14.7 | 230.5 | 101.4 | [6 empty] | 1.61 | 53.5 | 5 | 101.96 | 43.4 | 4.75 | 4.75 | 12.97 | 90 | 90 | 120 | 3.87
|  | Al2O3 |  |  |  |  | 0 | [14 empty] | 25 |  |  |  | 89 |  |  |  | 8.66 | [5 empty] | 14.7 | 230.5 | 101.4 | [6 empty] | 1.61 | 53.5 | 5 | 101.96 | 43.4 | 4.75 | 4.75 | 12.97 | 90 | 90 | 120 | 3.87
|  | Al2O3 |  |  |  |  | 0 | [14 empty] | 50 |  |  |  | 89 |  |  |  | 8.66 | [5 empty] | 14.7 | 230.5 | 101.4 | [6 empty] | 1.61 | 53.5 | 5 | 101.96 | 43.4 | 4.75 | 4.75 | 12.97 | 90 | 90 | 120 | 3.87
|  | CeO2 |  |  |  |  | 21.4 | [14 empty] | 0.8 |  |  |  | 89 |  |  |  | 20 | [5 empty] | 18.3 | 261.6 | 44 | [6 empty] | 1.12 | 87 | 3 | 172.115 | 34.1 | 5.41 | 5.41 | 5.41 | 90 | 90 | 90 | 6.99
|  | CeO2 |  |  |  |  | 21.4 | [14 empty] | 0.8 |  |  |  | 89 |  |  |  | 20 | [5 empty] | 18.3 | 261.6 | 44 | [6 empty] | 1.12 | 87 | 3 | 172.115 | 34.1 | 5.41 | 5.41 | 5.41 | 90 | 90 | 90 | 6.99
|  | CeO2 |  |  |  |  | 21.4 | [14 empty] | 25 |  |  |  | 89 |  |  |  | 20 | [5 empty] | 18.3 | 261.6 | 44 | [6 empty] | 1.12 | 87 | 3 | 172.115 | 34.1 | 5.41 | 5.41 | 5.41 | 90 | 90 | 90 | 6.99
|  | Fe2O3 |  |  |  |  | -2.1 | [14 empty] | 0.8 |  |  |  | 89 |  |  |  | 23.6 | [5 empty] | 12.3 | 206.3 | 93.1 | [6 empty] | 1.83 | 55 | 5 | 159.69 | 43.4 | 5.028 | 5.028 | 13.728 | 90 | 90 | 120 | 5.07
|  | Fe2O3 |  |  |  |  | -2.1 | [14 empty] | 100 |  |  |  | 89 |  |  |  | 23.6 | [5 empty] | 12.3 | 196.6 | 93.1 | [6 empty] | 1.83 | 55 | 5 | 159.69 | 43.4 | 5.028 | 5.028 | 13.728 | 90 | 90 | 120 | 5.07
|  | Fe2O3 |  |  |  |  | -2.1 | [14 empty] | 200 |  |  |  | 89 |  |  |  | 23.6 | [5 empty] | 12.3 | 196.6 | 93.1 | [6 empty] | 1.83 | 55 | 5 | 159.69 | 43.4 | 5.028 | 5.028 | 13.728 | 90 | 90 | 120 | 5.07
|  | Gd2O3 |  |  |  |  | 6.5 | [14 empty] | 0.4 |  |  |  | 89 |  |  |  | 53.84 | [5 empty] | 43.8 | 227.4 | 40 | [6 empty] | 1.2 | 93.5 | 5 | 362.5 | 43.4 | 10.796 | 10.796 | 10.796 | 90 | 90 | 90 | 7.51
|  | Gd2O3 |  |  |  |  | 6.5 | [14 empty] | 3.2 |  |  |  | 89 |  |  |  | 53.84 | [5 empty] | 43.8 | 227.4 | 40 | [6 empty] | 1.2 | 93.5 | 5 | 362.5 | 43.4 | 10.796 | 10.796 | 10.796 | 90 | 90 | 90 | 7.51
|  | Gd2O3 |  |  |  |  | 6.5 | [14 empty] | 6.3 |  |  |  | 89 |  |  |  | 53.84 | [5 empty] | 43.8 | 227.4 | 40 | [6 empty] | 1.2 | 93.5 | 5 | 362.5 | 43.4 | 10.796 | 10.796 | 10.796 | 90 | 90 | 90 | 7.51
|  | In2O3 |  |  |  |  | 61.9 | [14 empty] | 25 |  |  |  | 89 |  |  |  | 41.23 | [5 empty] | 59.6 | 244.5 | 14 | [6 empty] | 1.78 | 80 | 5 | 277.64 | 43.4 | 10.118 | 10.118 | 10.118 | 90 | 90 | 90 | 6.75
|  | La2O3 |  |  |  |  | 54.3 | [14 empty] | 25 |  |  |  | 89 |  |  |  | 61.6 | [5 empty] | 24.6 | 155.1 | 30 | [6 empty] | 1.1 | 103.2 | 5 | 325.81 | 43.4 | 3.945 | 3.945 | 6.151 | 90 | 90 | 120 | 6.52
|  | La2O3 |  |  |  |  | 54.3 | [14 empty] | 200 |  |  |  | 89 |  |  |  | 61.6 | [5 empty] | 24.6 | 162.6 | 30 | [6 empty] | 1.1 | 103.2 | 5 | 325.81 | 43.4 | 3.945 | 3.945 | 6.151 | 90 | 90 | 120 | 6.52
|  | SiO2 |  |  |  |  | -31.8 | [14 empty] | 0.4 |  |  |  | 89 | [9 empty] | 13.5 | 46.4 | 640 | [6 empty] | 1.9 | 40 | 3 | 60.08 | 34.1 | 0 | 0 | 0 | 0 | 0 | 0 | 0
|  | CoO |  |  |  |  | 21.6 | [14 empty] | 12.5 |  |  |  | 89.4 |  |  |  | 72 | [5 empty] | 71.8 | 208.3 | 13 | [6 empty] | 1.88 | 65 | 2 | 74.9326 | 17.1 | 4.24 | 4.24 | 4.24 | 90 | 90 | 90 | 6.31
|  | Mn2O3 |  |  |  |  | -46.1 | [14 empty] | 6.3 |  |  |  | 89.8 |  |  |  | 37 | [5 empty] | 51.5 | 291.7 | 25.9 | [6 empty] | 1.55 | 58 | 5 | 157.8743 | 43.4 | 5.752 | 5.752 | 9.426 | 90 | 90 | 90 | 4.59
|  | CeO2 |  |  |  |  | 21.4 | [14 empty] | 0.4 |  |  |  | 90 |  |  |  | 20 | [5 empty] | 18.3 | 261.6 | 44 | [6 empty] | 1.12 | 87 | 3 | 172.115 | 34.1 | 5.41 | 5.41 | 5.41 | 90 | 90 | 90 | 6.99
|  | CeO2 |  |  |  |  | 21.4 | [14 empty] | 200 |  |  |  | 90 |  |  |  | 20 | [5 empty] | 18.3 | 261.6 | 44 | [6 empty] | 1.12 | 87 | 3 | 172.115 | 34.1 | 5.41 | 5.41 | 5.41 | 90 | 90 | 90 | 6.99
|  | CeO2 |  |  |  |  | 21.4 | [14 empty] | 200 |  |  |  | 90 |  |  |  | 20 | [5 empty] | 18.3 | 248.4 | 44 | [6 empty] | 1.12 | 87 | 3 | 172.115 | 34.1 | 5.41 | 5.41 | 5.41 | 90 | 90 | 90 | 6.99
|  | Gd2O3 |  |  |  |  | 6.5 | [14 empty] | 12.5 |  |  |  | 90 |  |  |  | 53.84 | [5 empty] | 43.8 | 227.4 | 40 | [6 empty] | 1.2 | 93.5 | 5 | 362.5 | 43.4 | 10.796 | 10.796 | 10.796 | 90 | 90 | 90 | 7.51
|  | Gd2O3 |  |  |  |  | 6.5 | [14 empty] | 0.4 |  |  |  | 90 |  |  |  | 53.84 | [5 empty] | 43.8 | 222 | 40 | [6 empty] | 1.2 | 93.5 | 5 | 362.5 | 43.4 | 10.796 | 10.796 | 10.796 | 90 | 90 | 90 | 7.51
|  | HfO2 |  |  |  |  | 33.5 | [14 empty] | 100 |  |  |  | 90 |  |  |  | 3.18 | [5 empty] | 28.4 | 307.7 | 21.8 | [6 empty] | 1.3 | 71 | 3 | 210.49 | 34.1 | 5.12 | 5.18 | 5.25 | 90 | 90 | 90 | 9.97
|  | HfO2 |  |  |  |  | 33.5 | [14 empty] | 3.2 |  |  |  | 90 |  |  |  | 3.18 | [5 empty] | 28.4 | 280.6 | 21.8 | [6 empty] | 1.3 | 71 | 3 | 210.49 | 34.1 | 5.12 | 5.18 | 5.25 | 90 | 90 | 90 | 9.97
|  | HfO2 |  |  |  |  | 33.5 | [14 empty] | 1.6 |  |  |  | 90 |  |  |  | 3.18 | [5 empty] | 28.4 | 280.6 | 21.8 | [6 empty] | 1.3 | 71 | 3 | 210.49 | 34.1 | 5.12 | 5.18 | 5.25 | 90 | 90 | 90 | 9.97
|  | HfO2 |  |  |  |  | 33.5 | [14 empty] | 25 |  |  |  | 90 |  |  |  | 3.18 | [5 empty] | 28.4 | 280.6 | 21.8 | [6 empty] | 1.3 | 71 | 3 | 210.49 | 34.1 | 5.12 | 5.18 | 5.25 | 90 | 90 | 90 | 9.97
|  | In2O3 |  |  |  |  | 61.9 | [14 empty] | 12.5 |  |  |  | 90 |  |  |  | 41.23 | [5 empty] | 59.6 | 259.8 | 14 | [6 empty] | 1.78 | 80 | 5 | 277.64 | 43.4 | 10.118 | 10.118 | 10.118 | 90 | 90 | 90 | 6.75
|  | La2O3 |  |  |  |  | 54.3 | [14 empty] | 0.4 |  |  |  | 90 |  |  |  | 61.6 | [5 empty] | 24.6 | 155.1 | 30 | [6 empty] | 1.1 | 103.2 | 5 | 325.81 | 43.4 | 3.945 | 3.945 | 6.151 | 90 | 90 | 120 | 6.52
|  | La2O3 |  |  |  |  | 54.3 | [14 empty] | 50 |  |  |  | 90 |  |  |  | 61.6 | [5 empty] | 24.6 | 155.1 | 30 | [6 empty] | 1.1 | 103.2 | 5 | 325.81 | 43.4 | 3.945 | 3.945 | 6.151 | 90 | 90 | 120 | 6.52
|  | La2O3 |  |  |  |  | 54.3 | [14 empty] | 12.5 |  |  |  | 90 |  |  |  | 61.6 | [5 empty] | 24.6 | 162.6 | 30 | [6 empty] | 1.1 | 103.2 | 5 | 325.81 | 43.4 | 3.945 | 3.945 | 6.151 | 90 | 90 | 120 | 6.52
|  | La2O3 |  |  |  |  | 54.3 | [14 empty] | 50 |  |  |  | 90 |  |  |  | 61.6 | [5 empty] | 24.6 | 162.6 | 30 | [6 empty] | 1.1 | 103.2 | 5 | 325.81 | 43.4 | 3.945 | 3.945 | 6.151 | 90 | 90 | 120 | 6.52
|  | NiO |  |  |  |  | 27.6 | [14 empty] | 12.5 |  |  |  | 90 |  |  |  | 56 | [5 empty] | 13.1 | 202.8 | 68.7 | [6 empty] | 1.91 | 69 | 2 | 74.6928 | 17.1 | 4.171 | 4.171 | 4.171 | 90 | 90 | 90 | 6.62
|  | Sb2O3 |  |  |  |  | -35.3 | [14 empty] | 100 |  |  |  | 90 |  |  |  | 37.03 | [5 empty] | 11.8 | 195.5 | 93.6 | [6 empty] | 2.05 | 76 | 5 | 291.52 | 43.4 | 4.92 | 12.46 | 5.42 | 90 | 90 | 90 | 5.36
|  | SiO2 |  |  |  |  | -31.8 | [14 empty] | 3.2 |  |  |  | 90 | [9 empty] | 13.5 | 181.9 | 640 | [6 empty] | 1.9 | 40 | 3 | 60.08 | 34.1 | 0 | 0 | 0 | 0 | 0 | 0 | 0
|  | SiO2 |  |  |  |  | -31.8 | [14 empty] | 6.3 |  |  |  | 90 | [9 empty] | 13.5 | 46.4 | 640 | [6 empty] | 1.9 | 40 | 3 | 60.08 | 34.1 | 0 | 0 | 0 | 0 | 0 | 0 | 0
|  | SiO2 |  |  |  |  | -31.8 | [14 empty] | 25 |  |  |  | 90 | [9 empty] | 13.5 | 46.4 | 640 | [6 empty] | 1.9 | 40 | 3 | 60.08 | 34.1 | 0 | 0 | 0 | 0 | 0 | 0 | 0
|  | SiO2 |  |  |  |  | -31.8 | [14 empty] | 6.3 |  |  |  | 90 | [9 empty] | 13.5 | 46.4 | 640 | [6 empty] | 1.9 | 40 | 3 | 60.08 | 34.1 | 0 | 0 | 0 | 0 | 0 | 0 | 0
|  | SiO2 |  |  |  |  | -31.8 | [14 empty] | 200 |  |  |  | 90 | [9 empty] | 13.5 | 46.4 | 640 | [6 empty] | 1.9 | 40 | 3 | 60.08 | 34.1 | 0 | 0 | 0 | 0 | 0 | 0 | 0
|  | Mn2O3 |  |  |  |  | -46.1 | [14 empty] | 6.3 |  |  |  | 90.8 |  |  |  | 37 | [5 empty] | 51.5 | 298.4 | 25.9 | [6 empty] | 1.55 | 58 | 5 | 157.8743 | 43.4 | 5.752 | 5.752 | 9.426 | 90 | 90 | 90 | 4.59
|  | Fe2O3 |  |  |  |  | -2.1 | [14 empty] | 0.4 |  |  |  | 91 |  |  |  | 23.6 | [5 empty] | 12.3 | 206.3 | 93.1 | [6 empty] | 1.83 | 55 | 5 | 159.69 | 43.4 | 5.028 | 5.028 | 13.728 | 90 | 90 | 120 | 5.07
|  | Fe2O3 |  |  |  |  | -2.1 | [14 empty] | 0.8 |  |  |  | 91 |  |  |  | 23.6 | [5 empty] | 12.3 | 196.6 | 93.1 | [6 empty] | 1.83 | 55 | 5 | 159.69 | 43.4 | 5.028 | 5.028 | 13.728 | 90 | 90 | 120 | 5.07
|  | Gd2O3 |  |  |  |  | 6.5 | [14 empty] | 12.5 |  |  |  | 91 |  |  |  | 53.84 | [5 empty] | 43.8 | 222 | 40 | [6 empty] | 1.2 | 93.5 | 5 | 362.5 | 43.4 | 10.796 | 10.796 | 10.796 | 90 | 90 | 90 | 7.51
|  | Gd2O3 |  |  |  |  | 6.5 | [14 empty] | 200 |  |  |  | 91 |  |  |  | 53.84 | [5 empty] | 43.8 | 222 | 40 | [6 empty] | 1.2 | 93.5 | 5 | 362.5 | 43.4 | 10.796 | 10.796 | 10.796 | 90 | 90 | 90 | 7.51
|  | In2O3 |  |  |  |  | 61.9 | [14 empty] | 6.3 |  |  |  | 91 |  |  |  | 41.23 | [5 empty] | 59.6 | 244.5 | 14 | [6 empty] | 1.78 | 80 | 5 | 277.64 | 43.4 | 10.118 | 10.118 | 10.118 | 90 | 90 | 90 | 6.75
|  | La2O3 |  |  |  |  | 54.3 | [14 empty] | 1.6 |  |  |  | 91 |  |  |  | 61.6 | [5 empty] | 24.6 | 162.6 | 30 | [6 empty] | 1.1 | 103.2 | 5 | 325.81 | 43.4 | 3.945 | 3.945 | 6.151 | 90 | 90 | 120 | 6.52
|  | Sb2O3 |  |  |  |  | -35.3 | [14 empty] | 200 |  |  |  | 91 |  |  |  | 37.03 | [5 empty] | 11.8 | 274.9 | 93.6 | [6 empty] | 2.05 | 76 | 5 | 291.52 | 43.4 | 4.92 | 12.46 | 5.42 | 90 | 90 | 90 | 5.36
|  | Sb2O3 |  |  |  |  | -35.3 | [14 empty] | 3.2 |  |  |  | 91 |  |  |  | 37.03 | [5 empty] | 11.8 | 195.5 | 93.6 | [6 empty] | 2.05 | 76 | 5 | 291.52 | 43.4 | 4.92 | 12.46 | 5.42 | 90 | 90 | 90 | 5.36
|  | Sb2O3 |  |  |  |  | -35.3 | [14 empty] | 50 |  |  |  | 91 |  |  |  | 37.03 | [5 empty] | 11.8 | 195.5 | 93.6 | [6 empty] | 2.05 | 76 | 5 | 291.52 | 43.4 | 4.92 | 12.46 | 5.42 | 90 | 90 | 90 | 5.36
|  | SiO2 |  |  |  |  | -31.8 | [14 empty] | 0.8 |  |  |  | 91 | [9 empty] | 13.5 | 181.9 | 640 | [6 empty] | 1.9 | 40 | 3 | 60.08 | 34.1 | 0 | 0 | 0 | 0 | 0 | 0 | 0
|  | SiO2 |  |  |  |  | -31.8 | [14 empty] | 3.2 |  |  |  | 91 | [9 empty] | 13.5 | 181.9 | 640 | [6 empty] | 1.9 | 40 | 3 | 60.08 | 34.1 | 0 | 0 | 0 | 0 | 0 | 0 | 0
|  | SiO2 |  |  |  |  | -31.8 | [14 empty] | 50 |  |  |  | 91 | [9 empty] | 13.5 | 181.9 | 640 | [6 empty] | 1.9 | 40 | 3 | 60.08 | 34.1 | 0 | 0 | 0 | 0 | 0 | 0 | 0
|  | SiO2 |  |  |  |  | -31.8 | [14 empty] | 100 |  |  |  | 91 | [9 empty] | 13.5 | 181.9 | 640 | [6 empty] | 1.9 | 40 | 3 | 60.08 | 34.1 | 0 | 0 | 0 | 0 | 0 | 0 | 0
|  | Mn2O3 |  |  |  |  | -46.1 | [14 empty] | 3.2 |  |  |  | 91.4 |  |  |  | 37 | [5 empty] | 51.5 | 291.7 | 25.9 | [6 empty] | 1.55 | 58 | 5 | 157.8743 | 43.4 | 5.752 | 5.752 | 9.426 | 90 | 90 | 90 | 4.59
|  | CoO |  |  |  |  | 21.6 | [14 empty] | 1.6 |  |  |  | 91.7 |  |  |  | 72 | [5 empty] | 71.8 | 208.3 | 13 | [6 empty] | 1.88 | 65 | 2 | 74.9326 | 17.1 | 4.24 | 4.24 | 4.24 | 90 | 90 | 90 | 6.31
|  | ZnO |  |  |  |  | 28.8 | [14 empty] | 3.2 |  |  |  | 91.8 |  |  |  | 56 | [5 empty] | 22.6 | 69.4 | 47.4 | [6 empty] | 1.65 | 74 | 2 | 81.38 | 17.1 | 3.249 | 3.249 | 5.206 | 90 | 90 | 120 | 5.44
|  | Al2O3 |  |  |  |  | 0 | [14 empty] | 25 |  |  |  | 92 |  |  |  | 8.66 | [5 empty] | 14.7 | 260.4 | 101.4 | [6 empty] | 1.61 | 53.5 | 5 | 101.96 | 43.4 | 4.75 | 4.75 | 12.97 | 90 | 90 | 120 | 3.87
|  | Al2O3 |  |  |  |  | 0 | [14 empty] | 1.6 |  |  |  | 92 |  |  |  | 8.66 | [5 empty] | 14.7 | 260.4 | 101.4 | [6 empty] | 1.61 | 53.5 | 5 | 101.96 | 43.4 | 4.75 | 4.75 | 12.97 | 90 | 90 | 120 | 3.87
|  | Al2O3 |  |  |  |  | 0 | [14 empty] | 0.4 |  |  |  | 92 |  |  |  | 8.66 | [5 empty] | 14.7 | 230.5 | 101.4 | [6 empty] | 1.61 | 53.5 | 5 | 101.96 | 43.4 | 4.75 | 4.75 | 12.97 | 90 | 90 | 120 | 3.87
|  | Al2O3 |  |  |  |  | 0 | [14 empty] | 1.6 |  |  |  | 92 |  |  |  | 8.66 | [5 empty] | 14.7 | 230.5 | 101.4 | [6 empty] | 1.61 | 53.5 | 5 | 101.96 | 43.4 | 4.75 | 4.75 | 12.97 | 90 | 90 | 120 | 3.87
|  | Fe2O3 |  |  |  |  | -2.1 | [14 empty] | 25 |  |  |  | 92 |  |  |  | 23.6 | [5 empty] | 12.3 | 196.6 | 93.1 | [6 empty] | 1.83 | 55 | 5 | 159.69 | 43.4 | 5.028 | 5.028 | 13.728 | 90 | 90 | 120 | 5.07
|  | Fe2O3 |  |  |  |  | -2.1 | [14 empty] | 25 |  |  |  | 92 |  |  |  | 23.6 | [5 empty] | 12.3 | 196.6 | 93.1 | [6 empty] | 1.83 | 55 | 5 | 159.69 | 43.4 | 5.028 | 5.028 | 13.728 | 90 | 90 | 120 | 5.07
|  | Gd2O3 |  |  |  |  | 6.5 | [14 empty] | 200 |  |  |  | 92 |  |  |  | 53.84 | [5 empty] | 43.8 | 222 | 40 | [6 empty] | 1.2 | 93.5 | 5 | 362.5 | 43.4 | 10.796 | 10.796 | 10.796 | 90 | 90 | 90 | 7.51
|  | NiO |  |  |  |  | 27.6 | [14 empty] | 12.5 |  |  |  | 92 |  |  |  | 56 | [5 empty] | 13.1 | 202.8 | 68.7 | [6 empty] | 1.91 | 69 | 2 | 74.6928 | 17.1 | 4.171 | 4.171 | 4.171 | 90 | 90 | 90 | 6.62
|  | Sb2O3 |  |  |  |  | -35.3 | [14 empty] | 6.3 |  |  |  | 92 |  |  |  | 37.03 | [5 empty] | 11.8 | 274.9 | 93.6 | [6 empty] | 2.05 | 76 | 5 | 291.52 | 43.4 | 4.92 | 12.46 | 5.42 | 90 | 90 | 90 | 5.36
|  | SiO2 |  |  |  |  | -31.8 | [14 empty] | 100 |  |  |  | 92 | [9 empty] | 13.5 | 181.9 | 640 | [6 empty] | 1.9 | 40 | 3 | 60.08 | 34.1 | 0 | 0 | 0 | 0 | 0 | 0 | 0
|  | CoO |  |  |  |  | 21.6 | [14 empty] | 6.3 |  |  |  | 92.3 |  |  |  | 72 | [5 empty] | 71.8 | 191.6 | 13 | [6 empty] | 1.88 | 65 | 2 | 74.9326 | 17.1 | 4.24 | 4.24 | 4.24 | 90 | 90 | 90 | 6.31
|  | CoO |  |  |  |  | 21.6 | [14 empty] | 6.3 |  |  |  | 92.8 |  |  |  | 72 | [5 empty] | 71.8 | 208.3 | 13 | [6 empty] | 1.88 | 65 | 2 | 74.9326 | 17.1 | 4.24 | 4.24 | 4.24 | 90 | 90 | 90 | 6.31
|  | CuO |  |  |  |  | 7.6 | [14 empty] | 3.2 |  |  |  | 92.8 |  |  |  | 70.6 | [5 empty] | 12.8 | 313.8 | 74.2 | [6 empty] | 1.9 | 73 | 2 | 79.545 | 17.1 | 4.685 | 3.423 | 5.132 | 90 | 99.5 | 90 | 5.94
|  | ZnO |  |  |  |  | 28.8 | [14 empty] | 3.2 |  |  |  | 92.8 |  |  |  | 71.7 | [5 empty] | 22.6 | 114.7 | 47.4 | [6 empty] | 1.65 | 74 | 2 | 81.38 | 17.1 | 3.249 | 3.249 | 5.206 | 90 | 90 | 120 | 5.44
|  | Al2O3 |  |  |  |  | 0 | [14 empty] | 200 |  |  |  | 93 |  |  |  | 8.7 | [5 empty] | 14.7 | 260.4 | 101.4 | [6 empty] | 1.61 | 53.5 | 5 | 101.96 | 43.4 | 4.75 | 4.75 | 12.97 | 90 | 90 | 120 | 3.87
|  | CeO2 |  |  |  |  | 21.4 | [14 empty] | 0.4 |  |  |  | 93 |  |  |  | 20 | [5 empty] | 18.3 | 248.4 | 44 | [6 empty] | 1.12 | 87 | 3 | 172.115 | 34.1 | 5.41 | 5.41 | 5.41 | 90 | 90 | 90 | 6.99
|  | CeO2 |  |  |  |  | 21.4 | [14 empty] | 6.3 |  |  |  | 93 |  |  |  | 20 | [5 empty] | 18.3 | 248.4 | 44 | [6 empty] | 1.12 | 87 | 3 | 172.115 | 34.1 | 5.41 | 5.41 | 5.41 | 90 | 90 | 90 | 6.99
|  | CeO2 |  |  |  |  | 21.4 | [14 empty] | 12.5 |  |  |  | 93 |  |  |  | 20 | [5 empty] | 18.3 | 248.4 | 44 | [6 empty] | 1.12 | 87 | 3 | 172.115 | 34.1 | 5.41 | 5.41 | 5.41 | 90 | 90 | 90 | 6.99
|  | CeO2 |  |  |  |  | 21.4 | [14 empty] | 25 |  |  |  | 93 |  |  |  | 20 | [5 empty] | 18.3 | 248.4 | 44 | [6 empty] | 1.12 | 87 | 3 | 172.115 | 34.1 | 5.41 | 5.41 | 5.41 | 90 | 90 | 90 | 6.99
|  | Fe2O3 |  |  |  |  | -2.1 | [14 empty] | 6.3 |  |  |  | 93 |  |  |  | 23.6 | [5 empty] | 12.3 | 206.3 | 93.1 | [6 empty] | 1.83 | 55 | 5 | 159.69 | 43.4 | 5.028 | 5.028 | 13.728 | 90 | 90 | 120 | 5.07
|  | Gd2O3 |  |  |  |  | 6.5 | [14 empty] | 1.6 |  |  |  | 93 |  |  |  | 53.84 | [5 empty] | 43.8 | 227.4 | 40 | [6 empty] | 1.2 | 93.5 | 5 | 362.5 | 43.4 | 10.796 | 10.796 | 10.796 | 90 | 90 | 90 | 7.51
|  | Gd2O3 |  |  |  |  | 6.5 | [14 empty] | 200 |  |  |  | 93 |  |  |  | 53.84 | [5 empty] | 43.8 | 227.4 | 40 | [6 empty] | 1.2 | 93.5 | 5 | 362.5 | 43.4 | 10.796 | 10.796 | 10.796 | 90 | 90 | 90 | 7.51
|  | Gd2O3 |  |  |  |  | 6.5 | [14 empty] | 6.3 |  |  |  | 93 |  |  |  | 53.84 | [5 empty] | 43.8 | 222 | 40 | [6 empty] | 1.2 | 93.5 | 5 | 362.5 | 43.4 | 10.796 | 10.796 | 10.796 | 90 | 90 | 90 | 7.51
|  | HfO2 |  |  |  |  | 33.5 | [14 empty] | 0.8 |  |  |  | 93 |  |  |  | 3.18 | [5 empty] | 28.4 | 307.7 | 21.8 | [6 empty] | 1.3 | 71 | 3 | 210.49 | 34.1 | 5.12 | 5.18 | 5.25 | 90 | 90 | 90 | 9.97
|  | HfO2 |  |  |  |  | 33.5 | [14 empty] | 50 |  |  |  | 93 |  |  |  | 3.18 | [5 empty] | 28.4 | 307.7 | 21.8 | [6 empty] | 1.3 | 71 | 3 | 210.49 | 34.1 | 5.12 | 5.18 | 5.25 | 90 | 90 | 90 | 9.97
|  | In2O3 |  |  |  |  | 61.9 | [14 empty] | 200 |  |  |  | 93 |  |  |  | 41.23 | [5 empty] | 59.6 | 259.8 | 14 | [6 empty] | 1.78 | 80 | 5 | 277.64 | 43.4 | 10.118 | 10.118 | 10.118 | 90 | 90 | 90 | 6.75
|  | La2O3 |  |  |  |  | 54.3 | [14 empty] | 100 |  |  |  | 93 |  |  |  | 61.6 | [5 empty] | 24.6 | 155.1 | 30 | [6 empty] | 1.1 | 103.2 | 5 | 325.81 | 43.4 | 3.945 | 3.945 | 6.151 | 90 | 90 | 120 | 6.52
|  | La2O3 |  |  |  |  | 54.3 | [14 empty] | 50 |  |  |  | 93 |  |  |  | 61.6 | [5 empty] | 24.6 | 155.1 | 30 | [6 empty] | 1.1 | 103.2 | 5 | 325.81 | 43.4 | 3.945 | 3.945 | 6.151 | 90 | 90 | 120 | 6.52
|  | Mn2O3 |  |  |  |  | -46.1 | [14 empty] | 3.2 |  |  |  | 93 |  |  |  | 23.6 | [5 empty] | 51.5 | 291.7 | 25.9 | [6 empty] | 1.55 | 58 | 5 | 157.8743 | 43.4 | 5.752 | 5.752 | 9.426 | 90 | 90 | 90 | 4.59
|  | NiO |  |  |  |  | 27.6 | [14 empty] | 6.3 |  |  |  | 93 |  |  |  | 56 | [5 empty] | 13.1 | 189.5 | 68.7 | [6 empty] | 1.91 | 69 | 2 | 74.6928 | 17.1 | 4.171 | 4.171 | 4.171 | 90 | 90 | 90 | 6.62
|  | Sb2O3 |  |  |  |  | -35.3 | [14 empty] | 0.4 |  |  |  | 93 |  |  |  | 37.03 | [5 empty] | 11.8 | 274.9 | 93.6 | [6 empty] | 2.05 | 76 | 5 | 291.52 | 43.4 | 4.92 | 12.46 | 5.42 | 90 | 90 | 90 | 5.36
|  | Sb2O3 |  |  |  |  | -35.3 | [14 empty] | 3.2 |  |  |  | 93 |  |  |  | 37.03 | [5 empty] | 11.8 | 195.5 | 93.6 | [6 empty] | 2.05 | 76 | 5 | 291.52 | 43.4 | 4.92 | 12.46 | 5.42 | 90 | 90 | 90 | 5.36
|  | SiO2 |  |  |  |  | -31.8 | [14 empty] | 200 |  |  |  | 93 | [9 empty] | 13.5 | 46.4 | 640 | [6 empty] | 1.9 | 40 | 3 | 60.08 | 34.1 | 0 | 0 | 0 | 0 | 0 | 0 | 0
|  | SiO2 |  |  |  |  | -31.8 | [14 empty] | 0.8 |  |  |  | 93 | [9 empty] | 13.5 | 46.4 | 640 | [6 empty] | 1.9 | 40 | 3 | 60.08 | 34.1 | 0 | 0 | 0 | 0 | 0 | 0 | 0
|  | ZnO |  |  |  |  | 28.8 | [14 empty] | 0.8 |  |  |  | 93.6 |  |  |  | 71.7 | [5 empty] | 22.6 | 114.7 | 47.4 | [6 empty] | 1.65 | 74 | 2 | 81.38 | 17.1 | 3.249 | 3.249 | 5.206 | 90 | 90 | 120 | 5.44
|  | Al2O3 |  |  |  |  | 0 | [14 empty] | 1.6 |  |  |  | 94 |  |  |  | 8.66 | [5 empty] | 14.7 | 260.4 | 101.4 | [6 empty] | 1.61 | 53.5 | 5 | 101.96 | 43.4 | 4.75 | 4.75 | 12.97 | 90 | 90 | 120 | 3.87
|  | CeO2 |  |  |  |  | 21.4 | [14 empty] | 1.6 |  |  |  | 94 |  |  |  | 20 | [5 empty] | 18.3 | 261.6 | 44 | [6 empty] | 1.12 | 87 | 3 | 172.115 | 34.1 | 5.41 | 5.41 | 5.41 | 90 | 90 | 90 | 6.99
|  | CeO2 |  |  |  |  | 21.4 | [14 empty] | 50 |  |  |  | 94 |  |  |  | 20 | [5 empty] | 18.3 | 248.4 | 44 | [6 empty] | 1.12 | 87 | 3 | 172.115 | 34.1 | 5.41 | 5.41 | 5.41 | 90 | 90 | 90 | 6.99
|  | Fe2O3 |  |  |  |  | -2.1 | [14 empty] | 3.2 |  |  |  | 94 |  |  |  | 23.6 | [5 empty] | 12.3 | 206.3 | 93.1 | [6 empty] | 1.83 | 55 | 5 | 159.69 | 43.4 | 5.028 | 5.028 | 13.728 | 90 | 90 | 120 | 5.07
|  | Gd2O3 |  |  |  |  | 6.5 | [14 empty] | 200 |  |  |  | 94 |  |  |  | 53.84 | [5 empty] | 43.8 | 227.4 | 40 | [6 empty] | 1.2 | 93.5 | 5 | 362.5 | 43.4 | 10.796 | 10.796 | 10.796 | 90 | 90 | 90 | 7.51
|  | Gd2O3 |  |  |  |  | 6.5 | [14 empty] | 12.5 |  |  |  | 94 |  |  |  | 53.84 | [5 empty] | 43.8 | 222 | 40 | [6 empty] | 1.2 | 93.5 | 5 | 362.5 | 43.4 | 10.796 | 10.796 | 10.796 | 90 | 90 | 90 | 7.51
|  | HfO2 |  |  |  |  | 33.5 | [14 empty] | 6.3 |  |  |  | 94 |  |  |  | 3.18 | [5 empty] | 28.4 | 307.7 | 21.8 | [6 empty] | 1.3 | 71 | 3 | 210.49 | 34.1 | 5.12 | 5.18 | 5.25 | 90 | 90 | 90 | 9.97
|  | In2O3 |  |  |  |  | 61.9 | [14 empty] | 0.8 |  |  |  | 94 |  |  |  | 41.23 | [5 empty] | 59.6 | 259.8 | 14 | [6 empty] | 1.78 | 80 | 5 | 277.64 | 43.4 | 10.118 | 10.118 | 10.118 | 90 | 90 | 90 | 6.75
|  | In2O3 |  |  |  |  | 61.9 | [14 empty] | 200 |  |  |  | 94 |  |  |  | 41.23 | [5 empty] | 59.6 | 244.5 | 14 | [6 empty] | 1.78 | 80 | 5 | 277.64 | 43.4 | 10.118 | 10.118 | 10.118 | 90 | 90 | 90 | 6.75
|  | In2O3 |  |  |  |  | 61.9 | [14 empty] | 12.5 |  |  |  | 94 |  |  |  | 41.23 | [5 empty] | 59.6 | 244.5 | 14 | [6 empty] | 1.78 | 80 | 5 | 277.64 | 43.4 | 10.118 | 10.118 | 10.118 | 90 | 90 | 90 | 6.75
|  | In2O3 |  |  |  |  | 61.9 | [14 empty] | 100 |  |  |  | 94 |  |  |  | 41.23 | [5 empty] | 59.6 | 244.5 | 14 | [6 empty] | 1.78 | 80 | 5 | 277.64 | 43.4 | 10.118 | 10.118 | 10.118 | 90 | 90 | 90 | 6.75
|  | La2O3 |  |  |  |  | 54.3 | [14 empty] | 3.2 |  |  |  | 94 |  |  |  | 61.6 | [5 empty] | 24.6 | 155.1 | 30 | [6 empty] | 1.1 | 103.2 | 5 | 325.81 | 43.4 | 3.945 | 3.945 | 6.151 | 90 | 90 | 120 | 6.52
|  | La2O3 |  |  |  |  | 54.3 | [14 empty] | 0.8 |  |  |  | 94 |  |  |  | 61.6 | [5 empty] | 24.6 | 162.6 | 30 | [6 empty] | 1.1 | 103.2 | 5 | 325.81 | 43.4 | 3.945 | 3.945 | 6.151 | 90 | 90 | 120 | 6.52
|  | La2O3 |  |  |  |  | 54.3 | [14 empty] | 100 |  |  |  | 94 |  |  |  | 61.6 | [5 empty] | 24.6 | 162.6 | 30 | [6 empty] | 1.1 | 103.2 | 5 | 325.81 | 43.4 | 3.945 | 3.945 | 6.151 | 90 | 90 | 120 | 6.52
|  | NiO |  |  |  |  | 27.6 | [14 empty] | 100 |  |  |  | 94 |  |  |  | 56 | [5 empty] | 13.1 | 202.8 | 68.7 | [6 empty] | 1.91 | 69 | 2 | 74.6928 | 17.1 | 4.171 | 4.171 | 4.171 | 90 | 90 | 90 | 6.62
|  | NiO |  |  |  |  | 27.6 | [14 empty] | 200 |  |  |  | 94 |  |  |  | 56 | [5 empty] | 13.1 | 202.8 | 68.7 | [6 empty] | 1.91 | 69 | 2 | 74.6928 | 17.1 | 4.171 | 4.171 | 4.171 | 90 | 90 | 90 | 6.62
|  | Sb2O3 |  |  |  |  | -35.3 | [14 empty] | 12.5 |  |  |  | 94 |  |  |  | 37.03 | [5 empty] | 11.8 | 274.9 | 93.6 | [6 empty] | 2.05 | 76 | 5 | 291.52 | 43.4 | 4.92 | 12.46 | 5.42 | 90 | 90 | 90 | 5.36
|  | SiO2 |  |  |  |  | -31.8 | [14 empty] | 3.2 |  |  |  | 94 | [9 empty] | 13.5 | 46.4 | 640 | [6 empty] | 1.9 | 40 | 3 | 60.08 | 34.1 | 0 | 0 | 0 | 0 | 0 | 0 | 0
|  | SiO2 |  |  |  |  | -31.8 | [14 empty] | 25 |  |  |  | 94 | [9 empty] | 13.5 | 46.4 | 640 | [6 empty] | 1.9 | 40 | 3 | 60.08 | 34.1 | 0 | 0 | 0 | 0 | 0 | 0 | 0
|  | Mn2O3 |  |  |  |  | -46.1 | [14 empty] | 1.6 |  |  |  | 94.4 |  |  |  | 23.6 | [5 empty] | 51.5 | 291.7 | 25.9 | [6 empty] | 1.55 | 58 | 5 | 157.8743 | 43.4 | 5.752 | 5.752 | 9.426 | 90 | 90 | 90 | 4.59
|  | CoO |  |  |  |  | 21.6 | [14 empty] | 3.2 |  |  |  | 94.6 |  |  |  | 72 | [5 empty] | 71.8 | 208.3 | 13 | [6 empty] | 1.88 | 65 | 2 | 74.9326 | 17.1 | 4.24 | 4.24 | 4.24 | 90 | 90 | 90 | 6.31
|  | ZnO |  |  |  |  | 28.8 | [14 empty] | 1.6 |  |  |  | 94.9 |  |  |  | 71.7 | [5 empty] | 22.6 | 69.4 | 47.4 | [6 empty] | 1.65 | 74 | 2 | 81.38 | 17.1 | 3.249 | 3.249 | 5.206 | 90 | 90 | 120 | 5.44
|  | Al2O3 |  |  |  |  | 0 | [14 empty] | 3.2 |  |  |  | 95 |  |  |  | 8.66 | [5 empty] | 14.7 | 260.4 | 101.4 | [6 empty] | 1.61 | 53.5 | 5 | 101.96 | 43.4 | 4.75 | 4.75 | 12.97 | 90 | 90 | 120 | 3.87
|  | Al2O3 |  |  |  |  | 0 | [14 empty] | 0.4 |  |  |  | 95 |  |  |  | 8.66 | [5 empty] | 14.7 | 230.5 | 101.4 | [6 empty] | 1.61 | 53.5 | 5 | 101.96 | 43.4 | 4.75 | 4.75 | 12.97 | 90 | 90 | 120 | 3.87
|  | Al2O3 |  |  |  |  | 0 | [14 empty] | 200 |  |  |  | 95 |  |  |  | 8.66 | [5 empty] | 14.7 | 230.5 | 101.4 | [6 empty] | 1.61 | 53.5 | 5 | 101.96 | 43.4 | 4.75 | 4.75 | 12.97 | 90 | 90 | 120 | 3.87
|  | Al2O3 |  |  |  |  | 0 | [14 empty] | 25 |  |  |  | 95 |  |  |  | 8.66 | [5 empty] | 14.7 | 230.5 | 101.4 | [6 empty] | 1.61 | 53.5 | 5 | 101.96 | 43.4 | 4.75 | 4.75 | 12.97 | 90 | 90 | 120 | 3.87
|  | CeO2 |  |  |  |  | 21.4 | [14 empty] | 100 |  |  |  | 95 |  |  |  | 20 | [5 empty] | 18.3 | 261.6 | 44 | [6 empty] | 1.12 | 87 | 3 | 172.115 | 34.1 | 5.41 | 5.41 | 5.41 | 90 | 90 | 90 | 6.99
|  | Fe2O3 |  |  |  |  | -2.1 | [14 empty] | 12.5 |  |  |  | 95 |  |  |  | 23.6 | [5 empty] | 12.3 | 196.6 | 93.1 | [6 empty] | 1.83 | 55 | 5 | 159.69 | 43.4 | 5.028 | 5.028 | 13.728 | 90 | 90 | 120 | 5.07
|  | Gd2O3 |  |  |  |  | 6.5 | [14 empty] | 6.3 |  |  |  | 95 |  |  |  | 53.84 | [5 empty] | 43.8 | 222 | 40 | [6 empty] | 1.2 | 93.5 | 5 | 362.5 | 43.4 | 10.796 | 10.796 | 10.796 | 90 | 90 | 90 | 7.51
|  | Gd2O3 |  |  |  |  | 6.5 | [14 empty] | 25 |  |  |  | 95 |  |  |  | 53.84 | [5 empty] | 43.8 | 222 | 40 | [6 empty] | 1.2 | 93.5 | 5 | 362.5 | 43.4 | 10.796 | 10.796 | 10.796 | 90 | 90 | 90 | 7.51
|  | Gd2O3 |  |  |  |  | 6.5 | [14 empty] | 100 |  |  |  | 95 |  |  |  | 53.84 | [5 empty] | 43.8 | 222 | 40 | [6 empty] | 1.2 | 93.5 | 5 | 362.5 | 43.4 | 10.796 | 10.796 | 10.796 | 90 | 90 | 90 | 7.51
|  | HfO2 |  |  |  |  | 33.5 | [14 empty] | 1.6 |  |  |  | 95 |  |  |  | 3.18 | [5 empty] | 28.4 | 280.6 | 21.8 | [6 empty] | 1.3 | 71 | 3 | 210.49 | 34.1 | 5.12 | 5.18 | 5.25 | 90 | 90 | 90 | 9.97
|  | HfO2 |  |  |  |  | 33.5 | [14 empty] | 12.5 |  |  |  | 95 |  |  |  | 3.18 | [5 empty] | 28.4 | 280.6 | 21.8 | [6 empty] | 1.3 | 71 | 3 | 210.49 | 34.1 | 5.12 | 5.18 | 5.25 | 90 | 90 | 90 | 9.97
|  | HfO2 |  |  |  |  | 33.5 | [14 empty] | 100 |  |  |  | 95 |  |  |  | 3.18 | [5 empty] | 28.4 | 280.6 | 21.8 | [6 empty] | 1.3 | 71 | 3 | 210.49 | 34.1 | 5.12 | 5.18 | 5.25 | 90 | 90 | 90 | 9.97
|  | In2O3 |  |  |  |  | 61.9 | [14 empty] | 3.2 |  |  |  | 95 |  |  |  | 41.23 | [5 empty] | 59.6 | 259.8 | 14 | [6 empty] | 1.78 | 80 | 5 | 277.64 | 43.4 | 10.118 | 10.118 | 10.118 | 90 | 90 | 90 | 6.75
|  | La2O3 |  |  |  |  | 54.3 | [14 empty] | 6.3 |  |  |  | 95 |  |  |  | 61.6 | [5 empty] | 24.6 | 162.6 | 30 | [6 empty] | 1.1 | 103.2 | 5 | 325.81 | 43.4 | 3.945 | 3.945 | 6.151 | 90 | 90 | 120 | 6.52
|  | La2O3 |  |  |  |  | 54.3 | [14 empty] | 0.4 |  |  |  | 95 |  |  |  | 61.6 | [5 empty] | 24.6 | 162.6 | 30 | [6 empty] | 1.1 | 103.2 | 5 | 325.81 | 43.4 | 3.945 | 3.945 | 6.151 | 90 | 90 | 120 | 6.52
|  | La2O3 |  |  |  |  | 54.3 | [14 empty] | 25 |  |  |  | 95 |  |  |  | 61.6 | [5 empty] | 24.6 | 162.6 | 30 | [6 empty] | 1.1 | 103.2 | 5 | 325.81 | 43.4 | 3.945 | 3.945 | 6.151 | 90 | 90 | 120 | 6.52
|  | NiO |  |  |  |  | 27.6 | [14 empty] | 3.2 |  |  |  | 95 |  |  |  | 56 | [5 empty] | 13.1 | 202.8 | 68.7 | [6 empty] | 1.91 | 69 | 2 | 74.6928 | 17.1 | 4.171 | 4.171 | 4.171 | 90 | 90 | 90 | 6.62
|  | NiO |  |  |  |  | 27.6 | [14 empty] | 0.8 |  |  |  | 95 |  |  |  | 56 | [5 empty] | 13.1 | 189.5 | 68.7 | [6 empty] | 1.91 | 69 | 2 | 74.6928 | 17.1 | 4.171 | 4.171 | 4.171 | 90 | 90 | 90 | 6.62
|  | NiO |  |  |  |  | 27.6 | [14 empty] | 200 |  |  |  | 95 |  |  |  | 56 | [5 empty] | 13.1 | 189.5 | 68.7 | [6 empty] | 1.91 | 69 | 2 | 74.6928 | 17.1 | 4.171 | 4.171 | 4.171 | 90 | 90 | 90 | 6.62
|  | NiO |  |  |  |  | 27.6 | [14 empty] | 1.6 |  |  |  | 95 |  |  |  | 56 | [5 empty] | 13.1 | 189.5 | 68.7 | [6 empty] | 1.91 | 69 | 2 | 74.6928 | 17.1 | 4.171 | 4.171 | 4.171 | 90 | 90 | 90 | 6.62
|  | Sb2O3 |  |  |  |  | -35.3 | [14 empty] | 12.5 |  |  |  | 95 |  |  |  | 37.03 | [5 empty] | 11.8 | 195.5 | 93.6 | [6 empty] | 2.05 | 76 | 5 | 291.52 | 43.4 | 4.92 | 12.46 | 5.42 | 90 | 90 | 90 | 5.36
|  | Sb2O3 |  |  |  |  | -35.3 | [14 empty] | 25 |  |  |  | 95 |  |  |  | 37.03 | [5 empty] | 11.8 | 195.5 | 93.6 | [6 empty] | 2.05 | 76 | 5 | 291.52 | 43.4 | 4.92 | 12.46 | 5.42 | 90 | 90 | 90 | 5.36
|  | CoO |  |  |  |  | 21.6 | [14 empty] | 3.2 |  |  |  | 95.7 |  |  |  | 72 | [5 empty] | 71.8 | 191.6 | 13 | [6 empty] | 1.88 | 65 | 2 | 74.9326 | 17.1 | 4.24 | 4.24 | 4.24 | 90 | 90 | 90 | 6.31
|  | Al2O3 |  |  |  |  | 0 | [14 empty] | 6.3 |  |  |  | 96 |  |  |  | 8.66 | [5 empty] | 14.7 | 260.4 | 101.4 | [6 empty] | 1.61 | 53.5 | 5 | 101.96 | 43.4 | 4.75 | 4.75 | 12.97 | 90 | 90 | 120 | 3.87
|  | Al2O3 |  |  |  |  | 0 | [14 empty] | 12.5 |  |  |  | 96 |  |  |  | 8.66 | [5 empty] | 14.7 | 230.5 | 101.4 | [6 empty] | 1.61 | 53.5 | 5 | 101.96 | 43.4 | 4.75 | 4.75 | 12.97 | 90 | 90 | 120 | 3.87
|  | CeO2 |  |  |  |  | 21.4 | [14 empty] | 3.2 |  |  |  | 96 |  |  |  | 20 | [5 empty] | 18.3 | 261.6 | 44 | [6 empty] | 1.12 | 87 | 3 | 172.115 | 34.1 | 5.41 | 5.41 | 5.41 | 90 | 90 | 90 | 6.99
|  | CeO2 |  |  |  |  | 21.4 | [14 empty] | 25 |  |  |  | 96 |  |  |  | 20 | [5 empty] | 18.3 | 248.4 | 44 | [6 empty] | 1.12 | 87 | 3 | 172.115 | 34.1 | 5.41 | 5.41 | 5.41 | 90 | 90 | 90 | 6.99
|  | Fe2O3 |  |  |  |  | -2.1 | [14 empty] | 0.8 |  |  |  | 96 |  |  |  | 23.6 | [5 empty] | 12.3 | 206.3 | 93.1 | [6 empty] | 1.83 | 55 | 5 | 159.69 | 43.4 | 5.028 | 5.028 | 13.728 | 90 | 90 | 120 | 5.07
|  | Fe2O3 |  |  |  |  | -2.1 | [14 empty] | 6.3 |  |  |  | 96 |  |  |  | 23.6 | [5 empty] | 12.3 | 206.3 | 93.1 | [6 empty] | 1.83 | 55 | 5 | 159.69 | 43.4 | 5.028 | 5.028 | 13.728 | 90 | 90 | 120 | 5.07
|  | Fe2O3 |  |  |  |  | -2.1 | [14 empty] | 1.6 |  |  |  | 96 |  |  |  | 23.6 | [5 empty] | 12.3 | 196.6 | 93.1 | [6 empty] | 1.83 | 55 | 5 | 159.69 | 43.4 | 5.028 | 5.028 | 13.728 | 90 | 90 | 120 | 5.07
|  | Fe2O3 |  |  |  |  | -2.1 | [14 empty] | 3.2 |  |  |  | 96 |  |  |  | 23.6 | [5 empty] | 12.3 | 196.6 | 93.1 | [6 empty] | 1.83 | 55 | 5 | 159.69 | 43.4 | 5.028 | 5.028 | 13.728 | 90 | 90 | 120 | 5.07
|  | Gd2O3 |  |  |  |  | 6.5 | [14 empty] | 12.5 |  |  |  | 96 |  |  |  | 53.84 | [5 empty] | 43.8 | 227.4 | 40 | [6 empty] | 1.2 | 93.5 | 5 | 362.5 | 43.4 | 10.796 | 10.796 | 10.796 | 90 | 90 | 90 | 7.51
|  | Gd2O3 |  |  |  |  | 6.5 | [14 empty] | 50 |  |  |  | 96 |  |  |  | 53.84 | [5 empty] | 43.8 | 227.4 | 40 | [6 empty] | 1.2 | 93.5 | 5 | 362.5 | 43.4 | 10.796 | 10.796 | 10.796 | 90 | 90 | 90 | 7.51
|  | Gd2O3 |  |  |  |  | 6.5 | [14 empty] | 25 |  |  |  | 96 |  |  |  | 53.84 | [5 empty] | 43.8 | 227.4 | 40 | [6 empty] | 1.2 | 93.5 | 5 | 362.5 | 43.4 | 10.796 | 10.796 | 10.796 | 90 | 90 | 90 | 7.51
|  | Gd2O3 |  |  |  |  | 6.5 | [14 empty] | 1.6 |  |  |  | 96 |  |  |  | 53.84 | [5 empty] | 43.8 | 222 | 40 | [6 empty] | 1.2 | 93.5 | 5 | 362.5 | 43.4 | 10.796 | 10.796 | 10.796 | 90 | 90 | 90 | 7.51
|  | Gd2O3 |  |  |  |  | 6.5 | [14 empty] | 3.2 |  |  |  | 96 |  |  |  | 53.84 | [5 empty] | 43.8 | 222 | 40 | [6 empty] | 1.2 | 93.5 | 5 | 362.5 | 43.4 | 10.796 | 10.796 | 10.796 | 90 | 90 | 90 | 7.51
|  | Gd2O3 |  |  |  |  | 6.5 | [14 empty] | 50 |  |  |  | 96 |  |  |  | 53.84 | [5 empty] | 43.8 | 222 | 40 | [6 empty] | 1.2 | 93.5 | 5 | 362.5 | 43.4 | 10.796 | 10.796 | 10.796 | 90 | 90 | 90 | 7.51
|  | Gd2O3 |  |  |  |  | 6.5 | [14 empty] | 1.6 |  |  |  | 96 |  |  |  | 53.84 | [5 empty] | 43.8 | 222 | 40 | [6 empty] | 1.2 | 93.5 | 5 | 362.5 | 43.4 | 10.796 | 10.796 | 10.796 | 90 | 90 | 90 | 7.51
|  | HfO2 |  |  |  |  | 33.5 | [14 empty] | 0.4 |  |  |  | 96 |  |  |  | 3.18 | [5 empty] | 28.4 | 307.7 | 21.8 | [6 empty] | 1.3 | 71 | 3 | 210.49 | 34.1 | 5.12 | 5.18 | 5.25 | 90 | 90 | 90 | 9.97
|  | HfO2 |  |  |  |  | 33.5 | [14 empty] | 25 |  |  |  | 96 |  |  |  | 3.18 | [5 empty] | 28.4 | 307.7 | 21.8 | [6 empty] | 1.3 | 71 | 3 | 210.49 | 34.1 | 5.12 | 5.18 | 5.25 | 90 | 90 | 90 | 9.97
|  | HfO2 |  |  |  |  | 33.5 | [14 empty] | 25 |  |  |  | 96 |  |  |  | 3.18 | [5 empty] | 28.4 | 280.6 | 21.8 | [6 empty] | 1.3 | 71 | 3 | 210.49 | 34.1 | 5.12 | 5.18 | 5.25 | 90 | 90 | 90 | 9.97
|  | HfO2 |  |  |  |  | 33.5 | [14 empty] | 50 |  |  |  | 96 |  |  |  | 3.18 | [5 empty] | 28.4 | 280.6 | 21.8 | [6 empty] | 1.3 | 71 | 3 | 210.49 | 34.1 | 5.12 | 5.18 | 5.25 | 90 | 90 | 90 | 9.97
|  | In2O3 |  |  |  |  | 61.9 | [14 empty] | 6.3 |  |  |  | 96 |  |  |  | 41.23 | [5 empty] | 59.6 | 259.8 | 14 | [6 empty] | 1.78 | 80 | 5 | 277.64 | 43.4 | 10.118 | 10.118 | 10.118 | 90 | 90 | 90 | 6.75
|  | In2O3 |  |  |  |  | 61.9 | [14 empty] | 1.6 |  |  |  | 96 |  |  |  | 41.23 | [5 empty] | 59.6 | 259.8 | 14 | [6 empty] | 1.78 | 80 | 5 | 277.64 | 43.4 | 10.118 | 10.118 | 10.118 | 90 | 90 | 90 | 6.75
|  | In2O3 |  |  |  |  | 61.9 | [14 empty] | 100 |  |  |  | 96 |  |  |  | 41.23 | [5 empty] | 59.6 | 259.8 | 14 | [6 empty] | 1.78 | 80 | 5 | 277.64 | 43.4 | 10.118 | 10.118 | 10.118 | 90 | 90 | 90 | 6.75
|  | La2O3 |  |  |  |  | 54.3 | [14 empty] | 50 |  |  |  | 96 |  |  |  | 61.6 | [5 empty] | 24.6 | 162.6 | 30 | [6 empty] | 1.1 | 103.2 | 5 | 325.81 | 43.4 | 3.945 | 3.945 | 6.151 | 90 | 90 | 120 | 6.52
|  | NiO |  |  |  |  | 27.6 | [14 empty] | 0.4 |  |  |  | 96 |  |  |  | 56 | [5 empty] | 13.1 | 189.5 | 68.7 | [6 empty] | 1.91 | 69 | 2 | 74.6928 | 17.1 | 4.171 | 4.171 | 4.171 | 90 | 90 | 90 | 6.62
|  | NiO |  |  |  |  | 27.6 | [14 empty] | 12.5 |  |  |  | 96 |  |  |  | 56 | [5 empty] | 13.1 | 189.5 | 68.7 | [6 empty] | 1.91 | 69 | 2 | 74.6928 | 17.1 | 4.171 | 4.171 | 4.171 | 90 | 90 | 90 | 6.62
|  | Sb2O3 |  |  |  |  | -35.3 | [14 empty] | 0.8 |  |  |  | 96 |  |  |  | 37.03 | [5 empty] | 11.8 | 195.5 | 93.6 | [6 empty] | 2.05 | 76 | 5 | 291.52 | 43.4 | 4.92 | 12.46 | 5.42 | 90 | 90 | 90 | 5.36
|  | Sb2O3 |  |  |  |  | -35.3 | [14 empty] | 25 |  |  |  | 96 |  |  |  | 37.03 | [5 empty] | 11.8 | 195.5 | 93.6 | [6 empty] | 2.05 | 76 | 5 | 291.52 | 43.4 | 4.92 | 12.46 | 5.42 | 90 | 90 | 90 | 5.36
|  | Sb2O3 |  |  |  |  | -35.3 | [14 empty] | 0.4 |  |  |  | 96 |  |  |  | 37.03 | [5 empty] | 11.8 | 195.5 | 93.6 | [6 empty] | 2.05 | 76 | 5 | 291.52 | 43.4 | 4.92 | 12.46 | 5.42 | 90 | 90 | 90 | 5.36
|  | SiO2 |  |  |  |  | -31.8 | [14 empty] | 25 |  |  |  | 96 | [9 empty] | 13.5 | 181.9 | 640 | [6 empty] | 1.9 | 40 | 3 | 60.08 | 34.1 | 0 | 0 | 0 | 0 | 0 | 0 | 0
|  | SiO2 |  |  |  |  | -31.8 | [14 empty] | 0.8 |  |  |  | 96 | [9 empty] | 13.5 | 181.9 | 640 | [6 empty] | 1.9 | 40 | 3 | 60.08 | 34.1 | 0 | 0 | 0 | 0 | 0 | 0 | 0
|  | CuO |  |  |  |  | 7.6 | [14 empty] | 3.2 |  |  |  | 96.8 |  |  |  | 70.6 | [5 empty] | 12.8 | 305.3 | 74.2 | [6 empty] | 1.9 | 73 | 2 | 79.545 | 17.1 | 4.685 | 3.423 | 5.132 | 90 | 99.5 | 90 | 5.94
|  | CoO |  |  |  |  | 21.6 | [14 empty] | 3.2 |  |  |  | 96.9 |  |  |  | 72 | [5 empty] | 71.8 | 191.6 | 13 | [6 empty] | 1.88 | 65 | 2 | 74.9326 | 17.1 | 4.24 | 4.24 | 4.24 | 90 | 90 | 90 | 6.31
|  | Al2O3 |  |  |  |  | 0 | [14 empty] | 0.8 |  |  |  | 97 |  |  |  | 8.66 | [5 empty] | 14.7 | 260.4 | 101.4 | [6 empty] | 1.61 | 53.5 | 5 | 101.96 | 43.4 | 4.75 | 4.75 | 12.97 | 90 | 90 | 120 | 3.87
|  | Al2O3 |  |  |  |  | 0 | [14 empty] | 0.8 |  |  |  | 97 |  |  |  | 8.66 | [5 empty] | 14.7 | 230.5 | 101.4 | [6 empty] | 1.61 | 53.5 | 5 | 101.96 | 43.4 | 4.75 | 4.75 | 12.97 | 90 | 90 | 120 | 3.87
|  | Al2O3 |  |  |  |  | 0 | [14 empty] | 6.3 |  |  |  | 97 |  |  |  | 8.66 | [5 empty] | 14.7 | 230.5 | 101.4 | [6 empty] | 1.61 | 53.5 | 5 | 101.96 | 43.4 | 4.75 | 4.75 | 12.97 | 90 | 90 | 120 | 3.87
|  | CeO2 |  |  |  |  | 21.4 | [14 empty] | 6.3 |  |  |  | 97 |  |  |  | 20 | [5 empty] | 18.3 | 248.4 | 44 | [6 empty] | 1.12 | 87 | 3 | 172.115 | 34.1 | 5.41 | 5.41 | 5.41 | 90 | 90 | 90 | 6.99
|  | Fe2O3 |  |  |  |  | -2.1 | [14 empty] | 1.6 |  |  |  | 97 |  |  |  | 23.6 | [5 empty] | 12.3 | 206.3 | 93.1 | [6 empty] | 1.83 | 55 | 5 | 159.69 | 43.4 | 5.028 | 5.028 | 13.728 | 90 | 90 | 120 | 5.07
|  | Gd2O3 |  |  |  |  | 6.5 | [14 empty] | 0.8 |  |  |  | 97 |  |  |  | 53.84 | [5 empty] | 43.8 | 227.4 | 40 | [6 empty] | 1.2 | 93.5 | 5 | 362.5 | 43.4 | 10.796 | 10.796 | 10.796 | 90 | 90 | 90 | 7.51
|  | Gd2O3 |  |  |  |  | 6.5 | [14 empty] | 0.4 |  |  |  | 97 |  |  |  | 53.84 | [5 empty] | 43.8 | 227.4 | 40 | [6 empty] | 1.2 | 93.5 | 5 | 362.5 | 43.4 | 10.796 | 10.796 | 10.796 | 90 | 90 | 90 | 7.51
|  | Gd2O3 |  |  |  |  | 6.5 | [14 empty] | 0.8 |  |  |  | 97 |  |  |  | 53.84 | [5 empty] | 43.8 | 222 | 40 | [6 empty] | 1.2 | 93.5 | 5 | 362.5 | 43.4 | 10.796 | 10.796 | 10.796 | 90 | 90 | 90 | 7.51
|  | HfO2 |  |  |  |  | 33.5 | [14 empty] | 0.8 |  |  |  | 97 |  |  |  | 3.18 | [5 empty] | 28.4 | 307.7 | 21.8 | [6 empty] | 1.3 | 71 | 3 | 210.49 | 34.1 | 5.12 | 5.18 | 5.25 | 90 | 90 | 90 | 9.97
|  | HfO2 |  |  |  |  | 33.5 | [14 empty] | 0.4 |  |  |  | 97 |  |  |  | 3.18 | [5 empty] | 28.4 | 307.7 | 21.8 | [6 empty] | 1.3 | 71 | 3 | 210.49 | 34.1 | 5.12 | 5.18 | 5.25 | 90 | 90 | 90 | 9.97
|  | HfO2 |  |  |  |  | 33.5 | [14 empty] | 1.6 |  |  |  | 97 |  |  |  | 3.18 | [5 empty] | 28.4 | 307.7 | 21.8 | [6 empty] | 1.3 | 71 | 3 | 210.49 | 34.1 | 5.12 | 5.18 | 5.25 | 90 | 90 | 90 | 9.97
|  | In2O3 |  |  |  |  | 61.9 | [14 empty] | 0.8 |  |  |  | 97 |  |  |  | 41.23 | [5 empty] | 59.6 | 259.8 | 14 | [6 empty] | 1.78 | 80 | 5 | 277.64 | 43.4 | 10.118 | 10.118 | 10.118 | 90 | 90 | 90 | 6.75
|  | In2O3 |  |  |  |  | 61.9 | [14 empty] | 25 |  |  |  | 97 |  |  |  | 41.23 | [5 empty] | 59.6 | 259.8 | 14 | [6 empty] | 1.78 | 80 | 5 | 277.64 | 43.4 | 10.118 | 10.118 | 10.118 | 90 | 90 | 90 | 6.75
|  | In2O3 |  |  |  |  | 61.9 | [14 empty] | 1.6 |  |  |  | 97 |  |  |  | 41.23 | [5 empty] | 59.6 | 244.5 | 14 | [6 empty] | 1.78 | 80 | 5 | 277.64 | 43.4 | 10.118 | 10.118 | 10.118 | 90 | 90 | 90 | 6.75
|  | NiO |  |  |  |  | 27.6 | [14 empty] | 25 |  |  |  | 97 |  |  |  | 56 | [5 empty] | 13.1 | 189.5 | 68.7 | [6 empty] | 1.91 | 69 | 2 | 74.6928 | 17.1 | 4.171 | 4.171 | 4.171 | 90 | 90 | 90 | 6.62
|  | Sb2O3 |  |  |  |  | -35.3 | [14 empty] | 3.2 |  |  |  | 97 |  |  |  | 37.03 | [5 empty] | 11.8 | 274.9 | 93.6 | [6 empty] | 2.05 | 76 | 5 | 291.52 | 43.4 | 4.92 | 12.46 | 5.42 | 90 | 90 | 90 | 5.36
|  | Sb2O3 |  |  |  |  | -35.3 | [14 empty] | 200 |  |  |  | 97 |  |  |  | 37.03 | [5 empty] | 11.8 | 274.9 | 93.6 | [6 empty] | 2.05 | 76 | 5 | 291.52 | 43.4 | 4.92 | 12.46 | 5.42 | 90 | 90 | 90 | 5.36
|  | SiO2 |  |  |  |  | -31.8 | [14 empty] | 1.6 |  |  |  | 97 | [9 empty] | 13.5 | 181.9 | 640 | [6 empty] | 1.9 | 40 | 3 | 60.08 | 34.1 | 0 | 0 | 0 | 0 | 0 | 0 | 0
|  | SiO2 |  |  |  |  | -31.8 | [14 empty] | 1.6 |  |  |  | 97 | [9 empty] | 13.5 | 181.9 | 640 | [6 empty] | 1.9 | 40 | 3 | 60.08 | 34.1 | 0 | 0 | 0 | 0 | 0 | 0 | 0
|  | CoO |  |  |  |  | 21.6 | [14 empty] | 6.3 |  |  |  | 97.1 |  |  |  | 72 | [5 empty] | 71.8 | 191.6 | 13 | [6 empty] | 1.88 | 65 | 2 | 74.9326 | 17.1 | 4.24 | 4.24 | 4.24 | 90 | 90 | 90 | 6.31
|  | Al2O3 |  |  |  |  | 0 | [14 empty] | 6.3 |  |  |  | 98 |  |  |  | 20 | [5 empty] | 14.7 | 260.4 | 101.4 | [6 empty] | 1.61 | 53.5 | 5 | 101.96 | 43.4 | 4.75 | 4.75 | 12.97 | 90 | 90 | 120 | 3.87
|  | CeO2 |  |  |  |  | 21.4 | [14 empty] | 1.6 |  |  |  | 98 |  |  |  | 20 | [5 empty] | 18.3 | 248.4 | 44 | [6 empty] | 1.12 | 87 | 3 | 172.115 | 34.1 | 5.41 | 5.41 | 5.41 | 90 | 90 | 90 | 6.99
|  | CeO2 |  |  |  |  | 21.4 | [14 empty] | 12.5 |  |  |  | 98 |  |  |  | 20 | [5 empty] | 18.3 | 248.4 | 44 | [6 empty] | 1.12 | 87 | 3 | 172.115 | 34.1 | 5.41 | 5.41 | 5.41 | 90 | 90 | 90 | 6.99
|  | Fe2O3 |  |  |  |  | -2.1 | [14 empty] | 3.2 |  |  |  | 98 |  |  |  | 23.6 | [5 empty] | 12.3 | 206.3 | 93.1 | [6 empty] | 1.83 | 55 | 5 | 159.69 | 43.4 | 5.028 | 5.028 | 13.728 | 90 | 90 | 120 | 5.07
|  | Fe2O3 |  |  |  |  | -2.1 | [14 empty] | 25 |  |  |  | 98 |  |  |  | 23.6 | [5 empty] | 12.3 | 206.3 | 93.1 | [6 empty] | 1.83 | 55 | 5 | 159.69 | 43.4 | 5.028 | 5.028 | 13.728 | 90 | 90 | 120 | 5.07
|  | Fe2O3 |  |  |  |  | -2.1 | [14 empty] | 50 |  |  |  | 98 |  |  |  | 23.6 | [5 empty] | 12.3 | 206.3 | 93.1 | [6 empty] | 1.83 | 55 | 5 | 159.69 | 43.4 | 5.028 | 5.028 | 13.728 | 90 | 90 | 120 | 5.07
|  | Gd2O3 |  |  |  |  | 6.5 | [14 empty] | 25 |  |  |  | 98 |  |  |  | 53.84 | [5 empty] | 43.8 | 222 | 40 | [6 empty] | 1.2 | 93.5 | 5 | 362.5 | 43.4 | 10.796 | 10.796 | 10.796 | 90 | 90 | 90 | 7.51
|  | HfO2 |  |  |  |  | 33.5 | [14 empty] | 100 |  |  |  | 98 |  |  |  | 3.18 | [5 empty] | 28.4 | 307.7 | 21.8 | [6 empty] | 1.3 | 71 | 3 | 210.49 | 34.1 | 5.12 | 5.18 | 5.25 | 90 | 90 | 90 | 9.97
|  | In2O3 |  |  |  |  | 61.9 | [14 empty] | 200 |  |  |  | 98 |  |  |  | 41.23 | [5 empty] | 59.6 | 244.5 | 14 | [6 empty] | 1.78 | 80 | 5 | 277.64 | 43.4 | 10.118 | 10.118 | 10.118 | 90 | 90 | 90 | 6.75
|  | La2O3 |  |  |  |  | 54.3 | [14 empty] | 6.3 |  |  |  | 98 |  |  |  | 61.6 | [5 empty] | 24.6 | 155.1 | 30 | [6 empty] | 1.1 | 103.2 | 5 | 325.81 | 43.4 | 3.945 | 3.945 | 6.151 | 90 | 90 | 120 | 6.52
|  | La2O3 |  |  |  |  | 54.3 | [14 empty] | 12.5 |  |  |  | 98 |  |  |  | 61.6 | [5 empty] | 24.6 | 155.1 | 30 | [6 empty] | 1.1 | 103.2 | 5 | 325.81 | 43.4 | 3.945 | 3.945 | 6.151 | 90 | 90 | 120 | 6.52
|  | La2O3 |  |  |  |  | 54.3 | [14 empty] | 1.6 |  |  |  | 98 |  |  |  | 61.6 | [5 empty] | 24.6 | 162.6 | 30 | [6 empty] | 1.1 | 103.2 | 5 | 325.81 | 43.4 | 3.945 | 3.945 | 6.151 | 90 | 90 | 120 | 6.52
|  | NiO |  |  |  |  | 27.6 | [14 empty] | 0.4 |  |  |  | 98 |  |  |  | 56 | [5 empty] | 13.1 | 202.8 | 68.7 | [6 empty] | 1.91 | 69 | 2 | 74.6928 | 17.1 | 4.171 | 4.171 | 4.171 | 90 | 90 | 90 | 6.62
|  | Sb2O3 |  |  |  |  | -35.3 | [14 empty] | 25 |  |  |  | 98 |  |  |  | 37.03 | [5 empty] | 11.8 | 274.9 | 93.6 | [6 empty] | 2.05 | 76 | 5 | 291.52 | 43.4 | 4.92 | 12.46 | 5.42 | 90 | 90 | 90 | 5.36
|  | Sb2O3 |  |  |  |  | -35.3 | [14 empty] | 100 |  |  |  | 98 |  |  |  | 37.03 | [5 empty] | 11.8 | 274.9 | 93.6 | [6 empty] | 2.05 | 76 | 5 | 291.52 | 43.4 | 4.92 | 12.46 | 5.42 | 90 | 90 | 90 | 5.36
|  | SiO2 |  |  |  |  | -31.8 | [14 empty] | 3.2 |  |  |  | 98 | [9 empty] | 13.5 | 46.4 | 640 | [6 empty] | 1.9 | 40 | 3 | 60.08 | 34.1 | 0 | 0 | 0 | 0 | 0 | 0 | 0
|  | Al2O3 |  |  |  |  | 0 | [14 empty] | 25 |  |  |  | 99 |  |  |  | 8.66 | [5 empty] | 14.7 | 260.4 | 101.4 | [6 empty] | 1.61 | 53.5 | 5 | 101.96 | 43.4 | 4.75 | 4.75 | 12.97 | 90 | 90 | 120 | 3.87
|  | HfO2 |  |  |  |  | 33.5 | [14 empty] | 50 |  |  |  | 99 |  |  |  | 3.18 | [5 empty] | 28.4 | 307.7 | 21.8 | [6 empty] | 1.3 | 71 | 3 | 210.49 | 34.1 | 5.12 | 5.18 | 5.25 | 90 | 90 | 90 | 9.97
|  | HfO2 |  |  |  |  | 33.5 | [14 empty] | 3.2 |  |  |  | 99 |  |  |  | 3.18 | [5 empty] | 28.4 | 280.6 | 21.8 | [6 empty] | 1.3 | 71 | 3 | 210.49 | 34.1 | 5.12 | 5.18 | 5.25 | 90 | 90 | 90 | 9.97
|  | In2O3 |  |  |  |  | 61.9 | [14 empty] | 1.6 |  |  |  | 99 |  |  |  | 41.23 | [5 empty] | 59.6 | 259.8 | 14 | [6 empty] | 1.78 | 80 | 5 | 277.64 | 43.4 | 10.118 | 10.118 | 10.118 | 90 | 90 | 90 | 6.75
|  | In2O3 |  |  |  |  | 61.9 | [14 empty] | 50 |  |  |  | 99 |  |  |  | 41.23 | [5 empty] | 59.6 | 259.8 | 14 | [6 empty] | 1.78 | 80 | 5 | 277.64 | 43.4 | 10.118 | 10.118 | 10.118 | 90 | 90 | 90 | 6.75
|  | In2O3 |  |  |  |  | 61.9 | [14 empty] | 3.2 |  |  |  | 99 |  |  |  | 41.23 | [5 empty] | 59.6 | 244.5 | 14 | [6 empty] | 1.78 | 80 | 5 | 277.64 | 43.4 | 10.118 | 10.118 | 10.118 | 90 | 90 | 90 | 6.75
|  | La2O3 |  |  |  |  | 54.3 | [14 empty] | 0.4 |  |  |  | 99 |  |  |  | 61.6 | [5 empty] | 24.6 | 155.1 | 30 | [6 empty] | 1.1 | 103.2 | 5 | 325.81 | 43.4 | 3.945 | 3.945 | 6.151 | 90 | 90 | 120 | 6.52
|  | NiO |  |  |  |  | 27.6 | [14 empty] | 0.8 |  |  |  | 99 |  |  |  | 56 | [5 empty] | 13.1 | 202.8 | 68.7 | [6 empty] | 1.91 | 69 | 2 | 74.6928 | 17.1 | 4.171 | 4.171 | 4.171 | 90 | 90 | 90 | 6.62
|  | NiO |  |  |  |  | 27.6 | [14 empty] | 1.6 |  |  |  | 99 |  |  |  | 56 | [5 empty] | 13.1 | 189.5 | 68.7 | [6 empty] | 1.91 | 69 | 2 | 74.6928 | 17.1 | 4.171 | 4.171 | 4.171 | 90 | 90 | 90 | 6.62
|  | NiO |  |  |  |  | 27.6 | [14 empty] | 50 |  |  |  | 99 |  |  |  | 56 | [5 empty] | 13.1 | 189.5 | 68.7 | [6 empty] | 1.91 | 69 | 2 | 74.6928 | 17.1 | 4.171 | 4.171 | 4.171 | 90 | 90 | 90 | 6.62
|  | Sb2O3 |  |  |  |  | -35.3 | [14 empty] | 0.8 |  |  |  | 99 |  |  |  | 37.03 | [5 empty] | 11.8 | 274.9 | 93.6 | [6 empty] | 2.05 | 76 | 5 | 291.52 | 43.4 | 4.92 | 12.46 | 5.42 | 90 | 90 | 90 | 5.36
|  | Sb2O3 |  |  |  |  | -35.3 | [14 empty] | 25 |  |  |  | 99 |  |  |  | 37.03 | [5 empty] | 11.8 | 274.9 | 93.6 | [6 empty] | 2.05 | 76 | 5 | 291.52 | 43.4 | 4.92 | 12.46 | 5.42 | 90 | 90 | 90 | 5.36
|  | ZnO |  |  |  |  | 28.8 | [14 empty] | 1.6 |  |  |  | 99.7 |  |  |  | 71.7 | [5 empty] | 22.6 | 69.4 | 47.4 | [6 empty] | 1.65 | 74 | 2 | 81.38 | 17.1 | 3.249 | 3.249 | 5.206 | 90 | 90 | 120 | 5.44
Note on R4113: Hagar: subcutaneous connective tissue; areolar and adipose
Note on N4118: Hagar: human prostate adenocarcinoma cell line
Note on R4118: Hagar: prostate; derived from metastatic site: bone
Note on I4128: Hagar: TEM:46.3 but since the size "236" is the one the cells see in solution then that’s the once used
Note on N4128: Hagar: Human cardiac microvascular endothelial cells
Note on R4128: Hagar: heart ventricles
Note on N4164: Hagar: SH-SY5Y cells are often used as in vitro models of neuronal function and differentiation. They are adrenergic in phenotype but also express dopaminergic markers and, as such, have been used to study Parkinson's Disease
Note on N4169: Hagar: Neuroglioma cell line
Note on N4174: Hagar: SH-SY5Y cells are often used as in vitro models of neuronal function and differentiation. They are adrenergic in phenotype but also express dopaminergic markers and, as such, have been used to study Parkinson's Disease
Note on X4174: Hagar: live/dead (Calcein AM, Ethidium homodiner-1)
Note on N4179: Hagar: Neuroglioma cell line
Note on N4194: Hagar: Disease: epidermoid carcinoma
Note on R4242: Hagar: Abelson murine leukemia virus­induced tumor; ascites adult
Note on N4252: Hagar: intestinal epithelial cell line C2BBe1, a clone of Caco-2 cells
Note on V4252: Hagar: 24 h after centrifugation at 300g for 15 min
Note on I4256: Hagar: 50-70 nm
Note on N4256: Hagar: Human Skin Fibroblasts obtained from fresh skin biopsies taken from the arm of healthy individuals
Note on I4273: Hagar: 39.2 nm TEM in culture medium
Note on N4273: Hagar: HCMECs (Human cardiac microvascular endothelial cells)
Note on R4273: Hagar: heart ventricles
Note on AA4291: Hagar: recalculated from the fold increase in the figure 2 fold increase: 100%
Note on N4337: Hagar: primary human immune CD3+T cells
Note on X4337: Hagar: propidium iodide uptake using flow cytometry
Note on N4342: Hagar: primary human immune CD4+T cells
Note on X4347: Hagar: propidium iodide uptake using flow cytometry
Note on X4348: Hagar: propidium iodide uptake using flow cytometry
Note on X4349: Hagar: propidium iodide uptake using flow cytometry
Note on X4350: Hagar: propidium iodide uptake using flow cytometry
Note on X4351: Hagar: propidium iodide uptake using flow cytometry
Note on N4352: Hagar: primary human immune natural killer cells (NK cells)
Note on X4352: Hagar: propidium iodide uptake using flow cytometry
Note on X4353: Hagar: propidium iodide uptake using flow cytometry
Note on X4354: Hagar: propidium iodide uptake using flow cytometry
Note on X4355: Hagar: propidium iodide uptake using flow cytometry
Note on X4356: Hagar: propidium iodide uptake using flow cytometry
Note on N4357: Hagar: primary human Monocytes
Note on X4357: Hagar: propidium iodide uptake using flow cytometry
Note on X4358: Hagar: propidium iodide uptake using flow cytometry
Note on X4359: Hagar: propidium iodide uptake using flow cytometry
Note on X4360: Hagar: propidium iodide uptake using flow cytometry
Note on X4361: Hagar: propidium iodide uptake using flow cytometry
Note on X4362: Hagar: propidium iodide uptake using flow cytometry
Note on X4363: Hagar: propidium iodide uptake using flow cytometry
Note on X4364: Hagar: propidium iodide uptake using flow cytometry
Note on X4365: Hagar: propidium iodide uptake using flow cytometry
Note on X4366: Hagar: propidium iodide uptake using flow cytometry
Note on X4367: Hagar: propidium iodide uptake using flow cytometry
Note on X4368: Hagar: propidium iodide uptake using flow cytometry
Note on X4369: Hagar: propidium iodide uptake using flow cytometry
Note on X4370: Hagar: propidium iodide uptake using flow cytometry
Note on N4371: Hagar: Human primary lymphocytes from blood
Note on X4375: Hagar: Trypan Blue
Note on X4419: Hagar: Calcein AM, Ethidium homodiner-1
Note on I4429: Hagar: size from the manufacturer…not provided in the paper
Note on N4429: Hagar: Human ovarian carcinoma (SKOV-3) cells
Note on AH4429: Hagar: they used ZnO NPs as positive control
Note on I4430: Hagar: size from the manufacturer…not provided in the paper
Note on N4430: Hagar: Human ovarian carcinoma (SKOV-3) cells
Note on AH4430: Hagar: they used ZnO NPs as positive control
Note on I4431: Hagar: size from the manufacturer…not provided in the paper
Note on N4431: Hagar: Primary human monocyte-derived macrophages from buffy coats
Note on AH4431: Hagar: they used ZnO NPs as positive control
Note on N4432: Hagar: human monocytes isolated from human buffy coat
Note on U4460: Hagar: Nps were removed and fresh medium was added after 4 days!!!
Note on X4478: Hagar: Trypan blue+Countess™automated cell counter
Note on X4498: Hagar: Trypan blue+Countess™automated cell counter
Note on X4518: Hagar: Trypan blue+Countess™automated cell counter
Note on X4519: Hagar: Trypan blue+Countess™automated cell counter
Note on X4520: Hagar: Trypan blue+Countess™automated cell counter
Note on X4521: Hagar: Trypan blue+Countess™automated cell counter
Note on X4522: Hagar: Trypan blue+Countess™automated cell counter
Note on X4523: Hagar: Trypan blue+Countess™automated cell counter
Note on X4524: Hagar: Trypan blue+Countess™automated cell counter
Note on X4525: Hagar: Trypan blue+Countess™automated cell counter
Note on X4526: Hagar: Trypan blue+Countess™automated cell counter
Note on X4527: Hagar: Trypan blue+Countess™automated cell counter
Note on X4528: Hagar: Trypan blue+Countess™automated cell counter
Note on X4529: Hagar: Trypan blue+Countess™automated cell counter
Note on X4530: Hagar: Trypan blue+Countess™automated cell counter
Note on X4531: Hagar: Trypan blue+Countess™automated cell counter
Note on X4532: Hagar: Trypan blue+Countess™automated cell counter
Note on X4533: Hagar: Trypan blue+Countess™automated cell counter
Note on X4534: Hagar: Trypan blue+Countess™automated cell counter
Note on X4535: Hagar: Trypan blue+Countess™automated cell counter
Note on X4536: Hagar: Trypan blue+Countess™automated cell counter
Note on X4537: Hagar: Trypan blue+Countess™automated cell counter
Note on X4608: Hagar: Trypan blue+Countess™automated cell counter
Note on X4628: Hagar: Trypan blue+Countess™automated cell counter
Note on N4688: Hagar: immortalized human dermal microvascular endothelial cells
Note on I4692: Hagar: TEM:42.5 nm
Note on N4692: Hagar: Human cardiac microvascular endothelial cells
Note on N4740: Hagar: adenocarcinoma
Note on N4765: Hagar: mouse mammary cell line
Note on N4775: Hagar: mouse-derived V14 breast cancer cell lines
Note on N4780: Hagar: Porcine aortic endothelial cells (PAECs)
Note on X4791: Hagar: (calcein AM and EthD-1 )
Note on X4797: Hagar: (calcein AM and EthD-1 )
Note on N4809: Hagar: Infinity telomerase-immortalized primary human fibroblasts (hTERT-BJ1, Clontech Laboratories, Inc., Hampshire, U.K.)
Note on N4819: Hagar: rat pheochromocytoma cell line
Note on X4819: Hagar: (calcein AM and EthD-1 )
Note on X4838: Hagar: (calcein AM and EthD-1 )
Note on N4853: Hagar: Madin-Darby canine kidney) cells
Note on I4868: Hagar: TEM
Note on N4868: Hagar: Human ovarian carcinoma (SKOV-3) cells
Note on I4880: Hagar: 282.5 in culture medium without FBS 362.8 in culture medium with FBS 20 TEM
Note on N4892: Hagar: Primary human monocyte-derived macrophages from buffy coats
Note on I4898: Hagar: 338.6 nm in culture med. Without FBS 567.3 in cult med with FBS 80 TEM
Note on N4910: Hagar: Primary human monocyte-derived macrophages from buffy coats
Note on N4922: Hagar: Chinese hamster ovary (CHO-K1) cells
Note on I4931: Hagar: 171.4 in culture med with FBS
Note on AG4931: Hagar: colloidal instability was observed but not treated!
Note on AG4932: Hagar: colloidal instability was observed but not treated!
Note on AG4933: Hagar: colloidal instability was observed but not treated!
Note on AG4934: Hagar: colloidal instability was observed but not treated!
Note on AG4935: Hagar: colloidal instability was observed but not treated!
Note on AG4936: Hagar: colloidal instability was observed but not treated!
Note on AG4937: Hagar: colloidal instability was observed but not treated!
Note on AG4938: Hagar: colloidal instability was observed but not treated!
Note on AG4939: Hagar: colloidal instability was observed but not treated!
Note on AG4940: Hagar: colloidal instability was observed but not treated!
Note on AG4941: Hagar: colloidal instability was observed but not treated!
Note on AG4942: Hagar: colloidal instability was observed but not treated!
Note on AG4943: Hagar: colloidal instability was observed but not treated!
Note on AG4944: Hagar: colloidal instability was observed but not treated!
Note on AG4945: Hagar: colloidal instability was observed but not treated!
Note on AG4946: Hagar: colloidal instability was observed but not treated!
Note on AG4947: Hagar: colloidal instability was observed but not treated!
Note on AG4948: Hagar: colloidal instability was observed but not treated!
Note on AG4949: Hagar: colloidal instability was observed but not treated!
Note on AG4950: Hagar: colloidal instability was observed but not treated!
Note on AG4951: Hagar: colloidal instability was observed but not treated!
Note on AG4952: Hagar: colloidal instability was observed but not treated!
Note on AG4953: Hagar: colloidal instability was observed but not treated!
Note on AG4954: Hagar: colloidal instability was observed but not treated!
Note on AG4955: Hagar: colloidal instability was observed but not treated!
Note on AG4956: Hagar: colloidal instability was observed but not treated!
Note on AG4957: Hagar: colloidal instability was observed but not treated!
Note on AG4958: Hagar: colloidal instability was observed but not treated!
Note on AG4959: Hagar: colloidal instability was observed but not treated!
Note on AG4960: Hagar: colloidal instability was observed but not treated!
Note on N4961: Hagar: macrophage-like murine cell line RAW 264.7
Note on I4981: Hagar: in culture med.
Note on N4981: Hagar: intestinal epithelial cell line C2BBe1, a clone of Caco-2 cells
Note on I4988: Hagar: less than 150 nm
Note on N4988: Hagar: Human Skin Fibroblasts obtained from fresh skin biopsies taken from the arm of healthy individuals
Note on I5006: Hagar: but mean aggregate size(481 ± 48 nm)…however this is measured by TEM!!! So how come they can differentiate between aggregation in culture med. And aggregation on drying before measurement
Note on N5006: Hagar: Human IP15 glomerular mesangial renal cells
Note on N5015: Hagar: epithelial proximal tubular (LLC-PK1) renal cells
Note on T5015: Hagar: 3-4 weeks
Note on N5016: Hagar: epithelial proximal tubular (LLC-PK1) renal cells
Note on T5016: Hagar: 3-4 weeks
Note on N5017: Hagar: epithelial proximal tubular (LLC-PK1) renal cells
Note on T5017: Hagar: 3-4 weeks
Note on N5018: Hagar: epithelial proximal tubular (LLC-PK1) renal cells
Note on T5018: Hagar: 3-4 weeks
Note on N5019: Hagar: epithelial proximal tubular (LLC-PK1) renal cells
Note on T5019: Hagar: 3-4 weeks
Note on N5020: Hagar: epithelial proximal tubular (LLC-PK1) renal cells
Note on T5020: Hagar: 3-4 weeks
Note on N5021: Hagar: epithelial proximal tubular (LLC-PK1) renal cells
Note on T5021: Hagar: 3-4 weeks
Note on N5022: Hagar: epithelial proximal tubular (LLC-PK1) renal cells
Note on T5022: Hagar: 3-4 weeks
Note on N5023: Hagar: epithelial proximal tubular (LLC-PK1) renal cells
Note on T5023: Hagar: 3-4 weeks
Note on I5024: Hagar: but mean aggregate size(1005 ± 270 nm)…however this is measured by TEM!!! So how come they can differentiate between aggregation in culture med. And aggregation on drying before measurement
Note on N5024: Hagar: Human IP15 glomerular mesangial renal cells
Note on N5033: Hagar: epithelial proximal tubular (LLC-PK1) renal cells
Note on T5033: Hagar: 3-4 weeks
Note on N5034: Hagar: epithelial proximal tubular (LLC-PK1) renal cells
Note on T5034: Hagar: 3-4 weeks
Note on N5035: Hagar: epithelial proximal tubular (LLC-PK1) renal cells
Note on T5035: Hagar: 3-4 weeks
Note on N5036: Hagar: epithelial proximal tubular (LLC-PK1) renal cells
Note on T5036: Hagar: 3-4 weeks
Note on N5037: Hagar: epithelial proximal tubular (LLC-PK1) renal cells
Note on T5037: Hagar: 3-4 weeks
Note on N5038: Hagar: epithelial proximal tubular (LLC-PK1) renal cells
Note on T5038: Hagar: 3-4 weeks
Note on N5039: Hagar: epithelial proximal tubular (LLC-PK1) renal cells
Note on T5039: Hagar: 3-4 weeks
Note on N5040: Hagar: epithelial proximal tubular (LLC-PK1) renal cells
Note on T5040: Hagar: 3-4 weeks
Note on N5041: Hagar: epithelial proximal tubular (LLC-PK1) renal cells
Note on T5041: Hagar: 3-4 weeks
Note on I5042: Hagar: TEM: 19±5 x 17±4; DLS-H2O: 68±24; DLS-medium: 123±71
Note on N5042: Hagar: human microvascular endothelial cell line HMEC-1
Note on I5050: Hagar: TEM: 19±5 x 17±4; DLS-H2O: 68±24; DLS-medium: 123±71
Note on I5058: Hagar: TEM: 87±31 x 13±3, DLS-H2O:369±65, DLS-cult med: 56±21
Note on N5074: Hagar: primary human lymphocyte cells isolated from blood
Note on N5089: Hagar: Human Aortic Endothelial Cells
Note on N5125: Hagar: AGS (gastric epithelial cancer) cell
Note on R5167: Hagar: Abelson murine leukemia virus­induced tumor; ascites adult
Note on X5169: Hagar: (calcein& ethidium homodimer-1)
Note on X5170: Hagar: (calcein& ethidium homodimer-1)
Note on X5171: Hagar: (calcein& ethidium homodimer-1)
Note on X5172: Hagar: (calcein& ethidium homodimer-1)
Note on X5173: Hagar: (calcein& ethidium homodimer-1)
Note on X5174: Hagar: (calcein& ethidium homodimer-1)
Note on X5175: Hagar: (calcein& ethidium homodimer-1)
Note on X5176: Hagar: (calcein& ethidium homodimer-1)
Note on X5177: Hagar: (calcein& ethidium homodimer-1)
Note on X5178: Hagar: (calcein& ethidium homodimer-1)
Note on X5179: Hagar: (calcein& ethidium homodimer-1)
Note on X5180: Hagar: (calcein& ethidium homodimer-1)
Note on X5181: Hagar: (calcein& ethidium homodimer-1)
Note on X5182: Hagar: (calcein& ethidium homodimer-1)
Note on R5183: Hagar: Abelson murine leukemia virus­induced tumor; ascites adult
Note on X5185: Hagar: (calcein& ethidium homodimer-1)
Note on X5186: Hagar: (calcein& ethidium homodimer-1)
Note on X5187: Hagar: (calcein& ethidium homodimer-1)
Note on X5188: Hagar: (calcein& ethidium homodimer-1)
Note on X5189: Hagar: (calcein& ethidium homodimer-1)
Note on X5190: Hagar: (calcein& ethidium homodimer-1)
Note on X5191: Hagar: (calcein& ethidium homodimer-1)
Note on X5192: Hagar: (calcein& ethidium homodimer-1)
Note on X5193: Hagar: (calcein& ethidium homodimer-1)
Note on X5194: Hagar: (calcein& ethidium homodimer-1)
Note on X5195: Hagar: (calcein& ethidium homodimer-1)
Note on X5196: Hagar: (calcein& ethidium homodimer-1)
Note on X5197: Hagar: (calcein& ethidium homodimer-1)
Note on X5198: Hagar: (calcein& ethidium homodimer-1)
Note on R5199: Hagar: Abelson murine leukemia virus­induced tumor; ascites adult
Note on X5201: Hagar: (calcein& ethidium homodimer-1)
Note on X5202: Hagar: (calcein& ethidium homodimer-1)
Note on X5203: Hagar: (calcein& ethidium homodimer-1)
Note on X5204: Hagar: (calcein& ethidium homodimer-1)
Note on X5205: Hagar: (calcein& ethidium homodimer-1)
Note on X5206: Hagar: (calcein& ethidium homodimer-1)
Note on X5207: Hagar: (calcein& ethidium homodimer-1)
Note on X5208: Hagar: (calcein& ethidium homodimer-1)
Note on X5209: Hagar: (calcein& ethidium homodimer-1)
Note on X5210: Hagar: (calcein& ethidium homodimer-1)
Note on X5211: Hagar: (calcein& ethidium homodimer-1)
Note on X5212: Hagar: (calcein& ethidium homodimer-1)
Note on X5213: Hagar: (calcein& ethidium homodimer-1)
Note on X5214: Hagar: (calcein& ethidium homodimer-1)
Note on N5215: Hagar: Human Aortic Endothelial Cells
Note on N5251: Hagar: BEAS-2B human bronchial epithelial cell line
Note on N5270: Hagar: neuroblastoma cells
Note on N5275: Hagar: (immortalized human micro vascular endothelial cells)
Note on X5289: Hagar: calcein AM and EthD-1
Note on X5295: Hagar: calcein AM and EthD-1
Note on X5307: Hagar: calcein AM and EthD-1
Note on X5317: Hagar: calcein AM and EthD-1
Note on X5329: Hagar: calcein AM and EthD-1
Note on X5339: Hagar: calcein AM and EthD-1
Note on X5351: Hagar: calcein AM and EthD-1
Note on X5361: Hagar: calcein AM and EthD-1
Note on X5373: Hagar: calcein AM and EthD-1
Note on N5383: Hagar: immortalized spermatogonial stem cells
Note on S5383: Hagar: Spindle-shaped, fibroblast-like
Note on T5383: Hagar: 6 days
Note on T5384: Hagar: 6 days
Note on T5385: Hagar: 6 days
Note on T5386: Hagar: 6 days
Note on T5387: Hagar: 6 days
Note on I5388: Hagar: TEM: 2–6 nm
Note on I5478: Hagar: length: 49 ± 22, width: 18 ± 5
Note on N5478: Hagar: human monocyte–macrophages (HMMs) obtained by in vitro culture of human monocytes isolated from human buffy coat residues
Note on X5483: Hagar: calcein AM and EthD-1
Note on I5484: Hagar: length: 50 ± 17, width: 50 ± 17
Note on X5489: Hagar: calcein AM and EthD-1
Note on X5495: Hagar: calcein AM and EthD-1
Note on N5496: Hagar: human fetal hepatocyte cell line L-02 human normal liver cells
Note on N5497: Hagar: Human hepatocellular carcinoma cells
Note on AH5516: Hagar: Preliminary experiments (data not shown) demonstrated the necessity to add 0.1% Tween to culture med to obtain homogeneous dispersion for some NP
Note on T5556: Hagar: 1 year infant
Note on I5606: Hagar: 39.2 in culture medium by TEM but the used one is DLS
Note on N5606: Hagar: (Human cardiac microvascular endothelial cells)
Note on N5642: Hagar: Chinese hamster ovary (CHO-K1) cells
Note on I5651: Hagar: 46.3 nm by TEM in culture medium
Note on N5690: Hagar: mouse endothelial SVEC4-10 cell line
Note on AE5690: Hagar: neutral
Note on AE5691: Hagar: neutral
Note on AE5692: Hagar: anionic
Note on AE5693: Hagar: anionic
Note on AE5694: Hagar: cationic
Note on AE5695: Hagar: cationic
Note on N5696: Hagar: (immortalized human micro vascular endothelial cells)
Note on AE5696: Hagar: neutral
Note on AE5697: Hagar: neutral
Note on AE5698: Hagar: anionic
Note on AE5699: Hagar: anionic
Note on AE5700: Hagar: cationic
Note on AE5701: Hagar: cationic
Note on N5702: Hagar: Pheochromocytoma PC12 cells
Note on X5706: Hagar: Calcein AM/EthD-1
Note on F5716: Hagar: simulated gastric fluid
Note on F5722: Hagar: simulated gastric fluid
Note on F5729: Hagar: simulated gastric fluid
Note on F5736: Hagar: simulated gastric fluid
Note on N5739: Hagar: human breast-cancer cell line SK-BR-3
Note on F5744: Hagar: PEG 750 Mw
Note on F5745: Hagar: PEG 750 Mw
Note on F5746: Hagar: PEG 750 Mw
Note on F5747: Hagar: PEG 750 Mw
Note on F5748: Hagar: PEG 750 Mw
Note on F5749: Hagar: PEG 6000 Mw
Note on F5750: Hagar: PEG 6000 Mw
Note on F5751: Hagar: PEG 6000 Mw
Note on F5752: Hagar: PEG 6000 Mw
Note on F5753: Hagar: PEG 6000 Mw
Note on N5754: Hagar: Pheochromocytoma PC12 cells
Note on R5774: Hagar: Abelson murine leukemia virus­induced tumor; ascites adult
Note on I5784: Hagar: in culture medium but 12 nm as specified by the manufacturer
Note on I5791: Hagar: TEM:232±22 x 1348±314 DLSinMedia:583±292 worms
Note on I5800: Hagar: TEM:178±27 DLSinMedia: 355±162 spheres
Note on I5809: Hagar: TEM:214±29 x 428±66 DLSinMedia:511±128 cylinders
Note on N5818: Hagar: CaCo-2 C2Bbe1
Note on I5827: Hagar: 100 nm in media after 24 h
Note on F5883: Hagar: cetyltrimethylammonium bromide
Note on I5883: Hagar: 90.09 ± 2.94 in culture med.
Note on N5883: Hagar: rat pheochromocytoma cell line
Note on N5884: Hagar: rat pheochromocytoma cell line
Note on N5885: Hagar: rat pheochromocytoma cell line
Note on N5886: Hagar: rat pheochromocytoma cell line
Note on N5887: Hagar: rat pheochromocytoma cell line
Note on N5888: Hagar: rat pheochromocytoma cell line
Note on N5889: Hagar: rat pheochromocytoma cell line
Note on N5890: Hagar: rat pheochromocytoma cell line
Note on N5891: Hagar: rat pheochromocytoma cell line
Note on N5892: Hagar: rat pheochromocytoma cell line
Note on N5893: Hagar: rat pheochromocytoma cell line
Note on N5894: Hagar: rat pheochromocytoma cell line
Note on N5895: Hagar: rat pheochromocytoma cell line
Note on N5896: Hagar: rat pheochromocytoma cell line
Note on N5897: Hagar: rat pheochromocytoma cell line
Note on N5898: Hagar: rat pheochromocytoma cell line
Note on N5899: Hagar: rat pheochromocytoma cell line
Note on N5900: Hagar: rat pheochromocytoma cell line
Note on N5901: Hagar: rat pheochromocytoma cell line
Note on N5902: Hagar: rat pheochromocytoma cell line
Note on I5903: Hagar: 135.83 ± 10.31 in culture med.
Note on N5903: Hagar: rat pheochromocytoma cell line
Note on N5904: Hagar: rat pheochromocytoma cell line
Note on N5905: Hagar: rat pheochromocytoma cell line
Note on N5906: Hagar: rat pheochromocytoma cell line
Note on N5907: Hagar: rat pheochromocytoma cell line
Note on N5908: Hagar: rat pheochromocytoma cell line
Note on N5909: Hagar: rat pheochromocytoma cell line
Note on N5910: Hagar: rat pheochromocytoma cell line
Note on N5911: Hagar: rat pheochromocytoma cell line
Note on N5912: Hagar: rat pheochromocytoma cell line
Note on N5913: Hagar: rat pheochromocytoma cell line
Note on N5914: Hagar: rat pheochromocytoma cell line
Note on N5915: Hagar: rat pheochromocytoma cell line
Note on N5916: Hagar: rat pheochromocytoma cell line
Note on N5917: Hagar: rat pheochromocytoma cell line
Note on N5918: Hagar: rat pheochromocytoma cell line
Note on N5919: Hagar: rat pheochromocytoma cell line
Note on N5920: Hagar: rat pheochromocytoma cell line
Note on N5921: Hagar: rat pheochromocytoma cell line
Note on N5922: Hagar: rat pheochromocytoma cell line
Note on I5923: Hagar: 142.11 ± 59.13 in culture med.
Note on N5923: Hagar: rat pheochromocytoma cell line
Note on N5924: Hagar: rat pheochromocytoma cell line
Note on N5925: Hagar: rat pheochromocytoma cell line
Note on N5926: Hagar: rat pheochromocytoma cell line
Note on N5927: Hagar: rat pheochromocytoma cell line
Note on N5928: Hagar: rat pheochromocytoma cell line
Note on N5929: Hagar: rat pheochromocytoma cell line
Note on N5930: Hagar: rat pheochromocytoma cell line
Note on N5931: Hagar: rat pheochromocytoma cell line
Note on N5932: Hagar: rat pheochromocytoma cell line
Note on N5933: Hagar: rat pheochromocytoma cell line
Note on N5934: Hagar: rat pheochromocytoma cell line
Note on N5935: Hagar: rat pheochromocytoma cell line
Note on N5936: Hagar: rat pheochromocytoma cell line
Note on N5937: Hagar: rat pheochromocytoma cell line
Note on N5938: Hagar: rat pheochromocytoma cell line
Note on N5939: Hagar: rat pheochromocytoma cell line
Note on N5940: Hagar: rat pheochromocytoma cell line
Note on N5941: Hagar: rat pheochromocytoma cell line
Note on N5942: Hagar: rat pheochromocytoma cell line
Note on C5943: Hagar: spheres
Note on F5943: Hagar: thiol-terminated polyethylene glycol with the neutral reactive group -NH2
Note on N5943: Hagar: mouse endothelial SVEC4-10 cell line
Note on AE5943: Hagar: neutral
Note on C5944: Hagar: spheres
Note on N5944: Hagar: mouse endothelial SVEC4-10 cell line
Note on C5945: Hagar: rods
Note on N5945: Hagar: mouse endothelial SVEC4-10 cell line
Note on C5946: Hagar: rods
Note on N5946: Hagar: mouse endothelial SVEC4-10 cell line
Note on C5947: Hagar: spheres
Note on F5947: Hagar: thiol-terminated polyethylene glycol with anionic reactive group -COOH
Note on N5947: Hagar: mouse endothelial SVEC4-10 cell line
Note on AE5947: Hagar: anionic
Note on C5948: Hagar: spheres
Note on N5948: Hagar: mouse endothelial SVEC4-10 cell line
Note on C5949: Hagar: rods
Note on N5949: Hagar: mouse endothelial SVEC4-10 cell line
Note on C5950: Hagar: rods
Note on N5950: Hagar: mouse endothelial SVEC4-10 cell line
Note on C5951: Hagar: spheres
Note on F5951: Hagar: thiol-terminated polyethylene glycol with the positive reactive group -NH2
Note on N5951: Hagar: mouse endothelial SVEC4-10 cell line
Note on AE5951: Hagar: cationic
Note on C5952: Hagar: spheres
Note on N5952: Hagar: mouse endothelial SVEC4-10 cell line
Note on C5953: Hagar: rods
Note on N5953: Hagar: mouse endothelial SVEC4-10 cell line
Note on C5954: Hagar: rods
Note on N5954: Hagar: mouse endothelial SVEC4-10 cell line
Note on I5955: Hagar: but PDI 0.330 STEM:9.79 nm
Note on N5967: Hagar: human lung adenocarcinoma epithelial cell line
Note on I5982: Hagar: but (PDI 0.331) STEM:11.19 nm
Note on I6012: Hagar: but PDI 0.362 STEM:25.0
Note on N6042: Hagar: CHO-K1
Note on N6043: Hagar: CHO-K1
Note on N6044: Hagar: CHO-K1
Note on N6045: Hagar: CHO-K1
Note on N6046: Hagar: CHO-K1
Note on N6047: Hagar: CHO-K1
Note on N6048: Hagar: CHO-K1
Note on N6049: Hagar: CHO-K1
Note on N6050: Hagar: CHO-K1
Note on N6051: Hagar: CHO-K1
Note on N6052: Hagar: CHO-K1
Note on N6053: Hagar: CHO-K1
Note on N6054: Hagar: CHO-K1
Note on N6055: Hagar: CHO-K1
Note on N6056: Hagar: CHO-K1
Note on N6057: Hagar: CHO-K1
Note on N6058: Hagar: CHO-K1
Note on N6059: Hagar: CHO-K1
Note on N6060: Hagar: CHO-K1
Note on N6061: Hagar: CHO-K1
Note on N6062: Hagar: CHO-K1
Note on N6063: Hagar: CHO-K1
Note on N6064: Hagar: CHO-K1
Note on N6065: Hagar: CHO-K1
Note on N6066: Hagar: CHO-K1
Note on N6067: Hagar: CHO-K1
Note on N6068: Hagar: CHO-K1
Note on N6069: Hagar: CHO-K1
Note on N6070: Hagar: CHO-K1
Note on N6071: Hagar: CHO-K1
Note on I6079: Hagar: but there were platelets varing from 30 to 150 nm
Note on N6094: Hagar: MDA-MB-231, human breast cancer cell line
Note on N6098: Hagar: neural progenitor cells
Note on S6098: Hagar: neural progenitor or stem-like cells
Note on S6099: Hagar: neural progenitor or stem-like cells
Note on S6100: Hagar: neural progenitor or stem-like cells
Note on S6101: Hagar: neural progenitor or stem-like cells
Note on S6102: Hagar: neural progenitor or stem-like cells
Note on S6103: Hagar: neural progenitor or stem-like cells
Note on S6104: Hagar: neural progenitor or stem-like cells
Note on N6105: Hagar: Primary human umbilical vein endothelial cells
Note on I6127: Hagar: 5–10 nm in aqueous dispersion, 100 to 300 nm in cell-free culture media
Note on N6146: Hagar: C18–4 cell line: immortalized spermatogonial stem cells
Note on S6146: Hagar: Spindle-shaped, fibroblast-like
Note on T6146: Hagar: 6 days
Note on N6148: Hagar: human mesenchymal stem cells (hMSCs)
Note on N6149: Hagar: adenocarcinoma
Note on X6149: Hagar: CellTiter-Glo® Luminescent Cell Viability Assay
Note on N6150: Hagar: adenocarcinoma
Note on N6151: Hagar: adenocarcinoma
Note on N6152: Hagar: adenocarcinoma
Note on N6153: Hagar: adenocarcinoma
Note on N6154: Hagar: adenocarcinoma
Note on N6155: Hagar: adenocarcinoma
Note on N6156: Hagar: adenocarcinoma
Note on N6157: Hagar: adenocarcinoma
Note on N6158: Hagar: adenocarcinoma
Note on N6159: Hagar: adenocarcinoma
Note on N6160: Hagar: adenocarcinoma
Note on N6161: Hagar: adenocarcinoma
Note on N6162: Hagar: adenocarcinoma
Note on N6163: Hagar: adenocarcinoma
Note on I6164: Hagar: 65.45 in HeLa media 68.55 in HaCaT media
Note on N6188: Hagar: adenocarcinoma
Note on I6308: Hagar: all sizes are sizes given by supplier
Note on N6308: Hagar: human LoVo colon carcinoma cell line
Note on I6316: Hagar: all sizes are sizes given by supplier
Note on I6324: Hagar: all sizes are sizes given by supplier
Note on I6332: Hagar: all sizes are sizes given by supplier
Note on I6340: Hagar: all sizes are sizes given by supplier
Note on N6348: Hagar: Keratinocyte epithelial cells
Note on I6364: Hagar: 7.02 ± 0.68 nm TEM 7.9 ± 0.1 (numerical maximum entropy method to obtain the particle size distribution from the resulting SAXS curves)
Note on N6372: Hagar: MDA-MB-231, human breast cancer cell line
Note on N6373: Hagar: MDA-MB-231, human breast cancer cell line
Note on N6374: Hagar: MDA-MB-231, human breast cancer cell line
Note on N6375: Hagar: MDA-MB-231, human breast cancer cell line
Note on I6376: Hagar: this is DLS in cuture medium 43 ± 1 in culture medium (TEM)
Note on N6376: Hagar: ECV304 endothelial-like umbilical cells
Note on I6382: Hagar: this is DLS in culture medium 82 ± 4 in culture medium (TEM)
Note on X6411: Hagar: trypan blue
Note on N6455: Hagar: SW480 (primary adenocarcinoma colon cell line)
Note on N6487: Hagar: J774A.1 (mouse macrophage cell line)
Note on I6541: Hagar: gas-phase simulations The sizes of these architectures in aqueous solution, especially that of 7, are likely larger
Note on N6541: Hagar: rat epithelial liver cell line
Note on T6541: Hagar: 4 weeks
Note on V6541: Hagar: as far as I understood but I am not sure!
Note on N6542: Hagar: rat epithelial liver cell line
Note on T6542: Hagar: 4 weeks
Note on V6542: Hagar: as far as I understood but I am not sure!
Note on N6543: Hagar: rat epithelial liver cell line
Note on T6543: Hagar: 4 weeks
Note on V6543: Hagar: as far as I understood but I am not sure!
Note on N6544: Hagar: rat epithelial liver cell line
Note on T6544: Hagar: 4 weeks
Note on V6544: Hagar: as far as I understood but I am not sure!
Note on N6545: Hagar: rat epithelial liver cell line
Note on T6545: Hagar: 4 weeks
Note on V6545: Hagar: as far as I understood but I am not sure!
Note on I6546: Hagar: gas-phase simulations The sizes of these architectures in aqueous solution, especially that of 7, are likely larger
Note on N6546: Hagar: rat epithelial liver cell line
Note on T6546: Hagar: 4 weeks
Note on V6546: Hagar: as far as I understood but I am not sure!
Note on N6547: Hagar: rat epithelial liver cell line
Note on T6547: Hagar: 4 weeks
Note on V6547: Hagar: as far as I understood but I am not sure!
Note on N6548: Hagar: rat epithelial liver cell line
Note on T6548: Hagar: 4 weeks
Note on V6548: Hagar: as far as I understood but I am not sure!
Note on N6549: Hagar: rat epithelial liver cell line
Note on T6549: Hagar: 4 weeks
Note on V6549: Hagar: as far as I understood but I am not sure!
Note on N6550: Hagar: rat epithelial liver cell line
Note on T6550: Hagar: 4 weeks
Note on V6550: Hagar: as far as I understood but I am not sure!
Note on S6556: Hagar: cell type: melanoma
Note on S6557: Hagar: cell type: melanoma
Note on S6558: Hagar: cell type: melanoma
Note on S6563: Hagar: cell type: melanoma
Note on S6564: Hagar: cell type: melanoma
Note on I6565: Hagar: this is DLS TEM: 7.20 ± 2.06
Note on S6571: Hagar: cell type: melanoma
Note on S6572: Hagar: cell type: melanoma
Note on S6573: Hagar: cell type: melanoma
Note on V6574: Hagar: not sure…not indicated in paper but presummed from comparing different figures….but not really exactly coiinciding with other figure values viablity is less than 24h and a bit more than that at 48h
Note on N6578: Hagar: Madin–Darby bovine kidney epithelial cells
Note on N6583: Hagar: human colorectal adenocarcinoma epithelial cells
Note on N6588: Hagar: Madin–Darby bovine kidney epithelial cells
Note on N6593: Hagar: human colorectal adenocarcinoma epithelial cells
Note on N6661: Hagar: human dermal fibroblasts (HDF)
Note on I6736: Hagar: Size was not measured but is according to a previous literat. For this commercial NM!
Note on I6746: Hagar: bundle diameter
Note on N6754: Hagar: Human epidermal keratinocytes (HEK)
Note on N6755: Hagar: Human epidermal keratinocytes (HEK)
Note on N6756: Hagar: Human epidermal keratinocytes (HEK)
Note on N6757: Hagar: primary human monocyte macrophages isolated from human buffy coat residues (HMM)
Note on X6771: Hagar: (Hoechst 33358/propidium iodide)
Note on X6792: Hagar: (Hoechst 33358/propidium iodide)
Note on N6799: Hagar: human bladder carcinoma cell line
Note on N6807: Hagar: human bladder carcinoma cell line
Note on N6819: Hagar: primary human monocyte macrophages isolated from human buffy coat residues (HMM)
Note on N6820: Hagar: primary human monocyte macrophages isolated from human buffy coat residues (HMM)
Note on N6821: Hagar: primary human monocyte macrophages isolated from human buffy coat residues (HMM)
Note on N6822: Hagar: primary human monocyte macrophages isolated from human buffy coat residues (HMM)
Note on N6823: Hagar: primary human monocyte macrophages isolated from human buffy coat residues (HMM)
Note on N6824: Hagar: primary human monocyte macrophages isolated from human buffy coat residues (HMM)
Note on N6825: Hagar: primary human monocyte macrophages isolated from human buffy coat residues (HMM)
Note on N6826: Hagar: human dermal fibroblasts (HDF)
Note on X6826: Hagar: calcein AM and ethidium homodimer
Note on N6842: Hagar: Human IP15 glomerular mesangial renal cells
Note on N6851: Hagar: epithelial proximal tubular (LLC-PK1) renal cells
Note on T6851: Hagar: 3-4 weeks
Note on N6860: Hagar: Human IP15 glomerular mesangial renal cells
Note on N6869: Hagar: epithelial proximal tubular (LLC-PK1) renal cells
Note on T6869: Hagar: 3-4 weeks
Note on N6878: Hagar: Human IP15 glomerular mesangial renal cells
Note on N6887: Hagar: epithelial proximal tubular (LLC-PK1) renal cells
Note on T6887: Hagar: 3-4 weeks
Note on X6971: Hagar: (Calcein-AM, PI)
Note on N6973: Hagar: Murine fibroblasts L929
Note on R6973: Hagar: subcutaneous connective tissue; areolar and adipose
Note on N6974: Hagar: Murine fibroblasts L929
Note on R6974: Hagar: subcutaneous connective tissue; areolar and adipose
Note on X6988: Hagar: (Calcein-AM, PI)