## Лист1
Material type | Elements | Electronegativity | Ionic radius | Core size (nm) | Hydro size (nm) | Surface charge (mV) | Surface area (m2/g) | Cell type | Exposure dose (ug/mL) | Number of atoms | Molecular weight (g/mol) | Topological polar surface area (Å²) | a (Å) | b (Å) | c (Å) | α (°) | β (°) | γ (°) | Density (g/cm3) | Viability (%)
CuO | Cu | 1.9 | 73 | 12.8 | 313.8 | 7.6 | 74.2 | 1 | 200 | 2 | 79.545 | 17.1 | 4.685 | 3.423 | 5.132 | 90 | 99.5 | 90 | 5.94 | 9.1
ZnO | Zn | 1.65 | 74 | 22.6 | 114.7 | 28.8 | 47.4 | 0 | 200 | 2 | 81.38 | 17.1 | 3.249 | 3.249 | 5.206 | 90 | 90 | 120 | 5.44 | 9.5
ZnO | Zn | 1.65 | 74 | 22.6 | 114.7 | 28.8 | 47.4 | 0 | 100 | 2 | 81.38 | 17.1 | 3.249 | 3.249 | 5.206 | 90 | 90 | 120 | 5.44 | 10.2
ZnO | Zn | 1.65 | 74 | 22.6 | 69.4 | 28.8 | 47.4 | 1 | 100 | 2 | 81.38 | 17.1 | 3.249 | 3.249 | 5.206 | 90 | 90 | 120 | 5.44 | 11
Mn2O3 | Mn | 1.55 | 58 | 51.5 | 291.7 | -46.1 | 25.9 | 1 | 200 | 5 | 157.8743 | 43.4 | 5.752 | 5.752 | 9.426 | 90 | 90 | 90 | 4.59 | 11.3
ZnO | Zn | 1.65 | 74 | 22.6 | 114.7 | 28.8 | 47.4 | 0 | 50 | 2 | 81.38 | 17.1 | 3.249 | 3.249 | 5.206 | 90 | 90 | 120 | 5.44 | 11.8
ZnO | Zn | 1.65 | 74 | 22.6 | 69.4 | 28.8 | 47.4 | 1 | 50 | 2 | 81.38 | 17.1 | 3.249 | 3.249 | 5.206 | 90 | 90 | 120 | 5.44 | 12.6
ZnO | Zn | 1.65 | 74 | 22.6 | 114.7 | 28.8 | 47.4 | 0 | 25 | 2 | 81.38 | 17.1 | 3.249 | 3.249 | 5.206 | 90 | 90 | 120 | 5.44 | 12.7
CoO | Co | 1.88 | 65 | 71.8 | 208.3 | 21.6 | 13 | 0 | 200 | 2 | 74.9326 | 17.1 | 4.24 | 4.24 | 4.24 | 90 | 90 | 90 | 6.31 | 13.1
ZnO | Zn | 1.65 | 74 | 22.6 | 69.4 | 28.8 | 47.4 | 1 | 200 | 2 | 81.38 | 17.1 | 3.249 | 3.249 | 5.206 | 90 | 90 | 120 | 5.44 | 13.6
CuO | Cu | 1.9 | 73 | 12.8 | 313.8 | 7.6 | 74.2 | 1 | 100 | 2 | 79.545 | 17.1 | 4.685 | 3.423 | 5.132 | 90 | 99.5 | 90 | 5.94 | 14.3
ZnO | Zn | 1.65 | 74 | 22.6 | 114.7 | 28.8 | 47.4 | 0 | 12.5 | 2 | 81.38 | 17.1 | 3.249 | 3.249 | 5.206 | 90 | 90 | 120 | 5.44 | 14.3
CuO | Cu | 1.9 | 73 | 12.8 | 305.3 | 7.6 | 74.2 | 0 | 200 | 2 | 79.545 | 17.1 | 4.685 | 3.423 | 5.132 | 90 | 99.5 | 90 | 5.94 | 14.8
Mn2O3 | Mn | 1.55 | 58 | 51.5 | 298.4 | -46.1 | 25.9 | 0 | 200 | 5 | 157.8743 | 43.4 | 5.752 | 5.752 | 9.426 | 90 | 90 | 90 | 4.59 | 15.7
CuO | Cu | 1.9 | 73 | 12.8 | 313.8 | 7.6 | 74.2 | 1 | 50 | 2 | 79.545 | 17.1 | 4.685 | 3.423 | 5.132 | 90 | 99.5 | 90 | 5.94 | 16.7
Mn2O3 | Mn | 1.55 | 58 | 51.5 | 291.7 | -46.1 | 25.9 | 1 | 100 | 5 | 157.8743 | 43.4 | 5.752 | 5.752 | 9.426 | 90 | 90 | 90 | 4.59 | 17.3
Mn2O3 | Mn | 1.55 | 58 | 51.5 | 298.4 | -46.1 | 25.9 | 0 | 100 | 5 | 157.8743 | 43.4 | 5.752 | 5.752 | 9.426 | 90 | 90 | 90 | 4.59 | 18.7
ZnO | Zn | 1.65 | 74 | 22.6 | 69.4 | 28.8 | 47.4 | 1 | 25 | 2 | 81.38 | 17.1 | 3.249 | 3.249 | 5.206 | 90 | 90 | 120 | 5.44 | 19.2
Mn2O3 | Mn | 1.55 | 58 | 51.5 | 298.4 | -46.1 | 25.9 | 0 | 200 | 5 | 157.8743 | 43.4 | 5.752 | 5.752 | 9.426 | 90 | 90 | 90 | 4.59 | 21.3
CoO | Co | 1.88 | 65 | 71.8 | 191.6 | 21.6 | 13 | 1 | 200 | 2 | 74.9326 | 17.1 | 4.24 | 4.24 | 4.24 | 90 | 90 | 90 | 6.31 | 21.9
Mn2O3 | Mn | 1.55 | 58 | 51.5 | 298.4 | -46.1 | 25.9 | 0 | 50 | 5 | 157.8743 | 43.4 | 5.752 | 5.752 | 9.426 | 90 | 90 | 90 | 4.59 | 23.3
Mn2O3 | Mn | 1.55 | 58 | 51.5 | 291.7 | -46.1 | 25.9 | 1 | 50 | 5 | 157.8743 | 43.4 | 5.752 | 5.752 | 9.426 | 90 | 90 | 90 | 4.59 | 23.6
CuO | Cu | 1.9 | 73 | 12.8 | 305.3 | 7.6 | 74.2 | 0 | 100 | 2 | 79.545 | 17.1 | 4.685 | 3.423 | 5.132 | 90 | 99.5 | 90 | 5.94 | 23.9
CuO | Cu | 1.9 | 73 | 12.8 | 305.3 | 7.6 | 74.2 | 0 | 200 | 2 | 79.545 | 17.1 | 4.685 | 3.423 | 5.132 | 90 | 99.5 | 90 | 5.94 | 25.8
ZnO | Zn | 1.65 | 74 | 22.6 | 114.7 | 28.8 | 47.4 | 0 | 200 | 2 | 81.38 | 17.1 | 3.249 | 3.249 | 5.206 | 90 | 90 | 120 | 5.44 | 26.3
CoO | Co | 1.88 | 65 | 71.8 | 208.3 | 21.6 | 13 | 0 | 200 | 2 | 74.9326 | 17.1 | 4.24 | 4.24 | 4.24 | 90 | 90 | 90 | 6.31 | 27.8
Mn2O3 | Mn | 1.55 | 58 | 51.5 | 291.7 | -46.1 | 25.9 | 1 | 25 | 5 | 157.8743 | 43.4 | 5.752 | 5.752 | 9.426 | 90 | 90 | 90 | 4.59 | 30.5
ZnO | Zn | 1.65 | 74 | 22.6 | 69.4 | 28.8 | 47.4 | 1 | 200 | 2 | 81.38 | 17.1 | 3.249 | 3.249 | 5.206 | 90 | 90 | 120 | 5.44 | 30.7
ZnO | Zn | 1.65 | 74 | 22.6 | 114.7 | 28.8 | 47.4 | 0 | 100 | 2 | 81.38 | 17.1 | 3.249 | 3.249 | 5.206 | 90 | 90 | 120 | 5.44 | 30.7
CuO | Cu | 1.9 | 73 | 12.8 | 313.8 | 7.6 | 74.2 | 1 | 200 | 2 | 79.545 | 17.1 | 4.685 | 3.423 | 5.132 | 90 | 99.5 | 90 | 5.94 | 30.8
CuO | Cu | 1.9 | 73 | 12.8 | 305.3 | 7.6 | 74.2 | 0 | 50 | 2 | 79.545 | 17.1 | 4.685 | 3.423 | 5.132 | 90 | 99.5 | 90 | 5.94 | 31.7
Mn2O3 | Mn | 1.55 | 58 | 51.5 | 298.4 | -46.1 | 25.9 | 0 | 100 | 5 | 157.8743 | 43.4 | 5.752 | 5.752 | 9.426 | 90 | 90 | 90 | 4.59 | 32.1
CuO | Cu | 1.9 | 73 | 12.8 | 313.8 | 7.6 | 74.2 | 1 | 25 | 2 | 79.545 | 17.1 | 4.685 | 3.423 | 5.132 | 90 | 99.5 | 90 | 5.94 | 32.2
CoO | Co | 1.88 | 65 | 71.8 | 191.6 | 21.6 | 13 | 1 | 100 | 2 | 74.9326 | 17.1 | 4.24 | 4.24 | 4.24 | 90 | 90 | 90 | 6.31 | 32.6
Mn2O3 | Mn | 1.55 | 58 | 51.5 | 291.7 | -46.1 | 25.9 | 1 | 200 | 5 | 157.8743 | 43.4 | 5.752 | 5.752 | 9.426 | 90 | 90 | 90 | 4.59 | 32.8
CoO | Co | 1.88 | 65 | 71.8 | 208.3 | 21.6 | 13 | 0 | 100 | 2 | 74.9326 | 17.1 | 4.24 | 4.24 | 4.24 | 90 | 90 | 90 | 6.31 | 32.9
ZnO | Zn | 1.65 | 74 | 22.6 | 114.7 | 28.8 | 47.4 | 0 | 6.3 | 2 | 81.38 | 17.1 | 3.249 | 3.249 | 5.206 | 90 | 90 | 120 | 5.44 | 33.8
CoO | Co | 1.88 | 65 | 71.8 | 191.6 | 21.6 | 13 | 1 | 200 | 2 | 74.9326 | 17.1 | 4.24 | 4.24 | 4.24 | 90 | 90 | 90 | 6.31 | 33.9
ZnO | Zn | 1.65 | 74 | 22.6 | 69.4 | 28.8 | 47.4 | 1 | 100 | 2 | 81.38 | 17.1 | 3.249 | 3.249 | 5.206 | 90 | 90 | 120 | 5.44 | 35.2
Mn2O3 | Mn | 1.55 | 58 | 51.5 | 298.4 | -46.1 | 25.9 | 0 | 25 | 5 | 157.8743 | 43.4 | 5.752 | 5.752 | 9.426 | 90 | 90 | 90 | 4.59 | 36.9
ZnO | Zn | 1.65 | 74 | 22.6 | 69.4 | 28.8 | 47.4 | 1 | 12.5 | 2 | 81.38 | 17.1 | 3.249 | 3.249 | 5.206 | 90 | 90 | 120 | 5.44 | 38.4
ZnO | Zn | 1.65 | 74 | 22.6 | 114.7 | 28.8 | 47.4 | 0 | 50 | 2 | 81.38 | 17.1 | 3.249 | 3.249 | 5.206 | 90 | 90 | 120 | 5.44 | 39.3
ZnO | Zn | 1.65 | 74 | 22.6 | 69.4 | 28.8 | 47.4 | 1 | 50 | 2 | 81.38 | 17.1 | 3.249 | 3.249 | 5.206 | 90 | 90 | 120 | 5.44 | 39.9
CuO | Cu | 1.9 | 73 | 12.8 | 305.3 | 7.6 | 74.2 | 0 | 100 | 2 | 79.545 | 17.1 | 4.685 | 3.423 | 5.132 | 90 | 99.5 | 90 | 5.94 | 41
CuO | Cu | 1.9 | 73 | 12.8 | 313.8 | 7.6 | 74.2 | 1 | 100 | 2 | 79.545 | 17.1 | 4.685 | 3.423 | 5.132 | 90 | 99.5 | 90 | 5.94 | 42.1
Mn2O3 | Mn | 1.55 | 58 | 51.5 | 291.7 | -46.1 | 25.9 | 1 | 12.5 | 5 | 157.8743 | 43.4 | 5.752 | 5.752 | 9.426 | 90 | 90 | 90 | 4.59 | 44.4
CuO | Cu | 1.9 | 73 | 12.8 | 305.3 | 7.6 | 74.2 | 0 | 25 | 2 | 79.545 | 17.1 | 4.685 | 3.423 | 5.132 | 90 | 99.5 | 90 | 5.94 | 45.3
Mn2O3 | Mn | 1.55 | 58 | 51.5 | 291.7 | -46.1 | 25.9 | 1 | 100 | 5 | 157.8743 | 43.4 | 5.752 | 5.752 | 9.426 | 90 | 90 | 90 | 4.59 | 46.1
CoO | Co | 1.88 | 65 | 71.8 | 191.6 | 21.6 | 13 | 1 | 50 | 2 | 74.9326 | 17.1 | 4.24 | 4.24 | 4.24 | 90 | 90 | 90 | 6.31 | 46.5
CoO | Co | 1.88 | 65 | 71.8 | 208.3 | 21.6 | 13 | 0 | 50 | 2 | 74.9326 | 17.1 | 4.24 | 4.24 | 4.24 | 90 | 90 | 90 | 6.31 | 48.2
CuO | Cu | 1.9 | 73 | 12.8 | 313.8 | 7.6 | 74.2 | 1 | 50 | 2 | 79.545 | 17.1 | 4.685 | 3.423 | 5.132 | 90 | 99.5 | 90 | 5.94 | 49.4
CoO | Co | 1.88 | 65 | 71.8 | 191.6 | 21.6 | 13 | 1 | 100 | 2 | 74.9326 | 17.1 | 4.24 | 4.24 | 4.24 | 90 | 90 | 90 | 6.31 | 50.2
CoO | Co | 1.88 | 65 | 71.8 | 208.3 | 21.6 | 13 | 0 | 100 | 2 | 74.9326 | 17.1 | 4.24 | 4.24 | 4.24 | 90 | 90 | 90 | 6.31 | 50.8
ZnO | Zn | 1.65 | 74 | 22.6 | 69.4 | 28.8 | 47.4 | 1 | 25 | 2 | 81.38 | 17.1 | 3.249 | 3.249 | 5.206 | 90 | 90 | 120 | 5.44 | 52.4
CuO | Cu | 1.9 | 73 | 12.8 | 305.3 | 7.6 | 74.2 | 0 | 50 | 2 | 79.545 | 17.1 | 4.685 | 3.423 | 5.132 | 90 | 99.5 | 90 | 5.94 | 52.5
ZnO | Zn | 1.65 | 74 | 22.6 | 114.7 | 28.8 | 47.4 | 0 | 25 | 2 | 81.38 | 17.1 | 3.249 | 3.249 | 5.206 | 90 | 90 | 120 | 5.44 | 53.9
Mn2O3 | Mn | 1.55 | 58 | 51.5 | 298.4 | -46.1 | 25.9 | 0 | 12.5 | 5 | 157.8743 | 43.4 | 5.752 | 5.752 | 9.426 | 90 | 90 | 90 | 4.59 | 54.5
Mn2O3 | Mn | 1.55 | 58 | 51.5 | 291.7 | -46.1 | 25.9 | 1 | 6.3 | 5 | 157.8743 | 43.4 | 5.752 | 5.752 | 9.426 | 90 | 90 | 90 | 4.59 | 54.9
Mn2O3 | Mn | 1.55 | 58 | 51.5 | 298.4 | -46.1 | 25.9 | 0 | 50 | 5 | 157.8743 | 43.4 | 5.752 | 5.752 | 9.426 | 90 | 90 | 90 | 4.59 | 55
Mn2O3 | Mn | 1.55 | 58 | 51.5 | 291.7 | -46.1 | 25.9 | 1 | 50 | 5 | 157.8743 | 43.4 | 5.752 | 5.752 | 9.426 | 90 | 90 | 90 | 4.59 | 55.5
ZnO | Zn | 1.65 | 74 | 22.6 | 69.4 | 28.8 | 47.4 | 1 | 6.3 | 2 | 81.38 | 17.1 | 3.249 | 3.249 | 5.206 | 90 | 90 | 120 | 5.44 | 57.5
CuO | Cu | 1.9 | 73 | 12.8 | 313.8 | 7.6 | 74.2 | 1 | 12.5 | 2 | 79.545 | 17.1 | 4.685 | 3.423 | 5.132 | 90 | 99.5 | 90 | 5.94 | 57.8
ZnO | Zn | 1.65 | 74 | 22.6 | 114.7 | 28.8 | 47.4 | 0 | 3.2 | 2 | 81.38 | 17.1 | 3.249 | 3.249 | 5.206 | 90 | 90 | 120 | 5.44 | 58.8
CoO | Co | 1.88 | 65 | 71.8 | 208.3 | 21.6 | 13 | 0 | 25 | 2 | 74.9326 | 17.1 | 4.24 | 4.24 | 4.24 | 90 | 90 | 90 | 6.31 | 59.9
CoO | Co | 1.88 | 65 | 71.8 | 208.3 | 21.6 | 13 | 0 | 50 | 2 | 74.9326 | 17.1 | 4.24 | 4.24 | 4.24 | 90 | 90 | 90 | 6.31 | 62.6
CuO | Cu | 1.9 | 73 | 12.8 | 313.8 | 7.6 | 74.2 | 1 | 6.3 | 2 | 79.545 | 17.1 | 4.685 | 3.423 | 5.132 | 90 | 99.5 | 90 | 5.94 | 63.2
CuO | Cu | 1.9 | 73 | 12.8 | 313.8 | 7.6 | 74.2 | 1 | 25 | 2 | 79.545 | 17.1 | 4.685 | 3.423 | 5.132 | 90 | 99.5 | 90 | 5.94 | 66.2
CuO | Cu | 1.9 | 73 | 12.8 | 305.3 | 7.6 | 74.2 | 0 | 12.5 | 2 | 79.545 | 17.1 | 4.685 | 3.423 | 5.132 | 90 | 99.5 | 90 | 5.94 | 66.2
CoO | Co | 1.88 | 65 | 71.8 | 191.6 | 21.6 | 13 | 1 | 25 | 2 | 74.9326 | 17.1 | 4.24 | 4.24 | 4.24 | 90 | 90 | 90 | 6.31 | 67.6
CoO | Co | 1.88 | 65 | 71.8 | 191.6 | 21.6 | 13 | 1 | 50 | 2 | 74.9326 | 17.1 | 4.24 | 4.24 | 4.24 | 90 | 90 | 90 | 6.31 | 67.8
CoO | Co | 1.88 | 65 | 71.8 | 208.3 | 21.6 | 13 | 0 | 12.5 | 2 | 74.9326 | 17.1 | 4.24 | 4.24 | 4.24 | 90 | 90 | 90 | 6.31 | 67.8
CuO | Cu | 1.9 | 73 | 12.8 | 305.3 | 7.6 | 74.2 | 0 | 25 | 2 | 79.545 | 17.1 | 4.685 | 3.423 | 5.132 | 90 | 99.5 | 90 | 5.94 | 68.5
Mn2O3 | Mn | 1.55 | 58 | 51.5 | 298.4 | -46.1 | 25.9 | 0 | 6.3 | 5 | 157.8743 | 43.4 | 5.752 | 5.752 | 9.426 | 90 | 90 | 90 | 4.59 | 71.8
ZnO | Zn | 1.65 | 74 | 22.6 | 69.4 | 28.8 | 47.4 | 1 | 12.5 | 2 | 81.38 | 17.1 | 3.249 | 3.249 | 5.206 | 90 | 90 | 120 | 5.44 | 72.5
ZnO | Zn | 1.65 | 74 | 22.6 | 69.4 | 28.8 | 47.4 | 1 | 3.2 | 2 | 81.38 | 17.1 | 3.249 | 3.249 | 5.206 | 90 | 90 | 120 | 5.44 | 73.9
Mn2O3 | Mn | 1.55 | 58 | 51.5 | 298.4 | -46.1 | 25.9 | 0 | 25 | 5 | 157.8743 | 43.4 | 5.752 | 5.752 | 9.426 | 90 | 90 | 90 | 4.59 | 76.5
Mn2O3 | Mn | 1.55 | 58 | 51.5 | 291.7 | -46.1 | 25.9 | 1 | 25 | 5 | 157.8743 | 43.4 | 5.752 | 5.752 | 9.426 | 90 | 90 | 90 | 4.59 | 76.8
Mn2O3 | Mn | 1.55 | 58 | 51.5 | 298.4 | -46.1 | 25.9 | 0 | 3.2 | 5 | 157.8743 | 43.4 | 5.752 | 5.752 | 9.426 | 90 | 90 | 90 | 4.59 | 78.1
CuO | Cu | 1.9 | 73 | 12.8 | 313.8 | 7.6 | 74.2 | 1 | 12.5 | 2 | 79.545 | 17.1 | 4.685 | 3.423 | 5.132 | 90 | 99.5 | 90 | 5.94 | 79.1
ZnO | Zn | 1.65 | 74 | 22.6 | 114.7 | 28.8 | 47.4 | 0 | 12.5 | 2 | 81.38 | 17.1 | 3.249 | 3.249 | 5.206 | 90 | 90 | 120 | 5.44 | 79.6
CeO2 | Ce | 1.12 | 87 | 18.3 | 248.4 | 21.4 | 44 | 1 | 3.2 | 3 | 172.115 | 34.1 | 5.41 | 5.41 | 5.41 | 90 | 90 | 90 | 6.99 | 80
CeO2 | Ce | 1.12 | 87 | 18.3 | 248.4 | 21.4 | 44 | 1 | 3.2 | 3 | 172.115 | 34.1 | 5.41 | 5.41 | 5.41 | 90 | 90 | 90 | 6.99 | 80
Fe2O3 | Fe | 1.83 | 55 | 12.3 | 196.6 | -2.1 | 93.1 | 1 | 0.8 | 5 | 159.69 | 43.4 | 5.028 | 5.028 | 13.728 | 90 | 90 | 120 | 5.07 | 80
Gd2O3 | Gd | 1.2 | 93.5 | 43.8 | 227.4 | 6.5 | 40 | 0 | 0.8 | 5 | 362.5 | 43.4 | 10.796 | 10.796 | 10.796 | 90 | 90 | 90 | 7.51 | 80
HfO2 | Hf | 1.3 | 71 | 28.4 | 307.7 | 33.5 | 21.8 | 0 | 3.2 | 3 | 210.49 | 34.1 | 5.12 | 5.18 | 5.25 | 90 | 90 | 90 | 9.97 | 80
HfO2 | Hf | 1.3 | 71 | 28.4 | 307.7 | 33.5 | 21.8 | 0 | 200 | 3 | 210.49 | 34.1 | 5.12 | 5.18 | 5.25 | 90 | 90 | 90 | 9.97 | 80
HfO2 | Hf | 1.3 | 71 | 28.4 | 280.6 | 33.5 | 21.8 | 1 | 6.3 | 3 | 210.49 | 34.1 | 5.12 | 5.18 | 5.25 | 90 | 90 | 90 | 9.97 | 80
In2O3 | In | 1.78 | 80 | 59.6 | 259.8 | 61.9 | 14 | 0 | 3.2 | 5 | 277.64 | 43.4 | 10.118 | 10.118 | 10.118 | 90 | 90 | 90 | 6.75 | 80
In2O3 | In | 1.78 | 80 | 59.6 | 259.8 | 61.9 | 14 | 0 | 25 | 5 | 277.64 | 43.4 | 10.118 | 10.118 | 10.118 | 90 | 90 | 90 | 6.75 | 80
In2O3 | In | 1.78 | 80 | 59.6 | 244.5 | 61.9 | 14 | 1 | 0.4 | 5 | 277.64 | 43.4 | 10.118 | 10.118 | 10.118 | 90 | 90 | 90 | 6.75 | 80
In2O3 | In | 1.78 | 80 | 59.6 | 244.5 | 61.9 | 14 | 1 | 3.2 | 5 | 277.64 | 43.4 | 10.118 | 10.118 | 10.118 | 90 | 90 | 90 | 6.75 | 80
In2O3 | In | 1.78 | 80 | 59.6 | 244.5 | 61.9 | 14 | 1 | 1.6 | 5 | 277.64 | 43.4 | 10.118 | 10.118 | 10.118 | 90 | 90 | 90 | 6.75 | 80
La2O3 | La | 1.1 | 103.2 | 24.6 | 155.1 | 54.3 | 30 | 0 | 0.8 | 5 | 325.81 | 43.4 | 3.945 | 3.945 | 6.151 | 90 | 90 | 120 | 6.52 | 80
La2O3 | La | 1.1 | 103.2 | 24.6 | 155.1 | 54.3 | 30 | 0 | 0.8 | 5 | 325.81 | 43.4 | 3.945 | 3.945 | 6.151 | 90 | 90 | 120 | 6.52 | 80
La2O3 | La | 1.1 | 103.2 | 24.6 | 155.1 | 54.3 | 30 | 0 | 6.3 | 5 | 325.81 | 43.4 | 3.945 | 3.945 | 6.151 | 90 | 90 | 120 | 6.52 | 80
La2O3 | La | 1.1 | 103.2 | 24.6 | 162.6 | 54.3 | 30 | 1 | 12.5 | 5 | 325.81 | 43.4 | 3.945 | 3.945 | 6.151 | 90 | 90 | 120 | 6.52 | 80
NiO | Ni | 1.91 | 69 | 13.1 | 202.8 | 27.6 | 68.7 | 0 | 200 | 2 | 74.6928 | 17.1 | 4.171 | 4.171 | 4.171 | 90 | 90 | 90 | 6.62 | 80
Sb2O3 | Sb | 2.05 | 76 | 11.8 | 195.5 | -35.3 | 93.6 | 1 | 1.6 | 5 | 291.52 | 43.4 | 4.92 | 12.46 | 5.42 | 90 | 90 | 90 | 5.36 | 80
Sb2O3 | Sb | 2.05 | 76 | 11.8 | 195.5 | -35.3 | 93.6 | 1 | 200 | 5 | 291.52 | 43.4 | 4.92 | 12.46 | 5.42 | 90 | 90 | 90 | 5.36 | 80
SiO2 | Si | 1.9 | 40 | 13.5 | 46.4 | -31.8 | 640 | 1 | 0.4 | 3 | 60.08 | 34.1 | 0 | 0 | 0 | 0 | 0 | 0 | 0 | 80
ZnO | Zn | 1.65 | 74 | 22.6 | 114.7 | 28.8 | 47.4 | 0 | 1.6 | 2 | 81.38 | 17.1 | 3.249 | 3.249 | 5.206 | 90 | 90 | 120 | 5.44 | 80.5
CoO | Co | 1.88 | 65 | 71.8 | 208.3 | 21.6 | 13 | 0 | 6.3 | 2 | 74.9326 | 17.1 | 4.24 | 4.24 | 4.24 | 90 | 90 | 90 | 6.31 | 80.9
Al2O3 | Al | 1.61 | 53.5 | 14.7 | 260.4 | 0 | 101.4 | 0 | 0.4 | 5 | 101.96 | 43.4 | 4.75 | 4.75 | 12.97 | 90 | 90 | 120 | 3.87 | 81
Al2O3 | Al | 1.61 | 53.5 | 14.7 | 260.4 | 0 | 101.4 | 0 | 50 | 5 | 101.96 | 43.4 | 4.75 | 4.75 | 12.97 | 90 | 90 | 120 | 3.87 | 81
Al2O3 | Al | 1.61 | 53.5 | 14.7 | 230.5 | 0 | 101.4 | 1 | 1.6 | 5 | 101.96 | 43.4 | 4.75 | 4.75 | 12.97 | 90 | 90 | 120 | 3.87 | 81
CeO2 | Ce | 1.12 | 87 | 18.3 | 261.6 | 21.4 | 44 | 0 | 25 | 3 | 172.115 | 34.1 | 5.41 | 5.41 | 5.41 | 90 | 90 | 90 | 6.99 | 81
CeO2 | Ce | 1.12 | 87 | 18.3 | 248.4 | 21.4 | 44 | 1 | 0.8 | 3 | 172.115 | 34.1 | 5.41 | 5.41 | 5.41 | 90 | 90 | 90 | 6.99 | 81
Fe2O3 | Fe | 1.83 | 55 | 12.3 | 196.6 | -2.1 | 93.1 | 1 | 6.3 | 5 | 159.69 | 43.4 | 5.028 | 5.028 | 13.728 | 90 | 90 | 120 | 5.07 | 81
Fe2O3 | Fe | 1.83 | 55 | 12.3 | 196.6 | -2.1 | 93.1 | 1 | 0.4 | 5 | 159.69 | 43.4 | 5.028 | 5.028 | 13.728 | 90 | 90 | 120 | 5.07 | 81
HfO2 | Hf | 1.3 | 71 | 28.4 | 280.6 | 33.5 | 21.8 | 1 | 0.8 | 3 | 210.49 | 34.1 | 5.12 | 5.18 | 5.25 | 90 | 90 | 90 | 9.97 | 81
HfO2 | Hf | 1.3 | 71 | 28.4 | 280.6 | 33.5 | 21.8 | 1 | 200 | 3 | 210.49 | 34.1 | 5.12 | 5.18 | 5.25 | 90 | 90 | 90 | 9.97 | 81
In2O3 | In | 1.78 | 80 | 59.6 | 244.5 | 61.9 | 14 | 1 | 100 | 5 | 277.64 | 43.4 | 10.118 | 10.118 | 10.118 | 90 | 90 | 90 | 6.75 | 81
In2O3 | In | 1.78 | 80 | 59.6 | 244.5 | 61.9 | 14 | 1 | 50 | 5 | 277.64 | 43.4 | 10.118 | 10.118 | 10.118 | 90 | 90 | 90 | 6.75 | 81
La2O3 | La | 1.1 | 103.2 | 24.6 | 162.6 | 54.3 | 30 | 1 | 0.4 | 5 | 325.81 | 43.4 | 3.945 | 3.945 | 6.151 | 90 | 90 | 120 | 6.52 | 81
NiO | Ni | 1.91 | 69 | 13.1 | 202.8 | 27.6 | 68.7 | 0 | 0.8 | 2 | 74.6928 | 17.1 | 4.171 | 4.171 | 4.171 | 90 | 90 | 90 | 6.62 | 81
NiO | Ni | 1.91 | 69 | 13.1 | 202.8 | 27.6 | 68.7 | 0 | 50 | 2 | 74.6928 | 17.1 | 4.171 | 4.171 | 4.171 | 90 | 90 | 90 | 6.62 | 81
NiO | Ni | 1.91 | 69 | 13.1 | 189.5 | 27.6 | 68.7 | 1 | 0.4 | 2 | 74.6928 | 17.1 | 4.171 | 4.171 | 4.171 | 90 | 90 | 90 | 6.62 | 81
Sb2O3 | Sb | 2.05 | 76 | 11.8 | 274.9 | -35.3 | 93.6 | 0 | 0.4 | 5 | 291.52 | 43.4 | 4.92 | 12.46 | 5.42 | 90 | 90 | 90 | 5.36 | 81
Sb2O3 | Sb | 2.05 | 76 | 11.8 | 274.9 | -35.3 | 93.6 | 0 | 12.5 | 5 | 291.52 | 43.4 | 4.92 | 12.46 | 5.42 | 90 | 90 | 90 | 5.36 | 81
SiO2 | Si | 1.9 | 40 | 13.5 | 181.9 | -31.8 | 640 | 0 | 50 | 3 | 60.08 | 34.1 | 0 | 0 | 0 | 0 | 0 | 0 | 0 | 81
SiO2 | Si | 1.9 | 40 | 13.5 | 181.9 | -31.8 | 640 | 0 | 0.4 | 3 | 60.08 | 34.1 | 0 | 0 | 0 | 0 | 0 | 0 | 0 | 81
SiO2 | Si | 1.9 | 40 | 13.5 | 46.4 | -31.8 | 640 | 1 | 12.5 | 3 | 60.08 | 34.1 | 0 | 0 | 0 | 0 | 0 | 0 | 0 | 81
SiO2 | Si | 1.9 | 40 | 13.5 | 46.4 | -31.8 | 640 | 1 | 100 | 3 | 60.08 | 34.1 | 0 | 0 | 0 | 0 | 0 | 0 | 0 | 81
CoO | Co | 1.88 | 65 | 71.8 | 191.6 | 21.6 | 13 | 1 | 25 | 2 | 74.9326 | 17.1 | 4.24 | 4.24 | 4.24 | 90 | 90 | 90 | 6.31 | 81.5
CuO | Cu | 1.9 | 73 | 12.8 | 305.3 | 7.6 | 74.2 | 0 | 6.3 | 2 | 79.545 | 17.1 | 4.685 | 3.423 | 5.132 | 90 | 99.5 | 90 | 5.94 | 81.7
Mn2O3 | Mn | 1.55 | 58 | 51.5 | 298.4 | -46.1 | 25.9 | 0 | 12.5 | 5 | 157.8743 | 43.4 | 5.752 | 5.752 | 9.426 | 90 | 90 | 90 | 4.59 | 81.8
Al2O3 | Al | 1.61 | 53.5 | 14.7 | 260.4 | 0 | 101.4 | 0 | 200 | 5 | 101.96 | 43.4 | 4.75 | 4.75 | 12.97 | 90 | 90 | 120 | 3.87 | 82
Al2O3 | Al | 1.61 | 53.5 | 14.7 | 230.5 | 0 | 101.4 | 1 | 0.8 | 5 | 101.96 | 43.4 | 4.75 | 4.75 | 12.97 | 90 | 90 | 120 | 3.87 | 82
CeO2 | Ce | 1.12 | 87 | 18.3 | 261.6 | 21.4 | 44 | 0 | 1.6 | 3 | 172.115 | 34.1 | 5.41 | 5.41 | 5.41 | 90 | 90 | 90 | 6.99 | 82
CeO2 | Ce | 1.12 | 87 | 18.3 | 261.6 | 21.4 | 44 | 0 | 6.3 | 3 | 172.115 | 34.1 | 5.41 | 5.41 | 5.41 | 90 | 90 | 90 | 6.99 | 82
CeO2 | Ce | 1.12 | 87 | 18.3 | 261.6 | 21.4 | 44 | 0 | 50 | 3 | 172.115 | 34.1 | 5.41 | 5.41 | 5.41 | 90 | 90 | 90 | 6.99 | 82
CeO2 | Ce | 1.12 | 87 | 18.3 | 248.4 | 21.4 | 44 | 1 | 200 | 3 | 172.115 | 34.1 | 5.41 | 5.41 | 5.41 | 90 | 90 | 90 | 6.99 | 82
Fe2O3 | Fe | 1.83 | 55 | 12.3 | 206.3 | -2.1 | 93.1 | 0 | 0.4 | 5 | 159.69 | 43.4 | 5.028 | 5.028 | 13.728 | 90 | 90 | 120 | 5.07 | 82
Fe2O3 | Fe | 1.83 | 55 | 12.3 | 206.3 | -2.1 | 93.1 | 0 | 50 | 5 | 159.69 | 43.4 | 5.028 | 5.028 | 13.728 | 90 | 90 | 120 | 5.07 | 82
Fe2O3 | Fe | 1.83 | 55 | 12.3 | 206.3 | -2.1 | 93.1 | 0 | 200 | 5 | 159.69 | 43.4 | 5.028 | 5.028 | 13.728 | 90 | 90 | 120 | 5.07 | 82
Gd2O3 | Gd | 1.2 | 93.5 | 43.8 | 227.4 | 6.5 | 40 | 0 | 3.2 | 5 | 362.5 | 43.4 | 10.796 | 10.796 | 10.796 | 90 | 90 | 90 | 7.51 | 82
Gd2O3 | Gd | 1.2 | 93.5 | 43.8 | 222 | 6.5 | 40 | 1 | 50 | 5 | 362.5 | 43.4 | 10.796 | 10.796 | 10.796 | 90 | 90 | 90 | 7.51 | 82
HfO2 | Hf | 1.3 | 71 | 28.4 | 307.7 | 33.5 | 21.8 | 0 | 12.5 | 3 | 210.49 | 34.1 | 5.12 | 5.18 | 5.25 | 90 | 90 | 90 | 9.97 | 82
HfO2 | Hf | 1.3 | 71 | 28.4 | 280.6 | 33.5 | 21.8 | 1 | 200 | 3 | 210.49 | 34.1 | 5.12 | 5.18 | 5.25 | 90 | 90 | 90 | 9.97 | 82
In2O3 | In | 1.78 | 80 | 59.6 | 259.8 | 61.9 | 14 | 0 | 100 | 5 | 277.64 | 43.4 | 10.118 | 10.118 | 10.118 | 90 | 90 | 90 | 6.75 | 82
In2O3 | In | 1.78 | 80 | 59.6 | 244.5 | 61.9 | 14 | 1 | 0.8 | 5 | 277.64 | 43.4 | 10.118 | 10.118 | 10.118 | 90 | 90 | 90 | 6.75 | 82
La2O3 | La | 1.1 | 103.2 | 24.6 | 155.1 | 54.3 | 30 | 0 | 200 | 5 | 325.81 | 43.4 | 3.945 | 3.945 | 6.151 | 90 | 90 | 120 | 6.52 | 82
NiO | Ni | 1.91 | 69 | 13.1 | 189.5 | 27.6 | 68.7 | 1 | 100 | 2 | 74.6928 | 17.1 | 4.171 | 4.171 | 4.171 | 90 | 90 | 90 | 6.62 | 82
NiO | Ni | 1.91 | 69 | 13.1 | 189.5 | 27.6 | 68.7 | 1 | 12.5 | 2 | 74.6928 | 17.1 | 4.171 | 4.171 | 4.171 | 90 | 90 | 90 | 6.62 | 82
NiO | Ni | 1.91 | 69 | 13.1 | 189.5 | 27.6 | 68.7 | 1 | 200 | 2 | 74.6928 | 17.1 | 4.171 | 4.171 | 4.171 | 90 | 90 | 90 | 6.62 | 82
Sb2O3 | Sb | 2.05 | 76 | 11.8 | 274.9 | -35.3 | 93.6 | 0 | 0.8 | 5 | 291.52 | 43.4 | 4.92 | 12.46 | 5.42 | 90 | 90 | 90 | 5.36 | 82
Sb2O3 | Sb | 2.05 | 76 | 11.8 | 195.5 | -35.3 | 93.6 | 1 | 6.3 | 5 | 291.52 | 43.4 | 4.92 | 12.46 | 5.42 | 90 | 90 | 90 | 5.36 | 82
SiO2 | Si | 1.9 | 40 | 13.5 | 181.9 | -31.8 | 640 | 0 | 6.3 | 3 | 60.08 | 34.1 | 0 | 0 | 0 | 0 | 0 | 0 | 0 | 82
SiO2 | Si | 1.9 | 40 | 13.5 | 46.4 | -31.8 | 640 | 1 | 0.8 | 3 | 60.08 | 34.1 | 0 | 0 | 0 | 0 | 0 | 0 | 0 | 82
CeO2 | Ce | 1.12 | 87 | 18.3 | 261.6 | 21.4 | 44 | 0 | 6.3 | 3 | 172.115 | 34.1 | 5.41 | 5.41 | 5.41 | 90 | 90 | 90 | 6.99 | 83
CeO2 | Ce | 1.12 | 87 | 18.3 | 248.4 | 21.4 | 44 | 1 | 0.8 | 3 | 172.115 | 34.1 | 5.41 | 5.41 | 5.41 | 90 | 90 | 90 | 6.99 | 83
Fe2O3 | Fe | 1.83 | 55 | 12.3 | 206.3 | -2.1 | 93.1 | 0 | 12.5 | 5 | 159.69 | 43.4 | 5.028 | 5.028 | 13.728 | 90 | 90 | 120 | 5.07 | 83
Fe2O3 | Fe | 1.83 | 55 | 12.3 | 206.3 | -2.1 | 93.1 | 0 | 25 | 5 | 159.69 | 43.4 | 5.028 | 5.028 | 13.728 | 90 | 90 | 120 | 5.07 | 83
Fe2O3 | Fe | 1.83 | 55 | 12.3 | 206.3 | -2.1 | 93.1 | 0 | 1.6 | 5 | 159.69 | 43.4 | 5.028 | 5.028 | 13.728 | 90 | 90 | 120 | 5.07 | 83
Fe2O3 | Fe | 1.83 | 55 | 12.3 | 196.6 | -2.1 | 93.1 | 1 | 50 | 5 | 159.69 | 43.4 | 5.028 | 5.028 | 13.728 | 90 | 90 | 120 | 5.07 | 83
Gd2O3 | Gd | 1.2 | 93.5 | 43.8 | 222 | 6.5 | 40 | 1 | 0.8 | 5 | 362.5 | 43.4 | 10.796 | 10.796 | 10.796 | 90 | 90 | 90 | 7.51 | 83
Gd2O3 | Gd | 1.2 | 93.5 | 43.8 | 222 | 6.5 | 40 | 1 | 3.2 | 5 | 362.5 | 43.4 | 10.796 | 10.796 | 10.796 | 90 | 90 | 90 | 7.51 | 83
HfO2 | Hf | 1.3 | 71 | 28.4 | 307.7 | 33.5 | 21.8 | 0 | 6.3 | 3 | 210.49 | 34.1 | 5.12 | 5.18 | 5.25 | 90 | 90 | 90 | 9.97 | 83
HfO2 | Hf | 1.3 | 71 | 28.4 | 280.6 | 33.5 | 21.8 | 1 | 0.8 | 3 | 210.49 | 34.1 | 5.12 | 5.18 | 5.25 | 90 | 90 | 90 | 9.97 | 83
HfO2 | Hf | 1.3 | 71 | 28.4 | 280.6 | 33.5 | 21.8 | 1 | 100 | 3 | 210.49 | 34.1 | 5.12 | 5.18 | 5.25 | 90 | 90 | 90 | 9.97 | 83
NiO | Ni | 1.91 | 69 | 13.1 | 202.8 | 27.6 | 68.7 | 0 | 25 | 2 | 74.6928 | 17.1 | 4.171 | 4.171 | 4.171 | 90 | 90 | 90 | 6.62 | 83
Sb2O3 | Sb | 2.05 | 76 | 11.8 | 195.5 | -35.3 | 93.6 | 1 | 0.4 | 5 | 291.52 | 43.4 | 4.92 | 12.46 | 5.42 | 90 | 90 | 90 | 5.36 | 83
Sb2O3 | Sb | 2.05 | 76 | 11.8 | 195.5 | -35.3 | 93.6 | 1 | 200 | 5 | 291.52 | 43.4 | 4.92 | 12.46 | 5.42 | 90 | 90 | 90 | 5.36 | 83
CuO | Cu | 1.9 | 73 | 12.8 | 305.3 | 7.6 | 74.2 | 0 | 12.5 | 2 | 79.545 | 17.1 | 4.685 | 3.423 | 5.132 | 90 | 99.5 | 90 | 5.94 | 83.1
CoO | Co | 1.88 | 65 | 71.8 | 208.3 | 21.6 | 13 | 0 | 3.2 | 2 | 74.9326 | 17.1 | 4.24 | 4.24 | 4.24 | 90 | 90 | 90 | 6.31 | 83.5
Al2O3 | Al | 1.61 | 53.5 | 14.7 | 230.5 | 0 | 101.4 | 1 | 3.2 | 5 | 101.96 | 43.4 | 4.75 | 4.75 | 12.97 | 90 | 90 | 120 | 3.87 | 84
Al2O3 | Al | 1.61 | 53.5 | 14.7 | 230.5 | 0 | 101.4 | 1 | 100 | 5 | 101.96 | 43.4 | 4.75 | 4.75 | 12.97 | 90 | 90 | 120 | 3.87 | 84
Fe2O3 | Fe | 1.83 | 55 | 12.3 | 206.3 | -2.1 | 93.1 | 0 | 100 | 5 | 159.69 | 43.4 | 5.028 | 5.028 | 13.728 | 90 | 90 | 120 | 5.07 | 84
Fe2O3 | Fe | 1.83 | 55 | 12.3 | 206.3 | -2.1 | 93.1 | 0 | 200 | 5 | 159.69 | 43.4 | 5.028 | 5.028 | 13.728 | 90 | 90 | 120 | 5.07 | 84
Fe2O3 | Fe | 1.83 | 55 | 12.3 | 196.6 | -2.1 | 93.1 | 1 | 0.4 | 5 | 159.69 | 43.4 | 5.028 | 5.028 | 13.728 | 90 | 90 | 120 | 5.07 | 84
Fe2O3 | Fe | 1.83 | 55 | 12.3 | 196.6 | -2.1 | 93.1 | 1 | 1.6 | 5 | 159.69 | 43.4 | 5.028 | 5.028 | 13.728 | 90 | 90 | 120 | 5.07 | 84
HfO2 | Hf | 1.3 | 71 | 28.4 | 280.6 | 33.5 | 21.8 | 1 | 12.5 | 3 | 210.49 | 34.1 | 5.12 | 5.18 | 5.25 | 90 | 90 | 90 | 9.97 | 84
HfO2 | Hf | 1.3 | 71 | 28.4 | 280.6 | 33.5 | 21.8 | 1 | 50 | 3 | 210.49 | 34.1 | 5.12 | 5.18 | 5.25 | 90 | 90 | 90 | 9.97 | 84
In2O3 | In | 1.78 | 80 | 59.6 | 259.8 | 61.9 | 14 | 0 | 50 | 5 | 277.64 | 43.4 | 10.118 | 10.118 | 10.118 | 90 | 90 | 90 | 6.75 | 84
In2O3 | In | 1.78 | 80 | 59.6 | 244.5 | 61.9 | 14 | 1 | 6.3 | 5 | 277.64 | 43.4 | 10.118 | 10.118 | 10.118 | 90 | 90 | 90 | 6.75 | 84
La2O3 | La | 1.1 | 103.2 | 24.6 | 155.1 | 54.3 | 30 | 0 | 3.2 | 5 | 325.81 | 43.4 | 3.945 | 3.945 | 6.151 | 90 | 90 | 120 | 6.52 | 84
La2O3 | La | 1.1 | 103.2 | 24.6 | 155.1 | 54.3 | 30 | 0 | 1.6 | 5 | 325.81 | 43.4 | 3.945 | 3.945 | 6.151 | 90 | 90 | 120 | 6.52 | 84
La2O3 | La | 1.1 | 103.2 | 24.6 | 162.6 | 54.3 | 30 | 1 | 200 | 5 | 325.81 | 43.4 | 3.945 | 3.945 | 6.151 | 90 | 90 | 120 | 6.52 | 84
NiO | Ni | 1.91 | 69 | 13.1 | 189.5 | 27.6 | 68.7 | 1 | 6.3 | 2 | 74.6928 | 17.1 | 4.171 | 4.171 | 4.171 | 90 | 90 | 90 | 6.62 | 84
Sb2O3 | Sb | 2.05 | 76 | 11.8 | 274.9 | -35.3 | 93.6 | 0 | 3.2 | 5 | 291.52 | 43.4 | 4.92 | 12.46 | 5.42 | 90 | 90 | 90 | 5.36 | 84
SiO2 | Si | 1.9 | 40 | 13.5 | 181.9 | -31.8 | 640 | 0 | 6.3 | 3 | 60.08 | 34.1 | 0 | 0 | 0 | 0 | 0 | 0 | 0 | 84
SiO2 | Si | 1.9 | 40 | 13.5 | 181.9 | -31.8 | 640 | 0 | 25 | 3 | 60.08 | 34.1 | 0 | 0 | 0 | 0 | 0 | 0 | 0 | 84
SiO2 | Si | 1.9 | 40 | 13.5 | 46.4 | -31.8 | 640 | 1 | 1.6 | 3 | 60.08 | 34.1 | 0 | 0 | 0 | 0 | 0 | 0 | 0 | 84
SiO2 | Si | 1.9 | 40 | 13.5 | 46.4 | -31.8 | 640 | 1 | 50 | 3 | 60.08 | 34.1 | 0 | 0 | 0 | 0 | 0 | 0 | 0 | 84
SiO2 | Si | 1.9 | 40 | 13.5 | 46.4 | -31.8 | 640 | 1 | 50 | 3 | 60.08 | 34.1 | 0 | 0 | 0 | 0 | 0 | 0 | 0 | 84
SiO2 | Si | 1.9 | 40 | 13.5 | 46.4 | -31.8 | 640 | 1 | 100 | 3 | 60.08 | 34.1 | 0 | 0 | 0 | 0 | 0 | 0 | 0 | 84
Al2O3 | Al | 1.61 | 53.5 | 14.7 | 260.4 | 0 | 101.4 | 0 | 12.5 | 5 | 101.96 | 43.4 | 4.75 | 4.75 | 12.97 | 90 | 90 | 120 | 3.87 | 85
Al2O3 | Al | 1.61 | 53.5 | 14.7 | 260.4 | 0 | 101.4 | 0 | 100 | 5 | 101.96 | 43.4 | 4.75 | 4.75 | 12.97 | 90 | 90 | 120 | 3.87 | 85
Al2O3 | Al | 1.61 | 53.5 | 14.7 | 230.5 | 0 | 101.4 | 1 | 6.3 | 5 | 101.96 | 43.4 | 4.75 | 4.75 | 12.97 | 90 | 90 | 120 | 3.87 | 85
Al2O3 | Al | 1.61 | 53.5 | 14.7 | 230.5 | 0 | 101.4 | 1 | 50 | 5 | 101.96 | 43.4 | 4.75 | 4.75 | 12.97 | 90 | 90 | 120 | 3.87 | 85
Al2O3 | Al | 1.61 | 53.5 | 14.7 | 230.5 | 0 | 101.4 | 1 | 200 | 5 | 101.96 | 43.4 | 4.75 | 4.75 | 12.97 | 90 | 90 | 120 | 3.87 | 85
CeO2 | Ce | 1.12 | 87 | 18.3 | 261.6 | 21.4 | 44 | 0 | 0.4 | 3 | 172.115 | 34.1 | 5.41 | 5.41 | 5.41 | 90 | 90 | 90 | 6.99 | 85
CeO2 | Ce | 1.12 | 87 | 18.3 | 248.4 | 21.4 | 44 | 1 | 50 | 3 | 172.115 | 34.1 | 5.41 | 5.41 | 5.41 | 90 | 90 | 90 | 6.99 | 85
CeO2 | Ce | 1.12 | 87 | 18.3 | 248.4 | 21.4 | 44 | 1 | 0.4 | 3 | 172.115 | 34.1 | 5.41 | 5.41 | 5.41 | 90 | 90 | 90 | 6.99 | 85
Fe2O3 | Fe | 1.83 | 55 | 12.3 | 206.3 | -2.1 | 93.1 | 0 | 100 | 5 | 159.69 | 43.4 | 5.028 | 5.028 | 13.728 | 90 | 90 | 120 | 5.07 | 85
Gd2O3 | Gd | 1.2 | 93.5 | 43.8 | 227.4 | 6.5 | 40 | 0 | 50 | 5 | 362.5 | 43.4 | 10.796 | 10.796 | 10.796 | 90 | 90 | 90 | 7.51 | 85
HfO2 | Hf | 1.3 | 71 | 28.4 | 307.7 | 33.5 | 21.8 | 0 | 1.6 | 3 | 210.49 | 34.1 | 5.12 | 5.18 | 5.25 | 90 | 90 | 90 | 9.97 | 85
In2O3 | In | 1.78 | 80 | 59.6 | 259.8 | 61.9 | 14 | 0 | 0.4 | 5 | 277.64 | 43.4 | 10.118 | 10.118 | 10.118 | 90 | 90 | 90 | 6.75 | 85
In2O3 | In | 1.78 | 80 | 59.6 | 259.8 | 61.9 | 14 | 0 | 6.3 | 5 | 277.64 | 43.4 | 10.118 | 10.118 | 10.118 | 90 | 90 | 90 | 6.75 | 85
La2O3 | La | 1.1 | 103.2 | 24.6 | 162.6 | 54.3 | 30 | 1 | 100 | 5 | 325.81 | 43.4 | 3.945 | 3.945 | 6.151 | 90 | 90 | 120 | 6.52 | 85
La2O3 | La | 1.1 | 103.2 | 24.6 | 162.6 | 54.3 | 30 | 1 | 3.2 | 5 | 325.81 | 43.4 | 3.945 | 3.945 | 6.151 | 90 | 90 | 120 | 6.52 | 85
NiO | Ni | 1.91 | 69 | 13.1 | 202.8 | 27.6 | 68.7 | 0 | 1.6 | 2 | 74.6928 | 17.1 | 4.171 | 4.171 | 4.171 | 90 | 90 | 90 | 6.62 | 85
NiO | Ni | 1.91 | 69 | 13.1 | 202.8 | 27.6 | 68.7 | 0 | 25 | 2 | 74.6928 | 17.1 | 4.171 | 4.171 | 4.171 | 90 | 90 | 90 | 6.62 | 85
NiO | Ni | 1.91 | 69 | 13.1 | 189.5 | 27.6 | 68.7 | 1 | 25 | 2 | 74.6928 | 17.1 | 4.171 | 4.171 | 4.171 | 90 | 90 | 90 | 6.62 | 85
Sb2O3 | Sb | 2.05 | 76 | 11.8 | 195.5 | -35.3 | 93.6 | 1 | 6.3 | 5 | 291.52 | 43.4 | 4.92 | 12.46 | 5.42 | 90 | 90 | 90 | 5.36 | 85
CoO | Co | 1.88 | 65 | 71.8 | 208.3 | 21.6 | 13 | 0 | 25 | 2 | 74.9326 | 17.1 | 4.24 | 4.24 | 4.24 | 90 | 90 | 90 | 6.31 | 85.7
CuO | Cu | 1.9 | 73 | 12.8 | 313.8 | 7.6 | 74.2 | 1 | 3.2 | 2 | 79.545 | 17.1 | 4.685 | 3.423 | 5.132 | 90 | 99.5 | 90 | 5.94 | 85.9
Mn2O3 | Mn | 1.55 | 58 | 51.5 | 291.7 | -46.1 | 25.9 | 1 | 12.5 | 5 | 157.8743 | 43.4 | 5.752 | 5.752 | 9.426 | 90 | 90 | 90 | 4.59 | 85.9
Al2O3 | Al | 1.61 | 53.5 | 14.7 | 260.4 | 0 | 101.4 | 0 | 50 | 5 | 101.96 | 43.4 | 4.75 | 4.75 | 12.97 | 90 | 90 | 120 | 3.87 | 86
Al2O3 | Al | 1.61 | 53.5 | 14.7 | 260.4 | 0 | 101.4 | 0 | 3.2 | 5 | 101.96 | 43.4 | 4.75 | 4.75 | 12.97 | 90 | 90 | 120 | 3.87 | 86
Al2O3 | Al | 1.61 | 53.5 | 14.7 | 260.4 | 0 | 101.4 | 0 | 12.5 | 5 | 101.96 | 43.4 | 4.75 | 4.75 | 12.97 | 90 | 90 | 120 | 3.87 | 86
Al2O3 | Al | 1.61 | 53.5 | 14.7 | 230.5 | 0 | 101.4 | 1 | 100 | 5 | 101.96 | 43.4 | 4.75 | 4.75 | 12.97 | 90 | 90 | 120 | 3.87 | 86
CeO2 | Ce | 1.12 | 87 | 18.3 | 261.6 | 21.4 | 44 | 0 | 50 | 3 | 172.115 | 34.1 | 5.41 | 5.41 | 5.41 | 90 | 90 | 90 | 6.99 | 86
CeO2 | Ce | 1.12 | 87 | 18.3 | 261.6 | 21.4 | 44 | 0 | 200 | 3 | 172.115 | 34.1 | 5.41 | 5.41 | 5.41 | 90 | 90 | 90 | 6.99 | 86
CeO2 | Ce | 1.12 | 87 | 18.3 | 261.6 | 21.4 | 44 | 0 | 12.5 | 3 | 172.115 | 34.1 | 5.41 | 5.41 | 5.41 | 90 | 90 | 90 | 6.99 | 86
CeO2 | Ce | 1.12 | 87 | 18.3 | 248.4 | 21.4 | 44 | 1 | 100 | 3 | 172.115 | 34.1 | 5.41 | 5.41 | 5.41 | 90 | 90 | 90 | 6.99 | 86
Gd2O3 | Gd | 1.2 | 93.5 | 43.8 | 227.4 | 6.5 | 40 | 0 | 25 | 5 | 362.5 | 43.4 | 10.796 | 10.796 | 10.796 | 90 | 90 | 90 | 7.51 | 86
Gd2O3 | Gd | 1.2 | 93.5 | 43.8 | 227.4 | 6.5 | 40 | 0 | 100 | 5 | 362.5 | 43.4 | 10.796 | 10.796 | 10.796 | 90 | 90 | 90 | 7.51 | 86
Gd2O3 | Gd | 1.2 | 93.5 | 43.8 | 222 | 6.5 | 40 | 1 | 0.4 | 5 | 362.5 | 43.4 | 10.796 | 10.796 | 10.796 | 90 | 90 | 90 | 7.51 | 86
HfO2 | Hf | 1.3 | 71 | 28.4 | 307.7 | 33.5 | 21.8 | 0 | 200 | 3 | 210.49 | 34.1 | 5.12 | 5.18 | 5.25 | 90 | 90 | 90 | 9.97 | 86
HfO2 | Hf | 1.3 | 71 | 28.4 | 280.6 | 33.5 | 21.8 | 1 | 6.3 | 3 | 210.49 | 34.1 | 5.12 | 5.18 | 5.25 | 90 | 90 | 90 | 9.97 | 86
In2O3 | In | 1.78 | 80 | 59.6 | 244.5 | 61.9 | 14 | 1 | 0.8 | 5 | 277.64 | 43.4 | 10.118 | 10.118 | 10.118 | 90 | 90 | 90 | 6.75 | 86
La2O3 | La | 1.1 | 103.2 | 24.6 | 162.6 | 54.3 | 30 | 1 | 3.2 | 5 | 325.81 | 43.4 | 3.945 | 3.945 | 6.151 | 90 | 90 | 120 | 6.52 | 86
La2O3 | La | 1.1 | 103.2 | 24.6 | 162.6 | 54.3 | 30 | 1 | 25 | 5 | 325.81 | 43.4 | 3.945 | 3.945 | 6.151 | 90 | 90 | 120 | 6.52 | 86
La2O3 | La | 1.1 | 103.2 | 24.6 | 162.6 | 54.3 | 30 | 1 | 6.3 | 5 | 325.81 | 43.4 | 3.945 | 3.945 | 6.151 | 90 | 90 | 120 | 6.52 | 86
NiO | Ni | 1.91 | 69 | 13.1 | 189.5 | 27.6 | 68.7 | 1 | 3.2 | 2 | 74.6928 | 17.1 | 4.171 | 4.171 | 4.171 | 90 | 90 | 90 | 6.62 | 86
NiO | Ni | 1.91 | 69 | 13.1 | 189.5 | 27.6 | 68.7 | 1 | 0.8 | 2 | 74.6928 | 17.1 | 4.171 | 4.171 | 4.171 | 90 | 90 | 90 | 6.62 | 86
Sb2O3 | Sb | 2.05 | 76 | 11.8 | 274.9 | -35.3 | 93.6 | 0 | 6.3 | 5 | 291.52 | 43.4 | 4.92 | 12.46 | 5.42 | 90 | 90 | 90 | 5.36 | 86
Sb2O3 | Sb | 2.05 | 76 | 11.8 | 274.9 | -35.3 | 93.6 | 0 | 1.6 | 5 | 291.52 | 43.4 | 4.92 | 12.46 | 5.42 | 90 | 90 | 90 | 5.36 | 86
Sb2O3 | Sb | 2.05 | 76 | 11.8 | 274.9 | -35.3 | 93.6 | 0 | 50 | 5 | 291.52 | 43.4 | 4.92 | 12.46 | 5.42 | 90 | 90 | 90 | 5.36 | 86
Sb2O3 | Sb | 2.05 | 76 | 11.8 | 195.5 | -35.3 | 93.6 | 1 | 1.6 | 5 | 291.52 | 43.4 | 4.92 | 12.46 | 5.42 | 90 | 90 | 90 | 5.36 | 86
SiO2 | Si | 1.9 | 40 | 13.5 | 181.9 | -31.8 | 640 | 0 | 200 | 3 | 60.08 | 34.1 | 0 | 0 | 0 | 0 | 0 | 0 | 0 | 86
SiO2 | Si | 1.9 | 40 | 13.5 | 46.4 | -31.8 | 640 | 1 | 12.5 | 3 | 60.08 | 34.1 | 0 | 0 | 0 | 0 | 0 | 0 | 0 | 86
CeO2 | Ce | 1.12 | 87 | 18.3 | 261.6 | 21.4 | 44 | 0 | 100 | 3 | 172.115 | 34.1 | 5.41 | 5.41 | 5.41 | 90 | 90 | 90 | 6.99 | 87
CeO2 | Ce | 1.12 | 87 | 18.3 | 248.4 | 21.4 | 44 | 1 | 1.6 | 3 | 172.115 | 34.1 | 5.41 | 5.41 | 5.41 | 90 | 90 | 90 | 6.99 | 87
Fe2O3 | Fe | 1.83 | 55 | 12.3 | 196.6 | -2.1 | 93.1 | 1 | 200 | 5 | 159.69 | 43.4 | 5.028 | 5.028 | 13.728 | 90 | 90 | 120 | 5.07 | 87
Fe2O3 | Fe | 1.83 | 55 | 12.3 | 196.6 | -2.1 | 93.1 | 1 | 12.5 | 5 | 159.69 | 43.4 | 5.028 | 5.028 | 13.728 | 90 | 90 | 120 | 5.07 | 87
Fe2O3 | Fe | 1.83 | 55 | 12.3 | 196.6 | -2.1 | 93.1 | 1 | 100 | 5 | 159.69 | 43.4 | 5.028 | 5.028 | 13.728 | 90 | 90 | 120 | 5.07 | 87
Gd2O3 | Gd | 1.2 | 93.5 | 43.8 | 227.4 | 6.5 | 40 | 0 | 100 | 5 | 362.5 | 43.4 | 10.796 | 10.796 | 10.796 | 90 | 90 | 90 | 7.51 | 87
Gd2O3 | Gd | 1.2 | 93.5 | 43.8 | 227.4 | 6.5 | 40 | 0 | 6.3 | 5 | 362.5 | 43.4 | 10.796 | 10.796 | 10.796 | 90 | 90 | 90 | 7.51 | 87
HfO2 | Hf | 1.3 | 71 | 28.4 | 307.7 | 33.5 | 21.8 | 0 | 3.2 | 3 | 210.49 | 34.1 | 5.12 | 5.18 | 5.25 | 90 | 90 | 90 | 9.97 | 87
HfO2 | Hf | 1.3 | 71 | 28.4 | 307.7 | 33.5 | 21.8 | 0 | 12.5 | 3 | 210.49 | 34.1 | 5.12 | 5.18 | 5.25 | 90 | 90 | 90 | 9.97 | 87
HfO2 | Hf | 1.3 | 71 | 28.4 | 307.7 | 33.5 | 21.8 | 0 | 25 | 3 | 210.49 | 34.1 | 5.12 | 5.18 | 5.25 | 90 | 90 | 90 | 9.97 | 87
In2O3 | In | 1.78 | 80 | 59.6 | 244.5 | 61.9 | 14 | 1 | 12.5 | 5 | 277.64 | 43.4 | 10.118 | 10.118 | 10.118 | 90 | 90 | 90 | 6.75 | 87
NiO | Ni | 1.91 | 69 | 13.1 | 202.8 | 27.6 | 68.7 | 0 | 3.2 | 2 | 74.6928 | 17.1 | 4.171 | 4.171 | 4.171 | 90 | 90 | 90 | 6.62 | 87
NiO | Ni | 1.91 | 69 | 13.1 | 189.5 | 27.6 | 68.7 | 1 | 3.2 | 2 | 74.6928 | 17.1 | 4.171 | 4.171 | 4.171 | 90 | 90 | 90 | 6.62 | 87
NiO | Ni | 1.91 | 69 | 13.1 | 189.5 | 27.6 | 68.7 | 1 | 50 | 2 | 74.6928 | 17.1 | 4.171 | 4.171 | 4.171 | 90 | 90 | 90 | 6.62 | 87
Sb2O3 | Sb | 2.05 | 76 | 11.8 | 274.9 | -35.3 | 93.6 | 0 | 100 | 5 | 291.52 | 43.4 | 4.92 | 12.46 | 5.42 | 90 | 90 | 90 | 5.36 | 87
Sb2O3 | Sb | 2.05 | 76 | 11.8 | 195.5 | -35.3 | 93.6 | 1 | 0.8 | 5 | 291.52 | 43.4 | 4.92 | 12.46 | 5.42 | 90 | 90 | 90 | 5.36 | 87
Sb2O3 | Sb | 2.05 | 76 | 11.8 | 195.5 | -35.3 | 93.6 | 1 | 100 | 5 | 291.52 | 43.4 | 4.92 | 12.46 | 5.42 | 90 | 90 | 90 | 5.36 | 87
SiO2 | Si | 1.9 | 40 | 13.5 | 181.9 | -31.8 | 640 | 0 | 0.4 | 3 | 60.08 | 34.1 | 0 | 0 | 0 | 0 | 0 | 0 | 0 | 87
CoO | Co | 1.88 | 65 | 71.8 | 191.6 | 21.6 | 13 | 1 | 12.5 | 2 | 74.9326 | 17.1 | 4.24 | 4.24 | 4.24 | 90 | 90 | 90 | 6.31 | 87.3
CuO | Cu | 1.9 | 73 | 12.8 | 305.3 | 7.6 | 74.2 | 0 | 6.3 | 2 | 79.545 | 17.1 | 4.685 | 3.423 | 5.132 | 90 | 99.5 | 90 | 5.94 | 87.6
CuO | Cu | 1.9 | 73 | 12.8 | 313.8 | 7.6 | 74.2 | 1 | 6.3 | 2 | 79.545 | 17.1 | 4.685 | 3.423 | 5.132 | 90 | 99.5 | 90 | 5.94 | 87.9
Al2O3 | Al | 1.61 | 53.5 | 14.7 | 260.4 | 0 | 101.4 | 0 | 0.4 | 5 | 101.96 | 43.4 | 4.75 | 4.75 | 12.97 | 90 | 90 | 120 | 3.87 | 88
CeO2 | Ce | 1.12 | 87 | 18.3 | 261.6 | 21.4 | 44 | 0 | 3.2 | 3 | 172.115 | 34.1 | 5.41 | 5.41 | 5.41 | 90 | 90 | 90 | 6.99 | 88
CeO2 | Ce | 1.12 | 87 | 18.3 | 248.4 | 21.4 | 44 | 1 | 100 | 3 | 172.115 | 34.1 | 5.41 | 5.41 | 5.41 | 90 | 90 | 90 | 6.99 | 88
Fe2O3 | Fe | 1.83 | 55 | 12.3 | 196.6 | -2.1 | 93.1 | 1 | 3.2 | 5 | 159.69 | 43.4 | 5.028 | 5.028 | 13.728 | 90 | 90 | 120 | 5.07 | 88
Fe2O3 | Fe | 1.83 | 55 | 12.3 | 196.6 | -2.1 | 93.1 | 1 | 6.3 | 5 | 159.69 | 43.4 | 5.028 | 5.028 | 13.728 | 90 | 90 | 120 | 5.07 | 88
Gd2O3 | Gd | 1.2 | 93.5 | 43.8 | 227.4 | 6.5 | 40 | 0 | 1.6 | 5 | 362.5 | 43.4 | 10.796 | 10.796 | 10.796 | 90 | 90 | 90 | 7.51 | 88
In2O3 | In | 1.78 | 80 | 59.6 | 259.8 | 61.9 | 14 | 0 | 0.4 | 5 | 277.64 | 43.4 | 10.118 | 10.118 | 10.118 | 90 | 90 | 90 | 6.75 | 88
In2O3 | In | 1.78 | 80 | 59.6 | 244.5 | 61.9 | 14 | 1 | 50 | 5 | 277.64 | 43.4 | 10.118 | 10.118 | 10.118 | 90 | 90 | 90 | 6.75 | 88
In2O3 | In | 1.78 | 80 | 59.6 | 244.5 | 61.9 | 14 | 1 | 0.4 | 5 | 277.64 | 43.4 | 10.118 | 10.118 | 10.118 | 90 | 90 | 90 | 6.75 | 88
In2O3 | In | 1.78 | 80 | 59.6 | 244.5 | 61.9 | 14 | 1 | 25 | 5 | 277.64 | 43.4 | 10.118 | 10.118 | 10.118 | 90 | 90 | 90 | 6.75 | 88
La2O3 | La | 1.1 | 103.2 | 24.6 | 155.1 | 54.3 | 30 | 0 | 12.5 | 5 | 325.81 | 43.4 | 3.945 | 3.945 | 6.151 | 90 | 90 | 120 | 6.52 | 88
La2O3 | La | 1.1 | 103.2 | 24.6 | 155.1 | 54.3 | 30 | 0 | 25 | 5 | 325.81 | 43.4 | 3.945 | 3.945 | 6.151 | 90 | 90 | 120 | 6.52 | 88
La2O3 | La | 1.1 | 103.2 | 24.6 | 155.1 | 54.3 | 30 | 0 | 200 | 5 | 325.81 | 43.4 | 3.945 | 3.945 | 6.151 | 90 | 90 | 120 | 6.52 | 88
La2O3 | La | 1.1 | 103.2 | 24.6 | 162.6 | 54.3 | 30 | 1 | 0.8 | 5 | 325.81 | 43.4 | 3.945 | 3.945 | 6.151 | 90 | 90 | 120 | 6.52 | 88
NiO | Ni | 1.91 | 69 | 13.1 | 202.8 | 27.6 | 68.7 | 0 | 50 | 2 | 74.6928 | 17.1 | 4.171 | 4.171 | 4.171 | 90 | 90 | 90 | 6.62 | 88
NiO | Ni | 1.91 | 69 | 13.1 | 202.8 | 27.6 | 68.7 | 0 | 0.4 | 2 | 74.6928 | 17.1 | 4.171 | 4.171 | 4.171 | 90 | 90 | 90 | 6.62 | 88
Sb2O3 | Sb | 2.05 | 76 | 11.8 | 195.5 | -35.3 | 93.6 | 1 | 50 | 5 | 291.52 | 43.4 | 4.92 | 12.46 | 5.42 | 90 | 90 | 90 | 5.36 | 88
SiO2 | Si | 1.9 | 40 | 13.5 | 181.9 | -31.8 | 640 | 0 | 12.5 | 3 | 60.08 | 34.1 | 0 | 0 | 0 | 0 | 0 | 0 | 0 | 88
SiO2 | Si | 1.9 | 40 | 13.5 | 181.9 | -31.8 | 640 | 0 | 200 | 3 | 60.08 | 34.1 | 0 | 0 | 0 | 0 | 0 | 0 | 0 | 88
ZnO | Zn | 1.65 | 74 | 22.6 | 69.4 | 28.8 | 47.4 | 1 | 6.3 | 2 | 81.38 | 17.1 | 3.249 | 3.249 | 5.206 | 90 | 90 | 120 | 5.44 | 88.3
CoO | Co | 1.88 | 65 | 71.8 | 191.6 | 21.6 | 13 | 1 | 12.5 | 2 | 74.9326 | 17.1 | 4.24 | 4.24 | 4.24 | 90 | 90 | 90 | 6.31 | 88.6
ZnO | Zn | 1.65 | 74 | 22.6 | 114.7 | 28.8 | 47.4 | 0 | 6.3 | 2 | 81.38 | 17.1 | 3.249 | 3.249 | 5.206 | 90 | 90 | 120 | 5.44 | 88.7
Al2O3 | Al | 1.61 | 53.5 | 14.7 | 260.4 | 0 | 101.4 | 0 | 0.8 | 5 | 101.96 | 43.4 | 4.75 | 4.75 | 12.97 | 90 | 90 | 120 | 3.87 | 89
Al2O3 | Al | 1.61 | 53.5 | 14.7 | 230.5 | 0 | 101.4 | 1 | 12.5 | 5 | 101.96 | 43.4 | 4.75 | 4.75 | 12.97 | 90 | 90 | 120 | 3.87 | 89
Al2O3 | Al | 1.61 | 53.5 | 14.7 | 230.5 | 0 | 101.4 | 1 | 25 | 5 | 101.96 | 43.4 | 4.75 | 4.75 | 12.97 | 90 | 90 | 120 | 3.87 | 89
Al2O3 | Al | 1.61 | 53.5 | 14.7 | 230.5 | 0 | 101.4 | 1 | 50 | 5 | 101.96 | 43.4 | 4.75 | 4.75 | 12.97 | 90 | 90 | 120 | 3.87 | 89
CeO2 | Ce | 1.12 | 87 | 18.3 | 261.6 | 21.4 | 44 | 0 | 0.8 | 3 | 172.115 | 34.1 | 5.41 | 5.41 | 5.41 | 90 | 90 | 90 | 6.99 | 89
CeO2 | Ce | 1.12 | 87 | 18.3 | 261.6 | 21.4 | 44 | 0 | 0.8 | 3 | 172.115 | 34.1 | 5.41 | 5.41 | 5.41 | 90 | 90 | 90 | 6.99 | 89
CeO2 | Ce | 1.12 | 87 | 18.3 | 261.6 | 21.4 | 44 | 0 | 25 | 3 | 172.115 | 34.1 | 5.41 | 5.41 | 5.41 | 90 | 90 | 90 | 6.99 | 89
Fe2O3 | Fe | 1.83 | 55 | 12.3 | 206.3 | -2.1 | 93.1 | 0 | 0.8 | 5 | 159.69 | 43.4 | 5.028 | 5.028 | 13.728 | 90 | 90 | 120 | 5.07 | 89
Fe2O3 | Fe | 1.83 | 55 | 12.3 | 196.6 | -2.1 | 93.1 | 1 | 100 | 5 | 159.69 | 43.4 | 5.028 | 5.028 | 13.728 | 90 | 90 | 120 | 5.07 | 89
Fe2O3 | Fe | 1.83 | 55 | 12.3 | 196.6 | -2.1 | 93.1 | 1 | 200 | 5 | 159.69 | 43.4 | 5.028 | 5.028 | 13.728 | 90 | 90 | 120 | 5.07 | 89
Gd2O3 | Gd | 1.2 | 93.5 | 43.8 | 227.4 | 6.5 | 40 | 0 | 0.4 | 5 | 362.5 | 43.4 | 10.796 | 10.796 | 10.796 | 90 | 90 | 90 | 7.51 | 89
Gd2O3 | Gd | 1.2 | 93.5 | 43.8 | 227.4 | 6.5 | 40 | 0 | 3.2 | 5 | 362.5 | 43.4 | 10.796 | 10.796 | 10.796 | 90 | 90 | 90 | 7.51 | 89
Gd2O3 | Gd | 1.2 | 93.5 | 43.8 | 227.4 | 6.5 | 40 | 0 | 6.3 | 5 | 362.5 | 43.4 | 10.796 | 10.796 | 10.796 | 90 | 90 | 90 | 7.51 | 89
In2O3 | In | 1.78 | 80 | 59.6 | 244.5 | 61.9 | 14 | 1 | 25 | 5 | 277.64 | 43.4 | 10.118 | 10.118 | 10.118 | 90 | 90 | 90 | 6.75 | 89
La2O3 | La | 1.1 | 103.2 | 24.6 | 155.1 | 54.3 | 30 | 0 | 25 | 5 | 325.81 | 43.4 | 3.945 | 3.945 | 6.151 | 90 | 90 | 120 | 6.52 | 89
La2O3 | La | 1.1 | 103.2 | 24.6 | 162.6 | 54.3 | 30 | 1 | 200 | 5 | 325.81 | 43.4 | 3.945 | 3.945 | 6.151 | 90 | 90 | 120 | 6.52 | 89
SiO2 | Si | 1.9 | 40 | 13.5 | 46.4 | -31.8 | 640 | 1 | 0.4 | 3 | 60.08 | 34.1 | 0 | 0 | 0 | 0 | 0 | 0 | 0 | 89
CoO | Co | 1.88 | 65 | 71.8 | 208.3 | 21.6 | 13 | 0 | 12.5 | 2 | 74.9326 | 17.1 | 4.24 | 4.24 | 4.24 | 90 | 90 | 90 | 6.31 | 89.4
Mn2O3 | Mn | 1.55 | 58 | 51.5 | 291.7 | -46.1 | 25.9 | 1 | 6.3 | 5 | 157.8743 | 43.4 | 5.752 | 5.752 | 9.426 | 90 | 90 | 90 | 4.59 | 89.8
CeO2 | Ce | 1.12 | 87 | 18.3 | 261.6 | 21.4 | 44 | 0 | 0.4 | 3 | 172.115 | 34.1 | 5.41 | 5.41 | 5.41 | 90 | 90 | 90 | 6.99 | 90
CeO2 | Ce | 1.12 | 87 | 18.3 | 261.6 | 21.4 | 44 | 0 | 200 | 3 | 172.115 | 34.1 | 5.41 | 5.41 | 5.41 | 90 | 90 | 90 | 6.99 | 90
CeO2 | Ce | 1.12 | 87 | 18.3 | 248.4 | 21.4 | 44 | 1 | 200 | 3 | 172.115 | 34.1 | 5.41 | 5.41 | 5.41 | 90 | 90 | 90 | 6.99 | 90
Gd2O3 | Gd | 1.2 | 93.5 | 43.8 | 227.4 | 6.5 | 40 | 0 | 12.5 | 5 | 362.5 | 43.4 | 10.796 | 10.796 | 10.796 | 90 | 90 | 90 | 7.51 | 90
Gd2O3 | Gd | 1.2 | 93.5 | 43.8 | 222 | 6.5 | 40 | 1 | 0.4 | 5 | 362.5 | 43.4 | 10.796 | 10.796 | 10.796 | 90 | 90 | 90 | 7.51 | 90
HfO2 | Hf | 1.3 | 71 | 28.4 | 307.7 | 33.5 | 21.8 | 0 | 100 | 3 | 210.49 | 34.1 | 5.12 | 5.18 | 5.25 | 90 | 90 | 90 | 9.97 | 90
HfO2 | Hf | 1.3 | 71 | 28.4 | 280.6 | 33.5 | 21.8 | 1 | 3.2 | 3 | 210.49 | 34.1 | 5.12 | 5.18 | 5.25 | 90 | 90 | 90 | 9.97 | 90
HfO2 | Hf | 1.3 | 71 | 28.4 | 280.6 | 33.5 | 21.8 | 1 | 1.6 | 3 | 210.49 | 34.1 | 5.12 | 5.18 | 5.25 | 90 | 90 | 90 | 9.97 | 90
HfO2 | Hf | 1.3 | 71 | 28.4 | 280.6 | 33.5 | 21.8 | 1 | 25 | 3 | 210.49 | 34.1 | 5.12 | 5.18 | 5.25 | 90 | 90 | 90 | 9.97 | 90
In2O3 | In | 1.78 | 80 | 59.6 | 259.8 | 61.9 | 14 | 0 | 12.5 | 5 | 277.64 | 43.4 | 10.118 | 10.118 | 10.118 | 90 | 90 | 90 | 6.75 | 90
La2O3 | La | 1.1 | 103.2 | 24.6 | 155.1 | 54.3 | 30 | 0 | 0.4 | 5 | 325.81 | 43.4 | 3.945 | 3.945 | 6.151 | 90 | 90 | 120 | 6.52 | 90
La2O3 | La | 1.1 | 103.2 | 24.6 | 155.1 | 54.3 | 30 | 0 | 50 | 5 | 325.81 | 43.4 | 3.945 | 3.945 | 6.151 | 90 | 90 | 120 | 6.52 | 90
La2O3 | La | 1.1 | 103.2 | 24.6 | 162.6 | 54.3 | 30 | 1 | 12.5 | 5 | 325.81 | 43.4 | 3.945 | 3.945 | 6.151 | 90 | 90 | 120 | 6.52 | 90
La2O3 | La | 1.1 | 103.2 | 24.6 | 162.6 | 54.3 | 30 | 1 | 50 | 5 | 325.81 | 43.4 | 3.945 | 3.945 | 6.151 | 90 | 90 | 120 | 6.52 | 90
NiO | Ni | 1.91 | 69 | 13.1 | 202.8 | 27.6 | 68.7 | 0 | 12.5 | 2 | 74.6928 | 17.1 | 4.171 | 4.171 | 4.171 | 90 | 90 | 90 | 6.62 | 90
Sb2O3 | Sb | 2.05 | 76 | 11.8 | 195.5 | -35.3 | 93.6 | 1 | 100 | 5 | 291.52 | 43.4 | 4.92 | 12.46 | 5.42 | 90 | 90 | 90 | 5.36 | 90
SiO2 | Si | 1.9 | 40 | 13.5 | 181.9 | -31.8 | 640 | 0 | 3.2 | 3 | 60.08 | 34.1 | 0 | 0 | 0 | 0 | 0 | 0 | 0 | 90
SiO2 | Si | 1.9 | 40 | 13.5 | 46.4 | -31.8 | 640 | 1 | 6.3 | 3 | 60.08 | 34.1 | 0 | 0 | 0 | 0 | 0 | 0 | 0 | 90
SiO2 | Si | 1.9 | 40 | 13.5 | 46.4 | -31.8 | 640 | 1 | 25 | 3 | 60.08 | 34.1 | 0 | 0 | 0 | 0 | 0 | 0 | 0 | 90
SiO2 | Si | 1.9 | 40 | 13.5 | 46.4 | -31.8 | 640 | 1 | 6.3 | 3 | 60.08 | 34.1 | 0 | 0 | 0 | 0 | 0 | 0 | 0 | 90
SiO2 | Si | 1.9 | 40 | 13.5 | 46.4 | -31.8 | 640 | 1 | 200 | 3 | 60.08 | 34.1 | 0 | 0 | 0 | 0 | 0 | 0 | 0 | 90
Mn2O3 | Mn | 1.55 | 58 | 51.5 | 298.4 | -46.1 | 25.9 | 0 | 6.3 | 5 | 157.8743 | 43.4 | 5.752 | 5.752 | 9.426 | 90 | 90 | 90 | 4.59 | 90.8
Fe2O3 | Fe | 1.83 | 55 | 12.3 | 206.3 | -2.1 | 93.1 | 0 | 0.4 | 5 | 159.69 | 43.4 | 5.028 | 5.028 | 13.728 | 90 | 90 | 120 | 5.07 | 91
Fe2O3 | Fe | 1.83 | 55 | 12.3 | 196.6 | -2.1 | 93.1 | 1 | 0.8 | 5 | 159.69 | 43.4 | 5.028 | 5.028 | 13.728 | 90 | 90 | 120 | 5.07 | 91
Gd2O3 | Gd | 1.2 | 93.5 | 43.8 | 222 | 6.5 | 40 | 1 | 12.5 | 5 | 362.5 | 43.4 | 10.796 | 10.796 | 10.796 | 90 | 90 | 90 | 7.51 | 91
Gd2O3 | Gd | 1.2 | 93.5 | 43.8 | 222 | 6.5 | 40 | 1 | 200 | 5 | 362.5 | 43.4 | 10.796 | 10.796 | 10.796 | 90 | 90 | 90 | 7.51 | 91
In2O3 | In | 1.78 | 80 | 59.6 | 244.5 | 61.9 | 14 | 1 | 6.3 | 5 | 277.64 | 43.4 | 10.118 | 10.118 | 10.118 | 90 | 90 | 90 | 6.75 | 91
La2O3 | La | 1.1 | 103.2 | 24.6 | 162.6 | 54.3 | 30 | 1 | 1.6 | 5 | 325.81 | 43.4 | 3.945 | 3.945 | 6.151 | 90 | 90 | 120 | 6.52 | 91
Sb2O3 | Sb | 2.05 | 76 | 11.8 | 274.9 | -35.3 | 93.6 | 0 | 200 | 5 | 291.52 | 43.4 | 4.92 | 12.46 | 5.42 | 90 | 90 | 90 | 5.36 | 91
Sb2O3 | Sb | 2.05 | 76 | 11.8 | 195.5 | -35.3 | 93.6 | 1 | 3.2 | 5 | 291.52 | 43.4 | 4.92 | 12.46 | 5.42 | 90 | 90 | 90 | 5.36 | 91
Sb2O3 | Sb | 2.05 | 76 | 11.8 | 195.5 | -35.3 | 93.6 | 1 | 50 | 5 | 291.52 | 43.4 | 4.92 | 12.46 | 5.42 | 90 | 90 | 90 | 5.36 | 91
SiO2 | Si | 1.9 | 40 | 13.5 | 181.9 | -31.8 | 640 | 0 | 0.8 | 3 | 60.08 | 34.1 | 0 | 0 | 0 | 0 | 0 | 0 | 0 | 91
SiO2 | Si | 1.9 | 40 | 13.5 | 181.9 | -31.8 | 640 | 0 | 3.2 | 3 | 60.08 | 34.1 | 0 | 0 | 0 | 0 | 0 | 0 | 0 | 91
SiO2 | Si | 1.9 | 40 | 13.5 | 181.9 | -31.8 | 640 | 0 | 50 | 3 | 60.08 | 34.1 | 0 | 0 | 0 | 0 | 0 | 0 | 0 | 91
SiO2 | Si | 1.9 | 40 | 13.5 | 181.9 | -31.8 | 640 | 0 | 100 | 3 | 60.08 | 34.1 | 0 | 0 | 0 | 0 | 0 | 0 | 0 | 91
Mn2O3 | Mn | 1.55 | 58 | 51.5 | 291.7 | -46.1 | 25.9 | 1 | 3.2 | 5 | 157.8743 | 43.4 | 5.752 | 5.752 | 9.426 | 90 | 90 | 90 | 4.59 | 91.4
CoO | Co | 1.88 | 65 | 71.8 | 208.3 | 21.6 | 13 | 0 | 1.6 | 2 | 74.9326 | 17.1 | 4.24 | 4.24 | 4.24 | 90 | 90 | 90 | 6.31 | 91.7
ZnO | Zn | 1.65 | 74 | 22.6 | 69.4 | 28.8 | 47.4 | 1 | 3.2 | 2 | 81.38 | 17.1 | 3.249 | 3.249 | 5.206 | 90 | 90 | 120 | 5.44 | 91.8
Al2O3 | Al | 1.61 | 53.5 | 14.7 | 260.4 | 0 | 101.4 | 0 | 25 | 5 | 101.96 | 43.4 | 4.75 | 4.75 | 12.97 | 90 | 90 | 120 | 3.87 | 92
Al2O3 | Al | 1.61 | 53.5 | 14.7 | 260.4 | 0 | 101.4 | 0 | 1.6 | 5 | 101.96 | 43.4 | 4.75 | 4.75 | 12.97 | 90 | 90 | 120 | 3.87 | 92
Al2O3 | Al | 1.61 | 53.5 | 14.7 | 230.5 | 0 | 101.4 | 1 | 0.4 | 5 | 101.96 | 43.4 | 4.75 | 4.75 | 12.97 | 90 | 90 | 120 | 3.87 | 92
Al2O3 | Al | 1.61 | 53.5 | 14.7 | 230.5 | 0 | 101.4 | 1 | 1.6 | 5 | 101.96 | 43.4 | 4.75 | 4.75 | 12.97 | 90 | 90 | 120 | 3.87 | 92
Fe2O3 | Fe | 1.83 | 55 | 12.3 | 196.6 | -2.1 | 93.1 | 1 | 25 | 5 | 159.69 | 43.4 | 5.028 | 5.028 | 13.728 | 90 | 90 | 120 | 5.07 | 92
Fe2O3 | Fe | 1.83 | 55 | 12.3 | 196.6 | -2.1 | 93.1 | 1 | 25 | 5 | 159.69 | 43.4 | 5.028 | 5.028 | 13.728 | 90 | 90 | 120 | 5.07 | 92
Gd2O3 | Gd | 1.2 | 93.5 | 43.8 | 222 | 6.5 | 40 | 1 | 200 | 5 | 362.5 | 43.4 | 10.796 | 10.796 | 10.796 | 90 | 90 | 90 | 7.51 | 92
NiO | Ni | 1.91 | 69 | 13.1 | 202.8 | 27.6 | 68.7 | 0 | 12.5 | 2 | 74.6928 | 17.1 | 4.171 | 4.171 | 4.171 | 90 | 90 | 90 | 6.62 | 92
Sb2O3 | Sb | 2.05 | 76 | 11.8 | 274.9 | -35.3 | 93.6 | 0 | 6.3 | 5 | 291.52 | 43.4 | 4.92 | 12.46 | 5.42 | 90 | 90 | 90 | 5.36 | 92
SiO2 | Si | 1.9 | 40 | 13.5 | 181.9 | -31.8 | 640 | 0 | 100 | 3 | 60.08 | 34.1 | 0 | 0 | 0 | 0 | 0 | 0 | 0 | 92
CoO | Co | 1.88 | 65 | 71.8 | 191.6 | 21.6 | 13 | 1 | 6.3 | 2 | 74.9326 | 17.1 | 4.24 | 4.24 | 4.24 | 90 | 90 | 90 | 6.31 | 92.3
CoO | Co | 1.88 | 65 | 71.8 | 208.3 | 21.6 | 13 | 0 | 6.3 | 2 | 74.9326 | 17.1 | 4.24 | 4.24 | 4.24 | 90 | 90 | 90 | 6.31 | 92.8
CuO | Cu | 1.9 | 73 | 12.8 | 313.8 | 7.6 | 74.2 | 1 | 3.2 | 2 | 79.545 | 17.1 | 4.685 | 3.423 | 5.132 | 90 | 99.5 | 90 | 5.94 | 92.8
ZnO | Zn | 1.65 | 74 | 22.6 | 114.7 | 28.8 | 47.4 | 0 | 3.2 | 2 | 81.38 | 17.1 | 3.249 | 3.249 | 5.206 | 90 | 90 | 120 | 5.44 | 92.8
Al2O3 | Al | 1.61 | 53.5 | 14.7 | 260.4 | 0 | 101.4 | 0 | 200 | 5 | 101.96 | 43.4 | 4.75 | 4.75 | 12.97 | 90 | 90 | 120 | 3.87 | 93
CeO2 | Ce | 1.12 | 87 | 18.3 | 248.4 | 21.4 | 44 | 1 | 0.4 | 3 | 172.115 | 34.1 | 5.41 | 5.41 | 5.41 | 90 | 90 | 90 | 6.99 | 93
CeO2 | Ce | 1.12 | 87 | 18.3 | 248.4 | 21.4 | 44 | 1 | 6.3 | 3 | 172.115 | 34.1 | 5.41 | 5.41 | 5.41 | 90 | 90 | 90 | 6.99 | 93
CeO2 | Ce | 1.12 | 87 | 18.3 | 248.4 | 21.4 | 44 | 1 | 12.5 | 3 | 172.115 | 34.1 | 5.41 | 5.41 | 5.41 | 90 | 90 | 90 | 6.99 | 93
CeO2 | Ce | 1.12 | 87 | 18.3 | 248.4 | 21.4 | 44 | 1 | 25 | 3 | 172.115 | 34.1 | 5.41 | 5.41 | 5.41 | 90 | 90 | 90 | 6.99 | 93
Fe2O3 | Fe | 1.83 | 55 | 12.3 | 206.3 | -2.1 | 93.1 | 0 | 6.3 | 5 | 159.69 | 43.4 | 5.028 | 5.028 | 13.728 | 90 | 90 | 120 | 5.07 | 93
Gd2O3 | Gd | 1.2 | 93.5 | 43.8 | 227.4 | 6.5 | 40 | 0 | 1.6 | 5 | 362.5 | 43.4 | 10.796 | 10.796 | 10.796 | 90 | 90 | 90 | 7.51 | 93
Gd2O3 | Gd | 1.2 | 93.5 | 43.8 | 227.4 | 6.5 | 40 | 0 | 200 | 5 | 362.5 | 43.4 | 10.796 | 10.796 | 10.796 | 90 | 90 | 90 | 7.51 | 93
Gd2O3 | Gd | 1.2 | 93.5 | 43.8 | 222 | 6.5 | 40 | 1 | 6.3 | 5 | 362.5 | 43.4 | 10.796 | 10.796 | 10.796 | 90 | 90 | 90 | 7.51 | 93
HfO2 | Hf | 1.3 | 71 | 28.4 | 307.7 | 33.5 | 21.8 | 0 | 0.8 | 3 | 210.49 | 34.1 | 5.12 | 5.18 | 5.25 | 90 | 90 | 90 | 9.97 | 93
HfO2 | Hf | 1.3 | 71 | 28.4 | 307.7 | 33.5 | 21.8 | 0 | 50 | 3 | 210.49 | 34.1 | 5.12 | 5.18 | 5.25 | 90 | 90 | 90 | 9.97 | 93
In2O3 | In | 1.78 | 80 | 59.6 | 259.8 | 61.9 | 14 | 0 | 200 | 5 | 277.64 | 43.4 | 10.118 | 10.118 | 10.118 | 90 | 90 | 90 | 6.75 | 93
La2O3 | La | 1.1 | 103.2 | 24.6 | 155.1 | 54.3 | 30 | 0 | 100 | 5 | 325.81 | 43.4 | 3.945 | 3.945 | 6.151 | 90 | 90 | 120 | 6.52 | 93
La2O3 | La | 1.1 | 103.2 | 24.6 | 155.1 | 54.3 | 30 | 0 | 50 | 5 | 325.81 | 43.4 | 3.945 | 3.945 | 6.151 | 90 | 90 | 120 | 6.52 | 93
Mn2O3 | Mn | 1.55 | 58 | 51.5 | 291.7 | -46.1 | 25.9 | 1 | 3.2 | 5 | 157.8743 | 43.4 | 5.752 | 5.752 | 9.426 | 90 | 90 | 90 | 4.59 | 93
NiO | Ni | 1.91 | 69 | 13.1 | 189.5 | 27.6 | 68.7 | 1 | 6.3 | 2 | 74.6928 | 17.1 | 4.171 | 4.171 | 4.171 | 90 | 90 | 90 | 6.62 | 93
Sb2O3 | Sb | 2.05 | 76 | 11.8 | 274.9 | -35.3 | 93.6 | 0 | 0.4 | 5 | 291.52 | 43.4 | 4.92 | 12.46 | 5.42 | 90 | 90 | 90 | 5.36 | 93
Sb2O3 | Sb | 2.05 | 76 | 11.8 | 195.5 | -35.3 | 93.6 | 1 | 3.2 | 5 | 291.52 | 43.4 | 4.92 | 12.46 | 5.42 | 90 | 90 | 90 | 5.36 | 93
SiO2 | Si | 1.9 | 40 | 13.5 | 46.4 | -31.8 | 640 | 1 | 200 | 3 | 60.08 | 34.1 | 0 | 0 | 0 | 0 | 0 | 0 | 0 | 93
SiO2 | Si | 1.9 | 40 | 13.5 | 46.4 | -31.8 | 640 | 1 | 0.8 | 3 | 60.08 | 34.1 | 0 | 0 | 0 | 0 | 0 | 0 | 0 | 93
ZnO | Zn | 1.65 | 74 | 22.6 | 114.7 | 28.8 | 47.4 | 0 | 0.8 | 2 | 81.38 | 17.1 | 3.249 | 3.249 | 5.206 | 90 | 90 | 120 | 5.44 | 93.6
Al2O3 | Al | 1.61 | 53.5 | 14.7 | 260.4 | 0 | 101.4 | 0 | 1.6 | 5 | 101.96 | 43.4 | 4.75 | 4.75 | 12.97 | 90 | 90 | 120 | 3.87 | 94
CeO2 | Ce | 1.12 | 87 | 18.3 | 261.6 | 21.4 | 44 | 0 | 1.6 | 3 | 172.115 | 34.1 | 5.41 | 5.41 | 5.41 | 90 | 90 | 90 | 6.99 | 94
CeO2 | Ce | 1.12 | 87 | 18.3 | 248.4 | 21.4 | 44 | 1 | 50 | 3 | 172.115 | 34.1 | 5.41 | 5.41 | 5.41 | 90 | 90 | 90 | 6.99 | 94
Fe2O3 | Fe | 1.83 | 55 | 12.3 | 206.3 | -2.1 | 93.1 | 0 | 3.2 | 5 | 159.69 | 43.4 | 5.028 | 5.028 | 13.728 | 90 | 90 | 120 | 5.07 | 94
Gd2O3 | Gd | 1.2 | 93.5 | 43.8 | 227.4 | 6.5 | 40 | 0 | 200 | 5 | 362.5 | 43.4 | 10.796 | 10.796 | 10.796 | 90 | 90 | 90 | 7.51 | 94
Gd2O3 | Gd | 1.2 | 93.5 | 43.8 | 222 | 6.5 | 40 | 1 | 12.5 | 5 | 362.5 | 43.4 | 10.796 | 10.796 | 10.796 | 90 | 90 | 90 | 7.51 | 94
HfO2 | Hf | 1.3 | 71 | 28.4 | 307.7 | 33.5 | 21.8 | 0 | 6.3 | 3 | 210.49 | 34.1 | 5.12 | 5.18 | 5.25 | 90 | 90 | 90 | 9.97 | 94
In2O3 | In | 1.78 | 80 | 59.6 | 259.8 | 61.9 | 14 | 0 | 0.8 | 5 | 277.64 | 43.4 | 10.118 | 10.118 | 10.118 | 90 | 90 | 90 | 6.75 | 94
In2O3 | In | 1.78 | 80 | 59.6 | 244.5 | 61.9 | 14 | 1 | 200 | 5 | 277.64 | 43.4 | 10.118 | 10.118 | 10.118 | 90 | 90 | 90 | 6.75 | 94
In2O3 | In | 1.78 | 80 | 59.6 | 244.5 | 61.9 | 14 | 1 | 12.5 | 5 | 277.64 | 43.4 | 10.118 | 10.118 | 10.118 | 90 | 90 | 90 | 6.75 | 94
In2O3 | In | 1.78 | 80 | 59.6 | 244.5 | 61.9 | 14 | 1 | 100 | 5 | 277.64 | 43.4 | 10.118 | 10.118 | 10.118 | 90 | 90 | 90 | 6.75 | 94
La2O3 | La | 1.1 | 103.2 | 24.6 | 155.1 | 54.3 | 30 | 0 | 3.2 | 5 | 325.81 | 43.4 | 3.945 | 3.945 | 6.151 | 90 | 90 | 120 | 6.52 | 94
La2O3 | La | 1.1 | 103.2 | 24.6 | 162.6 | 54.3 | 30 | 1 | 0.8 | 5 | 325.81 | 43.4 | 3.945 | 3.945 | 6.151 | 90 | 90 | 120 | 6.52 | 94
La2O3 | La | 1.1 | 103.2 | 24.6 | 162.6 | 54.3 | 30 | 1 | 100 | 5 | 325.81 | 43.4 | 3.945 | 3.945 | 6.151 | 90 | 90 | 120 | 6.52 | 94
NiO | Ni | 1.91 | 69 | 13.1 | 202.8 | 27.6 | 68.7 | 0 | 100 | 2 | 74.6928 | 17.1 | 4.171 | 4.171 | 4.171 | 90 | 90 | 90 | 6.62 | 94
NiO | Ni | 1.91 | 69 | 13.1 | 202.8 | 27.6 | 68.7 | 0 | 200 | 2 | 74.6928 | 17.1 | 4.171 | 4.171 | 4.171 | 90 | 90 | 90 | 6.62 | 94
Sb2O3 | Sb | 2.05 | 76 | 11.8 | 274.9 | -35.3 | 93.6 | 0 | 12.5 | 5 | 291.52 | 43.4 | 4.92 | 12.46 | 5.42 | 90 | 90 | 90 | 5.36 | 94
SiO2 | Si | 1.9 | 40 | 13.5 | 46.4 | -31.8 | 640 | 1 | 3.2 | 3 | 60.08 | 34.1 | 0 | 0 | 0 | 0 | 0 | 0 | 0 | 94
SiO2 | Si | 1.9 | 40 | 13.5 | 46.4 | -31.8 | 640 | 1 | 25 | 3 | 60.08 | 34.1 | 0 | 0 | 0 | 0 | 0 | 0 | 0 | 94
Mn2O3 | Mn | 1.55 | 58 | 51.5 | 291.7 | -46.1 | 25.9 | 1 | 1.6 | 5 | 157.8743 | 43.4 | 5.752 | 5.752 | 9.426 | 90 | 90 | 90 | 4.59 | 94.4
CoO | Co | 1.88 | 65 | 71.8 | 208.3 | 21.6 | 13 | 0 | 3.2 | 2 | 74.9326 | 17.1 | 4.24 | 4.24 | 4.24 | 90 | 90 | 90 | 6.31 | 94.6
ZnO | Zn | 1.65 | 74 | 22.6 | 69.4 | 28.8 | 47.4 | 1 | 1.6 | 2 | 81.38 | 17.1 | 3.249 | 3.249 | 5.206 | 90 | 90 | 120 | 5.44 | 94.9
Al2O3 | Al | 1.61 | 53.5 | 14.7 | 260.4 | 0 | 101.4 | 0 | 3.2 | 5 | 101.96 | 43.4 | 4.75 | 4.75 | 12.97 | 90 | 90 | 120 | 3.87 | 95
Al2O3 | Al | 1.61 | 53.5 | 14.7 | 230.5 | 0 | 101.4 | 1 | 0.4 | 5 | 101.96 | 43.4 | 4.75 | 4.75 | 12.97 | 90 | 90 | 120 | 3.87 | 95
Al2O3 | Al | 1.61 | 53.5 | 14.7 | 230.5 | 0 | 101.4 | 1 | 200 | 5 | 101.96 | 43.4 | 4.75 | 4.75 | 12.97 | 90 | 90 | 120 | 3.87 | 95
Al2O3 | Al | 1.61 | 53.5 | 14.7 | 230.5 | 0 | 101.4 | 1 | 25 | 5 | 101.96 | 43.4 | 4.75 | 4.75 | 12.97 | 90 | 90 | 120 | 3.87 | 95
CeO2 | Ce | 1.12 | 87 | 18.3 | 261.6 | 21.4 | 44 | 0 | 100 | 3 | 172.115 | 34.1 | 5.41 | 5.41 | 5.41 | 90 | 90 | 90 | 6.99 | 95
Fe2O3 | Fe | 1.83 | 55 | 12.3 | 196.6 | -2.1 | 93.1 | 1 | 12.5 | 5 | 159.69 | 43.4 | 5.028 | 5.028 | 13.728 | 90 | 90 | 120 | 5.07 | 95
Gd2O3 | Gd | 1.2 | 93.5 | 43.8 | 222 | 6.5 | 40 | 1 | 6.3 | 5 | 362.5 | 43.4 | 10.796 | 10.796 | 10.796 | 90 | 90 | 90 | 7.51 | 95
Gd2O3 | Gd | 1.2 | 93.5 | 43.8 | 222 | 6.5 | 40 | 1 | 25 | 5 | 362.5 | 43.4 | 10.796 | 10.796 | 10.796 | 90 | 90 | 90 | 7.51 | 95
Gd2O3 | Gd | 1.2 | 93.5 | 43.8 | 222 | 6.5 | 40 | 1 | 100 | 5 | 362.5 | 43.4 | 10.796 | 10.796 | 10.796 | 90 | 90 | 90 | 7.51 | 95
HfO2 | Hf | 1.3 | 71 | 28.4 | 280.6 | 33.5 | 21.8 | 1 | 1.6 | 3 | 210.49 | 34.1 | 5.12 | 5.18 | 5.25 | 90 | 90 | 90 | 9.97 | 95
HfO2 | Hf | 1.3 | 71 | 28.4 | 280.6 | 33.5 | 21.8 | 1 | 12.5 | 3 | 210.49 | 34.1 | 5.12 | 5.18 | 5.25 | 90 | 90 | 90 | 9.97 | 95
HfO2 | Hf | 1.3 | 71 | 28.4 | 280.6 | 33.5 | 21.8 | 1 | 100 | 3 | 210.49 | 34.1 | 5.12 | 5.18 | 5.25 | 90 | 90 | 90 | 9.97 | 95
In2O3 | In | 1.78 | 80 | 59.6 | 259.8 | 61.9 | 14 | 0 | 3.2 | 5 | 277.64 | 43.4 | 10.118 | 10.118 | 10.118 | 90 | 90 | 90 | 6.75 | 95
La2O3 | La | 1.1 | 103.2 | 24.6 | 162.6 | 54.3 | 30 | 1 | 6.3 | 5 | 325.81 | 43.4 | 3.945 | 3.945 | 6.151 | 90 | 90 | 120 | 6.52 | 95
La2O3 | La | 1.1 | 103.2 | 24.6 | 162.6 | 54.3 | 30 | 1 | 0.4 | 5 | 325.81 | 43.4 | 3.945 | 3.945 | 6.151 | 90 | 90 | 120 | 6.52 | 95
La2O3 | La | 1.1 | 103.2 | 24.6 | 162.6 | 54.3 | 30 | 1 | 25 | 5 | 325.81 | 43.4 | 3.945 | 3.945 | 6.151 | 90 | 90 | 120 | 6.52 | 95
NiO | Ni | 1.91 | 69 | 13.1 | 202.8 | 27.6 | 68.7 | 0 | 3.2 | 2 | 74.6928 | 17.1 | 4.171 | 4.171 | 4.171 | 90 | 90 | 90 | 6.62 | 95
NiO | Ni | 1.91 | 69 | 13.1 | 189.5 | 27.6 | 68.7 | 1 | 0.8 | 2 | 74.6928 | 17.1 | 4.171 | 4.171 | 4.171 | 90 | 90 | 90 | 6.62 | 95
NiO | Ni | 1.91 | 69 | 13.1 | 189.5 | 27.6 | 68.7 | 1 | 200 | 2 | 74.6928 | 17.1 | 4.171 | 4.171 | 4.171 | 90 | 90 | 90 | 6.62 | 95
NiO | Ni | 1.91 | 69 | 13.1 | 189.5 | 27.6 | 68.7 | 1 | 1.6 | 2 | 74.6928 | 17.1 | 4.171 | 4.171 | 4.171 | 90 | 90 | 90 | 6.62 | 95
Sb2O3 | Sb | 2.05 | 76 | 11.8 | 195.5 | -35.3 | 93.6 | 1 | 12.5 | 5 | 291.52 | 43.4 | 4.92 | 12.46 | 5.42 | 90 | 90 | 90 | 5.36 | 95
Sb2O3 | Sb | 2.05 | 76 | 11.8 | 195.5 | -35.3 | 93.6 | 1 | 25 | 5 | 291.52 | 43.4 | 4.92 | 12.46 | 5.42 | 90 | 90 | 90 | 5.36 | 95
CoO | Co | 1.88 | 65 | 71.8 | 191.6 | 21.6 | 13 | 1 | 3.2 | 2 | 74.9326 | 17.1 | 4.24 | 4.24 | 4.24 | 90 | 90 | 90 | 6.31 | 95.7
Al2O3 | Al | 1.61 | 53.5 | 14.7 | 260.4 | 0 | 101.4 | 0 | 6.3 | 5 | 101.96 | 43.4 | 4.75 | 4.75 | 12.97 | 90 | 90 | 120 | 3.87 | 96
Al2O3 | Al | 1.61 | 53.5 | 14.7 | 230.5 | 0 | 101.4 | 1 | 12.5 | 5 | 101.96 | 43.4 | 4.75 | 4.75 | 12.97 | 90 | 90 | 120 | 3.87 | 96
CeO2 | Ce | 1.12 | 87 | 18.3 | 261.6 | 21.4 | 44 | 0 | 3.2 | 3 | 172.115 | 34.1 | 5.41 | 5.41 | 5.41 | 90 | 90 | 90 | 6.99 | 96
CeO2 | Ce | 1.12 | 87 | 18.3 | 248.4 | 21.4 | 44 | 1 | 25 | 3 | 172.115 | 34.1 | 5.41 | 5.41 | 5.41 | 90 | 90 | 90 | 6.99 | 96
Fe2O3 | Fe | 1.83 | 55 | 12.3 | 206.3 | -2.1 | 93.1 | 0 | 0.8 | 5 | 159.69 | 43.4 | 5.028 | 5.028 | 13.728 | 90 | 90 | 120 | 5.07 | 96
Fe2O3 | Fe | 1.83 | 55 | 12.3 | 206.3 | -2.1 | 93.1 | 0 | 6.3 | 5 | 159.69 | 43.4 | 5.028 | 5.028 | 13.728 | 90 | 90 | 120 | 5.07 | 96
Fe2O3 | Fe | 1.83 | 55 | 12.3 | 196.6 | -2.1 | 93.1 | 1 | 1.6 | 5 | 159.69 | 43.4 | 5.028 | 5.028 | 13.728 | 90 | 90 | 120 | 5.07 | 96
Fe2O3 | Fe | 1.83 | 55 | 12.3 | 196.6 | -2.1 | 93.1 | 1 | 3.2 | 5 | 159.69 | 43.4 | 5.028 | 5.028 | 13.728 | 90 | 90 | 120 | 5.07 | 96
Gd2O3 | Gd | 1.2 | 93.5 | 43.8 | 227.4 | 6.5 | 40 | 0 | 12.5 | 5 | 362.5 | 43.4 | 10.796 | 10.796 | 10.796 | 90 | 90 | 90 | 7.51 | 96
Gd2O3 | Gd | 1.2 | 93.5 | 43.8 | 227.4 | 6.5 | 40 | 0 | 50 | 5 | 362.5 | 43.4 | 10.796 | 10.796 | 10.796 | 90 | 90 | 90 | 7.51 | 96
Gd2O3 | Gd | 1.2 | 93.5 | 43.8 | 227.4 | 6.5 | 40 | 0 | 25 | 5 | 362.5 | 43.4 | 10.796 | 10.796 | 10.796 | 90 | 90 | 90 | 7.51 | 96
Gd2O3 | Gd | 1.2 | 93.5 | 43.8 | 222 | 6.5 | 40 | 1 | 1.6 | 5 | 362.5 | 43.4 | 10.796 | 10.796 | 10.796 | 90 | 90 | 90 | 7.51 | 96
Gd2O3 | Gd | 1.2 | 93.5 | 43.8 | 222 | 6.5 | 40 | 1 | 3.2 | 5 | 362.5 | 43.4 | 10.796 | 10.796 | 10.796 | 90 | 90 | 90 | 7.51 | 96
Gd2O3 | Gd | 1.2 | 93.5 | 43.8 | 222 | 6.5 | 40 | 1 | 50 | 5 | 362.5 | 43.4 | 10.796 | 10.796 | 10.796 | 90 | 90 | 90 | 7.51 | 96
Gd2O3 | Gd | 1.2 | 93.5 | 43.8 | 222 | 6.5 | 40 | 1 | 1.6 | 5 | 362.5 | 43.4 | 10.796 | 10.796 | 10.796 | 90 | 90 | 90 | 7.51 | 96
HfO2 | Hf | 1.3 | 71 | 28.4 | 307.7 | 33.5 | 21.8 | 0 | 0.4 | 3 | 210.49 | 34.1 | 5.12 | 5.18 | 5.25 | 90 | 90 | 90 | 9.97 | 96
HfO2 | Hf | 1.3 | 71 | 28.4 | 307.7 | 33.5 | 21.8 | 0 | 25 | 3 | 210.49 | 34.1 | 5.12 | 5.18 | 5.25 | 90 | 90 | 90 | 9.97 | 96
HfO2 | Hf | 1.3 | 71 | 28.4 | 280.6 | 33.5 | 21.8 | 1 | 25 | 3 | 210.49 | 34.1 | 5.12 | 5.18 | 5.25 | 90 | 90 | 90 | 9.97 | 96
HfO2 | Hf | 1.3 | 71 | 28.4 | 280.6 | 33.5 | 21.8 | 1 | 50 | 3 | 210.49 | 34.1 | 5.12 | 5.18 | 5.25 | 90 | 90 | 90 | 9.97 | 96
In2O3 | In | 1.78 | 80 | 59.6 | 259.8 | 61.9 | 14 | 0 | 6.3 | 5 | 277.64 | 43.4 | 10.118 | 10.118 | 10.118 | 90 | 90 | 90 | 6.75 | 96
In2O3 | In | 1.78 | 80 | 59.6 | 259.8 | 61.9 | 14 | 0 | 1.6 | 5 | 277.64 | 43.4 | 10.118 | 10.118 | 10.118 | 90 | 90 | 90 | 6.75 | 96
In2O3 | In | 1.78 | 80 | 59.6 | 259.8 | 61.9 | 14 | 0 | 100 | 5 | 277.64 | 43.4 | 10.118 | 10.118 | 10.118 | 90 | 90 | 90 | 6.75 | 96
La2O3 | La | 1.1 | 103.2 | 24.6 | 162.6 | 54.3 | 30 | 1 | 50 | 5 | 325.81 | 43.4 | 3.945 | 3.945 | 6.151 | 90 | 90 | 120 | 6.52 | 96
NiO | Ni | 1.91 | 69 | 13.1 | 189.5 | 27.6 | 68.7 | 1 | 0.4 | 2 | 74.6928 | 17.1 | 4.171 | 4.171 | 4.171 | 90 | 90 | 90 | 6.62 | 96
NiO | Ni | 1.91 | 69 | 13.1 | 189.5 | 27.6 | 68.7 | 1 | 12.5 | 2 | 74.6928 | 17.1 | 4.171 | 4.171 | 4.171 | 90 | 90 | 90 | 6.62 | 96
Sb2O3 | Sb | 2.05 | 76 | 11.8 | 195.5 | -35.3 | 93.6 | 1 | 0.8 | 5 | 291.52 | 43.4 | 4.92 | 12.46 | 5.42 | 90 | 90 | 90 | 5.36 | 96
Sb2O3 | Sb | 2.05 | 76 | 11.8 | 195.5 | -35.3 | 93.6 | 1 | 25 | 5 | 291.52 | 43.4 | 4.92 | 12.46 | 5.42 | 90 | 90 | 90 | 5.36 | 96
Sb2O3 | Sb | 2.05 | 76 | 11.8 | 195.5 | -35.3 | 93.6 | 1 | 0.4 | 5 | 291.52 | 43.4 | 4.92 | 12.46 | 5.42 | 90 | 90 | 90 | 5.36 | 96
SiO2 | Si | 1.9 | 40 | 13.5 | 181.9 | -31.8 | 640 | 0 | 25 | 3 | 60.08 | 34.1 | 0 | 0 | 0 | 0 | 0 | 0 | 0 | 96
SiO2 | Si | 1.9 | 40 | 13.5 | 181.9 | -31.8 | 640 | 0 | 0.8 | 3 | 60.08 | 34.1 | 0 | 0 | 0 | 0 | 0 | 0 | 0 | 96
CuO | Cu | 1.9 | 73 | 12.8 | 305.3 | 7.6 | 74.2 | 0 | 3.2 | 2 | 79.545 | 17.1 | 4.685 | 3.423 | 5.132 | 90 | 99.5 | 90 | 5.94 | 96.8
CoO | Co | 1.88 | 65 | 71.8 | 191.6 | 21.6 | 13 | 1 | 3.2 | 2 | 74.9326 | 17.1 | 4.24 | 4.24 | 4.24 | 90 | 90 | 90 | 6.31 | 96.9
Al2O3 | Al | 1.61 | 53.5 | 14.7 | 260.4 | 0 | 101.4 | 0 | 0.8 | 5 | 101.96 | 43.4 | 4.75 | 4.75 | 12.97 | 90 | 90 | 120 | 3.87 | 97
Al2O3 | Al | 1.61 | 53.5 | 14.7 | 230.5 | 0 | 101.4 | 1 | 0.8 | 5 | 101.96 | 43.4 | 4.75 | 4.75 | 12.97 | 90 | 90 | 120 | 3.87 | 97
Al2O3 | Al | 1.61 | 53.5 | 14.7 | 230.5 | 0 | 101.4 | 1 | 6.3 | 5 | 101.96 | 43.4 | 4.75 | 4.75 | 12.97 | 90 | 90 | 120 | 3.87 | 97
CeO2 | Ce | 1.12 | 87 | 18.3 | 248.4 | 21.4 | 44 | 1 | 6.3 | 3 | 172.115 | 34.1 | 5.41 | 5.41 | 5.41 | 90 | 90 | 90 | 6.99 | 97
Fe2O3 | Fe | 1.83 | 55 | 12.3 | 206.3 | -2.1 | 93.1 | 0 | 1.6 | 5 | 159.69 | 43.4 | 5.028 | 5.028 | 13.728 | 90 | 90 | 120 | 5.07 | 97
Gd2O3 | Gd | 1.2 | 93.5 | 43.8 | 227.4 | 6.5 | 40 | 0 | 0.8 | 5 | 362.5 | 43.4 | 10.796 | 10.796 | 10.796 | 90 | 90 | 90 | 7.51 | 97
Gd2O3 | Gd | 1.2 | 93.5 | 43.8 | 227.4 | 6.5 | 40 | 0 | 0.4 | 5 | 362.5 | 43.4 | 10.796 | 10.796 | 10.796 | 90 | 90 | 90 | 7.51 | 97
Gd2O3 | Gd | 1.2 | 93.5 | 43.8 | 222 | 6.5 | 40 | 1 | 0.8 | 5 | 362.5 | 43.4 | 10.796 | 10.796 | 10.796 | 90 | 90 | 90 | 7.51 | 97
HfO2 | Hf | 1.3 | 71 | 28.4 | 307.7 | 33.5 | 21.8 | 0 | 0.8 | 3 | 210.49 | 34.1 | 5.12 | 5.18 | 5.25 | 90 | 90 | 90 | 9.97 | 97
HfO2 | Hf | 1.3 | 71 | 28.4 | 307.7 | 33.5 | 21.8 | 0 | 0.4 | 3 | 210.49 | 34.1 | 5.12 | 5.18 | 5.25 | 90 | 90 | 90 | 9.97 | 97
HfO2 | Hf | 1.3 | 71 | 28.4 | 307.7 | 33.5 | 21.8 | 0 | 1.6 | 3 | 210.49 | 34.1 | 5.12 | 5.18 | 5.25 | 90 | 90 | 90 | 9.97 | 97
In2O3 | In | 1.78 | 80 | 59.6 | 259.8 | 61.9 | 14 | 0 | 0.8 | 5 | 277.64 | 43.4 | 10.118 | 10.118 | 10.118 | 90 | 90 | 90 | 6.75 | 97
In2O3 | In | 1.78 | 80 | 59.6 | 259.8 | 61.9 | 14 | 0 | 25 | 5 | 277.64 | 43.4 | 10.118 | 10.118 | 10.118 | 90 | 90 | 90 | 6.75 | 97
In2O3 | In | 1.78 | 80 | 59.6 | 244.5 | 61.9 | 14 | 1 | 1.6 | 5 | 277.64 | 43.4 | 10.118 | 10.118 | 10.118 | 90 | 90 | 90 | 6.75 | 97
NiO | Ni | 1.91 | 69 | 13.1 | 189.5 | 27.6 | 68.7 | 1 | 25 | 2 | 74.6928 | 17.1 | 4.171 | 4.171 | 4.171 | 90 | 90 | 90 | 6.62 | 97
Sb2O3 | Sb | 2.05 | 76 | 11.8 | 274.9 | -35.3 | 93.6 | 0 | 3.2 | 5 | 291.52 | 43.4 | 4.92 | 12.46 | 5.42 | 90 | 90 | 90 | 5.36 | 97
Sb2O3 | Sb | 2.05 | 76 | 11.8 | 274.9 | -35.3 | 93.6 | 0 | 200 | 5 | 291.52 | 43.4 | 4.92 | 12.46 | 5.42 | 90 | 90 | 90 | 5.36 | 97
SiO2 | Si | 1.9 | 40 | 13.5 | 181.9 | -31.8 | 640 | 0 | 1.6 | 3 | 60.08 | 34.1 | 0 | 0 | 0 | 0 | 0 | 0 | 0 | 97
SiO2 | Si | 1.9 | 40 | 13.5 | 181.9 | -31.8 | 640 | 0 | 1.6 | 3 | 60.08 | 34.1 | 0 | 0 | 0 | 0 | 0 | 0 | 0 | 97
CoO | Co | 1.88 | 65 | 71.8 | 191.6 | 21.6 | 13 | 1 | 6.3 | 2 | 74.9326 | 17.1 | 4.24 | 4.24 | 4.24 | 90 | 90 | 90 | 6.31 | 97.1
Al2O3 | Al | 1.61 | 53.5 | 14.7 | 260.4 | 0 | 101.4 | 0 | 6.3 | 5 | 101.96 | 43.4 | 4.75 | 4.75 | 12.97 | 90 | 90 | 120 | 3.87 | 98
CeO2 | Ce | 1.12 | 87 | 18.3 | 248.4 | 21.4 | 44 | 1 | 1.6 | 3 | 172.115 | 34.1 | 5.41 | 5.41 | 5.41 | 90 | 90 | 90 | 6.99 | 98
CeO2 | Ce | 1.12 | 87 | 18.3 | 248.4 | 21.4 | 44 | 1 | 12.5 | 3 | 172.115 | 34.1 | 5.41 | 5.41 | 5.41 | 90 | 90 | 90 | 6.99 | 98
Fe2O3 | Fe | 1.83 | 55 | 12.3 | 206.3 | -2.1 | 93.1 | 0 | 3.2 | 5 | 159.69 | 43.4 | 5.028 | 5.028 | 13.728 | 90 | 90 | 120 | 5.07 | 98
Fe2O3 | Fe | 1.83 | 55 | 12.3 | 206.3 | -2.1 | 93.1 | 0 | 25 | 5 | 159.69 | 43.4 | 5.028 | 5.028 | 13.728 | 90 | 90 | 120 | 5.07 | 98
Fe2O3 | Fe | 1.83 | 55 | 12.3 | 206.3 | -2.1 | 93.1 | 0 | 50 | 5 | 159.69 | 43.4 | 5.028 | 5.028 | 13.728 | 90 | 90 | 120 | 5.07 | 98
Gd2O3 | Gd | 1.2 | 93.5 | 43.8 | 222 | 6.5 | 40 | 1 | 25 | 5 | 362.5 | 43.4 | 10.796 | 10.796 | 10.796 | 90 | 90 | 90 | 7.51 | 98
HfO2 | Hf | 1.3 | 71 | 28.4 | 307.7 | 33.5 | 21.8 | 0 | 100 | 3 | 210.49 | 34.1 | 5.12 | 5.18 | 5.25 | 90 | 90 | 90 | 9.97 | 98
In2O3 | In | 1.78 | 80 | 59.6 | 244.5 | 61.9 | 14 | 1 | 200 | 5 | 277.64 | 43.4 | 10.118 | 10.118 | 10.118 | 90 | 90 | 90 | 6.75 | 98
La2O3 | La | 1.1 | 103.2 | 24.6 | 155.1 | 54.3 | 30 | 0 | 6.3 | 5 | 325.81 | 43.4 | 3.945 | 3.945 | 6.151 | 90 | 90 | 120 | 6.52 | 98
La2O3 | La | 1.1 | 103.2 | 24.6 | 155.1 | 54.3 | 30 | 0 | 12.5 | 5 | 325.81 | 43.4 | 3.945 | 3.945 | 6.151 | 90 | 90 | 120 | 6.52 | 98
La2O3 | La | 1.1 | 103.2 | 24.6 | 162.6 | 54.3 | 30 | 1 | 1.6 | 5 | 325.81 | 43.4 | 3.945 | 3.945 | 6.151 | 90 | 90 | 120 | 6.52 | 98
NiO | Ni | 1.91 | 69 | 13.1 | 202.8 | 27.6 | 68.7 | 0 | 0.4 | 2 | 74.6928 | 17.1 | 4.171 | 4.171 | 4.171 | 90 | 90 | 90 | 6.62 | 98
Sb2O3 | Sb | 2.05 | 76 | 11.8 | 274.9 | -35.3 | 93.6 | 0 | 25 | 5 | 291.52 | 43.4 | 4.92 | 12.46 | 5.42 | 90 | 90 | 90 | 5.36 | 98
Sb2O3 | Sb | 2.05 | 76 | 11.8 | 274.9 | -35.3 | 93.6 | 0 | 100 | 5 | 291.52 | 43.4 | 4.92 | 12.46 | 5.42 | 90 | 90 | 90 | 5.36 | 98
SiO2 | Si | 1.9 | 40 | 13.5 | 46.4 | -31.8 | 640 | 1 | 3.2 | 3 | 60.08 | 34.1 | 0 | 0 | 0 | 0 | 0 | 0 | 0 | 98
Al2O3 | Al | 1.61 | 53.5 | 14.7 | 260.4 | 0 | 101.4 | 0 | 25 | 5 | 101.96 | 43.4 | 4.75 | 4.75 | 12.97 | 90 | 90 | 120 | 3.87 | 99
HfO2 | Hf | 1.3 | 71 | 28.4 | 307.7 | 33.5 | 21.8 | 0 | 50 | 3 | 210.49 | 34.1 | 5.12 | 5.18 | 5.25 | 90 | 90 | 90 | 9.97 | 99
HfO2 | Hf | 1.3 | 71 | 28.4 | 280.6 | 33.5 | 21.8 | 1 | 3.2 | 3 | 210.49 | 34.1 | 5.12 | 5.18 | 5.25 | 90 | 90 | 90 | 9.97 | 99
In2O3 | In | 1.78 | 80 | 59.6 | 259.8 | 61.9 | 14 | 0 | 1.6 | 5 | 277.64 | 43.4 | 10.118 | 10.118 | 10.118 | 90 | 90 | 90 | 6.75 | 99
In2O3 | In | 1.78 | 80 | 59.6 | 259.8 | 61.9 | 14 | 0 | 50 | 5 | 277.64 | 43.4 | 10.118 | 10.118 | 10.118 | 90 | 90 | 90 | 6.75 | 99
In2O3 | In | 1.78 | 80 | 59.6 | 244.5 | 61.9 | 14 | 1 | 3.2 | 5 | 277.64 | 43.4 | 10.118 | 10.118 | 10.118 | 90 | 90 | 90 | 6.75 | 99
La2O3 | La | 1.1 | 103.2 | 24.6 | 155.1 | 54.3 | 30 | 0 | 0.4 | 5 | 325.81 | 43.4 | 3.945 | 3.945 | 6.151 | 90 | 90 | 120 | 6.52 | 99
NiO | Ni | 1.91 | 69 | 13.1 | 202.8 | 27.6 | 68.7 | 0 | 0.8 | 2 | 74.6928 | 17.1 | 4.171 | 4.171 | 4.171 | 90 | 90 | 90 | 6.62 | 99
NiO | Ni | 1.91 | 69 | 13.1 | 189.5 | 27.6 | 68.7 | 1 | 1.6 | 2 | 74.6928 | 17.1 | 4.171 | 4.171 | 4.171 | 90 | 90 | 90 | 6.62 | 99
NiO | Ni | 1.91 | 69 | 13.1 | 189.5 | 27.6 | 68.7 | 1 | 50 | 2 | 74.6928 | 17.1 | 4.171 | 4.171 | 4.171 | 90 | 90 | 90 | 6.62 | 99
Sb2O3 | Sb | 2.05 | 76 | 11.8 | 274.9 | -35.3 | 93.6 | 0 | 0.8 | 5 | 291.52 | 43.4 | 4.92 | 12.46 | 5.42 | 90 | 90 | 90 | 5.36 | 99
Sb2O3 | Sb | 2.05 | 76 | 11.8 | 274.9 | -35.3 | 93.6 | 0 | 25 | 5 | 291.52 | 43.4 | 4.92 | 12.46 | 5.42 | 90 | 90 | 90 | 5.36 | 99
ZnO | Zn | 1.65 | 74 | 22.6 | 69.4 | 28.8 | 47.4 | 1 | 1.6 | 2 | 81.38 | 17.1 | 3.249 | 3.249 | 5.206 | 90 | 90 | 120 | 5.44 | 99.7